## Factorial_study_data
Label | Layer # | Scaffold # | wt% PPF | Spacing (mm) | Speed (mm/s) | Pressure (bar) | Mean fiber | Mean pore | Mean spacing | Fiber Size (x1) | x2 | x3 | x4 | x5 | Pore Size (x1) | x2 2 | x3 2 | x4 2 | x5 2 | Fiber spacing (x1) | Spacing x2 | Spacing x3 | Spacing x4 | Spacing x5 | Std wt% PPF | Std Spacing (mm) | Std Speed (mm/s) | Std Pressure (bar) | Std Mean fiber | Std Mean pore | Std Mean spacing | Linear pore size | Quadratic pore size | Linear fiber diameter | Quadratic fiber diameter | 4th order pore | 4th order fiber | Pore (lin, step) | Fiber (lin, step) | Pore (quad, step) | Fiber (quad, step) | Sum (lin, step) | Sum (quad, step)
85:15 PPF:DEF, 2bar, 5mm/s, 1.2mm | 1 | 1 | 85 | 1.2 | 5 | 2 | 0.7326 | 0.423 | 1.1556 | 0.747 | 0.711 | 0.738 | 0.72 | 0.747 | 0.45 | 0.432 | 0.423 | 0.387 | 0.423 | 1.197 | 1.143 | 1.161 | 1.107 | 1.17 | -0.7253025 | 1.174609 | -0.8062445 | -1.295163 | 1.80992 | -0.160322 | 1.151559 | 0.62087 | 0.617259665 | 0.6692991 | 0.494049446 | 0.587088 | 0.5703086 | 0.630165556 | 0.489412968 | 0.662163761 | 0.474574109 | 1.119578524 | 1.13673787
85:15 PPF:DEF, 2bar, 5mm/s, 1.2mm | 1 | 2 | 85 | 1.2 | 5 | 2 | 0.6714 | 0.468 | 1.1394 | 0.657 | 0.648 | 0.684 | 0.666 | 0.702 | 0.486 | 0.459 | 0.459 | 0.468 | 0.468 | 1.143 | 1.107 | 1.143 | 1.134 | 1.17 | -0.7253025 | 1.174609 | -0.8062445 | -1.295163 | 1.411979 | 0.04228967 | 1.07036 | 0.62087 | 0.617259665 | 0.6692991 | 0.494049446 | 0.587088 | 0.5703086 | 0.630165556 | 0.489412968 | 0.662163761 | 0.474574109 | 1.119578524 | 1.13673787
85:15 PPF:DEF, 2bar, 5mm/s, 1.2mm | 1 | 3 | 85 | 1.2 | 5 | 2 | 0.5274 | 0.6174 | 1.1448 | 0.513 | 0.558 | 0.477 | 0.567 | 0.522 | 0.585 | 0.657 | 0.612 | 0.657 | 0.576 | 1.098 | 1.215 | 1.089 | 1.224 | 1.098 | -0.7253025 | 1.174609 | -0.8062445 | -1.295163 | 0.4756481 | 0.7149604 | 1.097426 | 0.62087 | 0.617259665 | 0.6692991 | 0.494049446 | 0.587088 | 0.5703086 | 0.630165556 | 0.489412968 | 0.662163761 | 0.474574109 | 1.119578524 | 1.13673787
85:15 PPF:DEF, 2bar, 5mm/s, 1.2mm | 1 | 4 | 85 | 1.2 | 5 | 2 | 0.27 | 0.8766 | 1.1466 | 0.306 | 0.234 | 0.315 | 0.225 | 0.27 | 0.846 | 0.927 | 0.828 | 0.909 | 0.873 | 1.152 | 1.161 | 1.143 | 1.134 | 1.143 | -0.7253025 | 1.174609 | -0.8062445 | -1.295163 | -1.198044 | 1.882004 | 1.106448 | 0.62087 | 0.617259665 | 0.6692991 | 0.494049446 | 0.587088 | 0.5703086 | 0.630165556 | 0.489412968 | 0.662163761 | 0.474574109 | 1.119578524 | 1.13673787
85:15 PPF:DEF, 2bar, 5mm/s, 1.2mm | 2 | 1 | 85 | 1.2 | 5 | 2 | 0.4644 | 0.6642 | 1.1286 | 0.414 | 0.477 | 0.459 | 0.468 | 0.504 | 0.684 | 0.675 | 0.648 | 0.639 | 0.675 | 1.098 | 1.152 | 1.107 | 1.107 | 1.179 | -0.7253025 | 1.174609 | -0.8062445 | -1.295163 | 0.06600331 | 0.9256765 | 1.016227 | 0.62087 | 0.617259665 | 0.6692991 | 0.494049446 | 0.587088 | 0.5703086 | 0.630165556 | 0.489412968 | 0.662163761 | 0.474574109 | 1.119578524 | 1.13673787
85:15 PPF:DEF, 2bar, 5mm/s, 1.2mm | 2 | 2 | 85 | 1.2 | 5 | 2 | 0.4986 | 0.648 | 1.1466 | 0.45 | 0.495 | 0.513 | 0.495 | 0.54 | 0.666 | 0.657 | 0.666 | 0.639 | 0.612 | 1.116 | 1.152 | 1.179 | 1.134 | 1.152 | -0.7253025 | 1.174609 | -0.8062445 | -1.295163 | 0.2883819 | 0.8527363 | 1.106448 | 0.62087 | 0.617259665 | 0.6692991 | 0.494049446 | 0.587088 | 0.5703086 | 0.630165556 | 0.489412968 | 0.662163761 | 0.474574109 | 1.119578524 | 1.13673787
85:15 PPF:DEF, 2bar, 5mm/s, 1.2mm | 2 | 3 | 85 | 1.2 | 5 | 2 | 0.6228 | 0.5058 | 1.1286 | 0.639 | 0.621 | 0.612 | 0.639 | 0.603 | 0.459 | 0.522 | 0.495 | 0.558 | 0.495 | 1.098 | 1.143 | 1.107 | 1.197 | 1.098 | -0.7253025 | 1.174609 | -0.8062445 | -1.295163 | 1.095967 | 0.2124835 | 1.016227 | 0.62087 | 0.617259665 | 0.6692991 | 0.494049446 | 0.587088 | 0.5703086 | 0.630165556 | 0.489412968 | 0.662163761 | 0.474574109 | 1.119578524 | 1.13673787
85:15 PPF:DEF, 2bar, 5mm/s, 1.2mm | 2 | 4 | 85 | 1.2 | 5 | 2 | 0.7596 | 0.4068 | 1.1664 | 0.747 | 0.747 | 0.783 | 0.738 | 0.783 | 0.387 | 0.423 | 0.396 | 0.423 | 0.405 | 1.134 | 1.17 | 1.179 | 1.161 | 1.188 | -0.7253025 | 1.174609 | -0.8062445 | -1.295163 | 1.985482 | -0.2332622 | 1.205691 | 0.62087 | 0.617259665 | 0.6692991 | 0.494049446 | 0.587088 | 0.5703086 | 0.630165556 | 0.489412968 | 0.662163761 | 0.474574109 | 1.119578524 | 1.13673787
85:15 PPF:DEF, 2bar, 5mm/s, 1.2mm | 3 | 1 | 85 | 1.2 | 5 | 2 | 0.5688 | 0.5526 | 1.1214 | 0.63 | 0.576 | 0.549 | 0.549 | 0.54 | 0.504 | 0.522 | 0.567 | 0.567 | 0.603 | 1.134 | 1.098 | 1.116 | 1.116 | 1.143 | -0.7253025 | 1.174609 | -0.8062445 | -1.295163 | 0.7448433 | 0.4231996 | 0.9801386 | 0.62087 | 0.617259665 | 0.6692991 | 0.494049446 | 0.587088 | 0.5703086 | 0.630165556 | 0.489412968 | 0.662163761 | 0.474574109 | 1.119578524 | 1.13673787
85:15 PPF:DEF, 2bar, 5mm/s, 1.2mm | 3 | 2 | 85 | 1.2 | 5 | 2 | 0.5688 | 0.5832 | 1.152 | 0.603 | 0.54 | 0.558 | 0.558 | 0.585 | 0.585 | 0.603 | 0.585 | 0.585 | 0.558 | 1.188 | 1.143 | 1.143 | 1.143 | 1.143 | -0.7253025 | 1.174609 | -0.8062445 | -1.295163 | 0.7448433 | 0.5609755 | 1.133514 | 0.62087 | 0.617259665 | 0.6692991 | 0.494049446 | 0.587088 | 0.5703086 | 0.630165556 | 0.489412968 | 0.662163761 | 0.474574109 | 1.119578524 | 1.13673787
85:15 PPF:DEF, 2bar, 5mm/s, 1.2mm | 3 | 3 | 85 | 1.2 | 5 | 2 | 0.5706 | 0.5742 | 1.1448 | 0.54 | 0.567 | 0.558 | 0.603 | 0.585 | 0.621 | 0.594 | 0.558 | 0.558 | 0.54 | 1.161 | 1.161 | 1.116 | 1.161 | 1.125 | -0.7253025 | 1.174609 | -0.8062445 | -1.295163 | 0.7565474 | 0.5204532 | 1.097426 | 0.62087 | 0.617259665 | 0.6692991 | 0.494049446 | 0.587088 | 0.5703086 | 0.630165556 | 0.489412968 | 0.662163761 | 0.474574109 | 1.119578524 | 1.13673787
85:15 PPF:DEF, 2bar, 5mm/s, 1.2mm | 3 | 4 | 85 | 1.2 | 5 | 2 | 0.5868 | 0.5562 | 1.143 | 0.585 | 0.585 | 0.585 | 0.621 | 0.558 | 0.585 | 0.549 | 0.558 | 0.54 | 0.549 | 1.17 | 1.134 | 1.143 | 1.161 | 1.107 | -0.7253025 | 1.174609 | -0.8062445 | -1.295163 | 0.8618847 | 0.4394085 | 1.088404 | 0.62087 | 0.617259665 | 0.6692991 | 0.494049446 | 0.587088 | 0.5703086 | 0.630165556 | 0.489412968 | 0.662163761 | 0.474574109 | 1.119578524 | 1.13673787
85:15 PPF:DEF, 2bar, 5mm/s, 1.2mm | 4 | 1 | 85 | 1.2 | 5 | 2 | 0.4968 | 0.6372 | 1.134 | 0.423 | 0.468 | 0.54 | 0.531 | 0.522 | 0.666 | 0.657 | 0.621 | 0.603 | 0.639 | 1.089 | 1.125 | 1.161 | 1.134 | 1.161 | -0.7253025 | 1.174609 | -0.8062445 | -1.295163 | 0.2766778 | 0.8041095 | 1.043293 | 0.62087 | 0.617259665 | 0.6692991 | 0.494049446 | 0.587088 | 0.5703086 | 0.630165556 | 0.489412968 | 0.662163761 | 0.474574109 | 1.119578524 | 1.13673787
85:15 PPF:DEF, 2bar, 5mm/s, 1.2mm | 4 | 2 | 85 | 1.2 | 5 | 2 | 0.5364 | 0.612 | 1.1484 | 0.54 | 0.558 | 0.54 | 0.522 | 0.522 | 0.63 | 0.585 | 0.612 | 0.612 | 0.621 | 1.17 | 1.143 | 1.152 | 1.134 | 1.143 | -0.7253025 | 1.174609 | -0.8062445 | -1.295163 | 0.5341688 | 0.690647 | 1.11547 | 0.62087 | 0.617259665 | 0.6692991 | 0.494049446 | 0.587088 | 0.5703086 | 0.630165556 | 0.489412968 | 0.662163761 | 0.474574109 | 1.119578524 | 1.13673787
85:15 PPF:DEF, 2bar, 5mm/s, 1.2mm | 4 | 3 | 85 | 1.2 | 5 | 2 | 0.558 | 0.5904 | 1.1484 | 0.522 | 0.576 | 0.576 | 0.567 | 0.549 | 0.639 | 0.522 | 0.576 | 0.621 | 0.594 | 1.161 | 1.098 | 1.152 | 1.188 | 1.143 | -0.7253025 | 1.174609 | -0.8062445 | -1.295163 | 0.6746185 | 0.5933934 | 1.11547 | 0.62087 | 0.617259665 | 0.6692991 | 0.494049446 | 0.587088 | 0.5703086 | 0.630165556 | 0.489412968 | 0.662163761 | 0.474574109 | 1.119578524 | 1.13673787
85:15 PPF:DEF, 2bar, 5mm/s, 1.2mm | 4 | 4 | 85 | 1.2 | 5 | 2 | 0.6012 | 0.54 | 1.1412 | 0.558 | 0.648 | 0.63 | 0.612 | 0.558 | 0.594 | 0.432 | 0.54 | 0.585 | 0.549 | 1.152 | 1.08 | 1.17 | 1.197 | 1.107 | -0.7253025 | 1.174609 | -0.8062445 | -1.295163 | 0.9555178 | 0.3664683 | 1.079382 | 0.62087 | 0.617259665 | 0.6692991 | 0.494049446 | 0.587088 | 0.5703086 | 0.630165556 | 0.489412968 | 0.662163761 | 0.474574109 | 1.119578524 | 1.13673787
85:15 PPF:DEF, 2bar, 5mm/s, 1.2mm | 5 | 1 | 85 | 1.2 | 5 | 2 | 0.5778 | 0.5292 | 1.107 | 0.675 | 0.576 | 0.486 | 0.585 | 0.567 | 0.405 | 0.486 | 0.585 | 0.567 | 0.603 | 1.08 | 1.062 | 1.071 | 1.152 | 1.17 | -0.7253025 | 1.174609 | -0.8062445 | -1.295163 | 0.803364 | 0.3178415 | 0.9079617 | 0.62087 | 0.617259665 | 0.6692991 | 0.494049446 | 0.587088 | 0.5703086 | 0.630165556 | 0.489412968 | 0.662163761 | 0.474574109 | 1.119578524 | 1.13673787
85:15 PPF:DEF, 2bar, 5mm/s, 1.2mm | 5 | 2 | 85 | 1.2 | 5 | 2 | 0.6084 | 0.558 | 1.1664 | 0.702 | 0.594 | 0.594 | 0.549 | 0.603 | 0.576 | 0.558 | 0.549 | 0.54 | 0.567 | 1.278 | 1.152 | 1.143 | 1.089 | 1.17 | -0.7253025 | 1.174609 | -0.8062445 | -1.295163 | 1.002334 | 0.447513 | 1.205691 | 0.62087 | 0.617259665 | 0.6692991 | 0.494049446 | 0.587088 | 0.5703086 | 0.630165556 | 0.489412968 | 0.662163761 | 0.474574109 | 1.119578524 | 1.13673787
85:15 PPF:DEF, 2bar, 5mm/s, 1.2mm | 5 | 3 | 85 | 1.2 | 5 | 2 | 0.6048 | 0.5166 | 1.1214 | 0.576 | 0.63 | 0.603 | 0.612 | 0.603 | 0.54 | 0.513 | 0.522 | 0.504 | 0.504 | 1.116 | 1.143 | 1.125 | 1.116 | 1.107 | -0.7253025 | 1.174609 | -0.8062445 | -1.295163 | 0.978926 | 0.2611103 | 0.9801386 | 0.62087 | 0.617259665 | 0.6692991 | 0.494049446 | 0.587088 | 0.5703086 | 0.630165556 | 0.489412968 | 0.662163761 | 0.474574109 | 1.119578524 | 1.13673787
85:15 PPF:DEF, 2bar, 5mm/s, 1.2mm | 5 | 4 | 85 | 1.2 | 5 | 2 | 0.6066 | 0.5454 | 1.152 | 0.612 | 0.585 | 0.603 | 0.612 | 0.621 | 0.621 | 0.531 | 0.522 | 0.54 | 0.513 | 1.233 | 1.116 | 1.125 | 1.152 | 1.134 | -0.7253025 | 1.174609 | -0.8062445 | -1.295163 | 0.9906302 | 0.3907817 | 1.133514 | 0.62087 | 0.617259665 | 0.6692991 | 0.494049446 | 0.587088 | 0.5703086 | 0.630165556 | 0.489412968 | 0.662163761 | 0.474574109 | 1.119578524 | 1.13673787
85:15 PPF:DEF, 2bar, 5mm/s, 1.2mm | 6 | 1 | 85 | 1.2 | 5 | 2 | 0.4752 | 0.6354 | 1.1106 | 0.369 | 0.45 | 0.504 | 0.522 | 0.531 | 0.693 | 0.657 | 0.639 | 0.585 | 0.603 | 1.062 | 1.107 | 1.143 | 1.107 | 1.134 | -0.7253025 | 1.174609 | -0.8062445 | -1.295163 | 0.1362281 | 0.7960051 | 0.9260059 | 0.62087 | 0.617259665 | 0.6692991 | 0.494049446 | 0.587088 | 0.5703086 | 0.630165556 | 0.489412968 | 0.662163761 | 0.474574109 | 1.119578524 | 1.13673787
85:15 PPF:DEF, 2bar, 5mm/s, 1.2mm | 6 | 2 | 85 | 1.2 | 5 | 2 | 0.567 | 0.5598 | 1.1268 | 0.468 | 0.648 | 0.576 | 0.558 | 0.585 | 0.603 | 0.513 | 0.567 | 0.54 | 0.576 | 1.071 | 1.161 | 1.143 | 1.098 | 1.161 | -0.7253025 | 1.174609 | -0.8062445 | -1.295163 | 0.7331391 | 0.4556175 | 1.007205 | 0.62087 | 0.617259665 | 0.6692991 | 0.494049446 | 0.587088 | 0.5703086 | 0.630165556 | 0.489412968 | 0.662163761 | 0.474574109 | 1.119578524 | 1.13673787
85:15 PPF:DEF, 2bar, 5mm/s, 1.2mm | 6 | 3 | 85 | 1.2 | 5 | 2 | 0.567 | 0.5544 | 1.1214 | 0.513 | 0.594 | 0.594 | 0.558 | 0.576 | 0.693 | 0.432 | 0.54 | 0.567 | 0.54 | 1.206 | 1.026 | 1.134 | 1.125 | 1.116 | -0.7253025 | 1.174609 | -0.8062445 | -1.295163 | 0.7331391 | 0.4313041 | 0.9801386 | 0.62087 | 0.617259665 | 0.6692991 | 0.494049446 | 0.587088 | 0.5703086 | 0.630165556 | 0.489412968 | 0.662163761 | 0.474574109 | 1.119578524 | 1.13673787
85:15 PPF:DEF, 2bar, 5mm/s, 1.2mm | 6 | 4 | 85 | 1.2 | 5 | 2 | 0.5958 | 0.5238 | 1.1196 | 0.522 | 0.513 | 0.729 | 0.63 | 0.585 | 0.585 | 0.396 | 0.531 | 0.549 | 0.558 | 1.107 | 0.909 | 1.26 | 1.179 | 1.143 | -0.7253025 | 1.174609 | -0.8062445 | -1.295163 | 0.9204053 | 0.2935281 | 0.9711165 | 0.62087 | 0.617259665 | 0.6692991 | 0.494049446 | 0.587088 | 0.5703086 | 0.630165556 | 0.489412968 | 0.662163761 | 0.474574109 | 1.119578524 | 1.13673787
85:15 PPF:DEF, 2bar, 5mm/s, 1.2mm | 7 | 1 | 85 | 1.2 | 5 | 2 | 0.5256 | 0.6534 | 1.179 | 0.747 | 0.45 | 0.504 | 0.468 | 0.459 | 0.612 | 0.666 | 0.63 | 0.675 | 0.684 | 1.359 | 1.116 | 1.134 | 1.143 | 1.143 | -0.7253025 | 1.174609 | -0.8062445 | -1.295163 | 0.463944 | 0.8770497 | 1.268846 | 0.62087 | 0.617259665 | 0.6692991 | 0.494049446 | 0.587088 | 0.5703086 | 0.630165556 | 0.489412968 | 0.662163761 | 0.474574109 | 1.119578524 | 1.13673787
85:15 PPF:DEF, 2bar, 5mm/s, 1.2mm | 7 | 2 | 85 | 1.2 | 5 | 2 | 0.6048 | 0.5508 | 1.1556 | 0.657 | 0.585 | 0.567 | 0.603 | 0.612 | 0.504 | 0.549 | 0.576 | 0.549 | 0.576 | 1.161 | 1.134 | 1.143 | 1.152 | 1.188 | -0.7253025 | 1.174609 | -0.8062445 | -1.295163 | 0.978926 | 0.4150951 | 1.151559 | 0.62087 | 0.617259665 | 0.6692991 | 0.494049446 | 0.587088 | 0.5703086 | 0.630165556 | 0.489412968 | 0.662163761 | 0.474574109 | 1.119578524 | 1.13673787
85:15 PPF:DEF, 2bar, 5mm/s, 1.2mm | 7 | 3 | 85 | 1.2 | 5 | 2 | 0.5742 | 0.5634 | 1.1376 | 0.567 | 0.603 | 0.558 | 0.594 | 0.549 | 0.585 | 0.558 | 0.549 | 0.576 | 0.549 | 1.152 | 1.161 | 1.107 | 1.17 | 1.098 | -0.7253025 | 1.174609 | -0.8062445 | -1.295163 | 0.7799557 | 0.4718264 | 1.061337 | 0.62087 | 0.617259665 | 0.6692991 | 0.494049446 | 0.587088 | 0.5703086 | 0.630165556 | 0.489412968 | 0.662163761 | 0.474574109 | 1.119578524 | 1.13673787
85:15 PPF:DEF, 2bar, 5mm/s, 1.2mm | 7 | 4 | 85 | 1.2 | 5 | 2 | 0.6048 | 0.5436 | 1.1484 | 0.585 | 0.585 | 0.63 | 0.603 | 0.621 | 0.558 | 0.549 | 0.54 | 0.54 | 0.531 | 1.143 | 1.134 | 1.17 | 1.143 | 1.152 | -0.7253025 | 1.174609 | -0.8062445 | -1.295163 | 0.978926 | 0.3826773 | 1.11547 | 0.62087 | 0.617259665 | 0.6692991 | 0.494049446 | 0.587088 | 0.5703086 | 0.630165556 | 0.489412968 | 0.662163761 | 0.474574109 | 1.119578524 | 1.13673787
85:15 PPF:DEF, 2bar, 5mm/s, 1.2mm | 8 | 1 | 85 | 1.2 | 5 | 2 | 0.5238 | 0.6084 | 1.1322 | 0.441 | 0.477 | 0.558 | 0.558 | 0.585 | 0.693 | 0.648 | 0.612 | 0.585 | 0.504 | 1.134 | 1.125 | 1.17 | 1.143 | 1.089 | -0.7253025 | 1.174609 | -0.8062445 | -1.295163 | 0.4522398 | 0.6744381 | 1.034271 | 0.62087 | 0.617259665 | 0.6692991 | 0.494049446 | 0.587088 | 0.5703086 | 0.630165556 | 0.489412968 | 0.662163761 | 0.474574109 | 1.119578524 | 1.13673787
85:15 PPF:DEF, 2bar, 5mm/s, 1.2mm | 8 | 2 | 85 | 1.2 | 5 | 2 | 0.549 | 0.5886 | 1.1376 | 0.531 | 0.621 | 0.567 | 0.495 | 0.531 | 0.603 | 0.486 | 0.576 | 0.612 | 0.666 | 1.134 | 1.107 | 1.143 | 1.107 | 1.197 | -0.7253025 | 1.174609 | -0.8062445 | -1.295163 | 0.6160978 | 0.5852889 | 1.061337 | 0.62087 | 0.617259665 | 0.6692991 | 0.494049446 | 0.587088 | 0.5703086 | 0.630165556 | 0.489412968 | 0.662163761 | 0.474574109 | 1.119578524 | 1.13673787
85:15 PPF:DEF, 2bar, 5mm/s, 1.2mm | 8 | 3 | 85 | 1.2 | 5 | 2 | 0.5706 | 0.549 | 1.1196 | 0.468 | 0.648 | 0.648 | 0.522 | 0.567 | 0.666 | 0.351 | 0.54 | 0.594 | 0.594 | 1.134 | 0.999 | 1.188 | 1.116 | 1.161 | -0.7253025 | 1.174609 | -0.8062445 | -1.295163 | 0.7565474 | 0.4069907 | 0.9711165 | 0.62087 | 0.617259665 | 0.6692991 | 0.494049446 | 0.587088 | 0.5703086 | 0.630165556 | 0.489412968 | 0.662163761 | 0.474574109 | 1.119578524 | 1.13673787
85:15 PPF:DEF, 2bar, 5mm/s, 1.2mm | 8 | 4 | 85 | 1.2 | 5 | 2 | 0.5958 | 0.54 | 1.1358 | 0.522 | 0.693 | 0.63 | 0.567 | 0.567 | 0.63 | 0.387 | 0.558 | 0.549 | 0.576 | 1.152 | 1.08 | 1.188 | 1.116 | 1.143 | -0.7253025 | 1.174609 | -0.8062445 | -1.295163 | 0.9204053 | 0.3664683 | 1.052315 | 0.62087 | 0.617259665 | 0.6692991 | 0.494049446 | 0.587088 | 0.5703086 | 0.630165556 | 0.489412968 | 0.662163761 | 0.474574109 | 1.119578524 | 1.13673787
85:15 PPF:DEF, 2bar, 5mm/s, 1.2mm | 9 | 1 | 85 | 1.2 | 5 | 2 | 0.5634 | 0.558 | 1.1214 | 0.531 | 0.576 | 0.585 | 0.594 | 0.531 | 0.549 | 0.549 | 0.576 | 0.567 | 0.549 | 1.08 | 1.125 | 1.161 | 1.161 | 1.08 | -0.7253025 | 1.174609 | -0.8062445 | -1.295163 | 0.7097309 | 0.447513 | 0.9801386 | 0.62087 | 0.617259665 | 0.6692991 | 0.494049446 | 0.587088 | 0.5703086 | 0.630165556 | 0.489412968 | 0.662163761 | 0.474574109 | 1.119578524 | 1.13673787
85:15 PPF:DEF, 2bar, 5mm/s, 1.2mm | 9 | 2 | 85 | 1.2 | 5 | 2 | 0.549 | 0.585 | 1.134 | 0.567 | 0.558 | 0.558 | 0.504 | 0.558 | 0.594 | 0.603 | 0.567 | 0.576 | 0.585 | 1.161 | 1.161 | 1.125 | 1.08 | 1.143 | -0.7253025 | 1.174609 | -0.8062445 | -1.295163 | 0.6160978 | 0.56908 | 1.043293 | 0.62087 | 0.617259665 | 0.6692991 | 0.494049446 | 0.587088 | 0.5703086 | 0.630165556 | 0.489412968 | 0.662163761 | 0.474574109 | 1.119578524 | 1.13673787
85:15 PPF:DEF, 2bar, 5mm/s, 1.2mm | 9 | 3 | 85 | 1.2 | 5 | 2 | 0.5634 | 0.5832 | 1.1466 | 0.54 | 0.594 | 0.549 | 0.585 | 0.549 | 0.576 | 0.576 | 0.648 | 0.567 | 0.549 | 1.116 | 1.17 | 1.197 | 1.152 | 1.098 | -0.7253025 | 1.174609 | -0.8062445 | -1.295163 | 0.7097309 | 0.5609755 | 1.106448 | 0.62087 | 0.617259665 | 0.6692991 | 0.494049446 | 0.587088 | 0.5703086 | 0.630165556 | 0.489412968 | 0.662163761 | 0.474574109 | 1.119578524 | 1.13673787
85:15 PPF:DEF, 2bar, 5mm/s, 1.2mm | 9 | 4 | 85 | 1.2 | 5 | 2 | 0.5868 | 0.5652 | 1.152 | 0.63 | 0.567 | 0.612 | 0.603 | 0.522 | 0.558 | 0.522 | 0.54 | 0.603 | 0.603 | 1.188 | 1.089 | 1.152 | 1.206 | 1.125 | -0.7253025 | 1.174609 | -0.8062445 | -1.295163 | 0.8618847 | 0.4799309 | 1.133514 | 0.62087 | 0.617259665 | 0.6692991 | 0.494049446 | 0.587088 | 0.5703086 | 0.630165556 | 0.489412968 | 0.662163761 | 0.474574109 | 1.119578524 | 1.13673787
85:15 PPF:DEF, 2bar, 5mm/s, 1.2mm | 10 | 1 | 85 | 1.2 | 5 | 2 | 0.4842 | 0.6138 | 1.098 | 0.306 | 0.459 | 0.531 | 0.558 | 0.567 | 0.729 | 0.585 | 0.603 | 0.549 | 0.603 | 1.035 | 1.044 | 1.134 | 1.107 | 1.17 | -0.7253025 | 1.174609 | -0.8062445 | -1.295163 | 0.1947488 | 0.6987515 | 0.8628512 | 0.62087 | 0.617259665 | 0.6692991 | 0.494049446 | 0.587088 | 0.5703086 | 0.630165556 | 0.489412968 | 0.662163761 | 0.474574109 | 1.119578524 | 1.13673787
85:15 PPF:DEF, 2bar, 5mm/s, 1.2mm | 10 | 2 | 85 | 1.2 | 5 | 2 | 0.567 | 0.5724 | 1.1394 | 0.477 | 0.621 | 0.63 | 0.531 | 0.576 | 0.594 | 0.495 | 0.549 | 0.612 | 0.612 | 1.071 | 1.116 | 1.179 | 1.143 | 1.188 | -0.7253025 | 1.174609 | -0.8062445 | -1.295163 | 0.7331391 | 0.5123487 | 1.07036 | 0.62087 | 0.617259665 | 0.6692991 | 0.494049446 | 0.587088 | 0.5703086 | 0.630165556 | 0.489412968 | 0.662163761 | 0.474574109 | 1.119578524 | 1.13673787
85:15 PPF:DEF, 2bar, 5mm/s, 1.2mm | 10 | 3 | 85 | 1.2 | 5 | 2 | 0.5076 | 0.5994 | 1.107 | 0.432 | 0.648 | 0.567 | 0.45 | 0.441 | 0.558 | 0.702 | 0.396 | 0.63 | 0.711 | 0.99 | 1.35 | 0.963 | 1.08 | 1.152 | -0.7253025 | 1.174609 | -0.8062445 | -1.295163 | 0.3469026 | 0.6339157 | 0.9079617 | 0.62087 | 0.617259665 | 0.6692991 | 0.494049446 | 0.587088 | 0.5703086 | 0.630165556 | 0.489412968 | 0.662163761 | 0.474574109 | 1.119578524 | 1.13673787
85:15 PPF:DEF, 2bar, 5mm/s, 1.2mm | 10 | 4 | 85 | 1.2 | 5 | 2 | 0.5778 | 0.5706 | 1.1484 | 0.423 | 0.747 | 0.639 | 0.522 | 0.558 | 0.684 | 0.351 | 0.576 | 0.621 | 0.621 | 1.107 | 1.098 | 1.215 | 1.143 | 1.179 | -0.7253025 | 1.174609 | -0.8062445 | -1.295163 | 0.803364 | 0.5042443 | 1.11547 | 0.62087 | 0.617259665 | 0.6692991 | 0.494049446 | 0.587088 | 0.5703086 | 0.630165556 | 0.489412968 | 0.662163761 | 0.474574109 | 1.119578524 | 1.13673787
85:15 PPF:DEF, 2bar, 5mm/s, 1.2mm
85:15 PPF:DEF, 2bar, 5mm/s, 1mm | 1 | 1 | 85 | 1 | 5 | 2 | 0.5742 | 0.3744 | 0.9486 | 0.567 | 0.567 | 0.576 | 0.576 | 0.585 | 0.378 | 0.36 | 0.387 | 0.378 | 0.369 | 0.945 | 0.927 | 0.963 | 0.954 | 0.954 | -0.7253025 | 0.2349219 | -0.8062445 | -1.295163 | 0.7799557 | -0.3791426 | 0.1140166 | 0.42827 | 0.420459665 | 0.6692991 | 0.494049446 | 0.3864051 | 0.5703086 | 0.419656253 | 0.521913257 | 0.440179265 | 0.509375753 | 0.94156951 | 0.949555018
85:15 PPF:DEF, 2bar, 5mm/s, 1mm | 1 | 2 | 85 | 1 | 5 | 2 | 0.6372 | 0.3024 | 0.9396 | 0.639 | 0.666 | 0.603 | 0.657 | 0.621 | 0.333 | 0.288 | 0.315 | 0.288 | 0.288 | 0.972 | 0.954 | 0.918 | 0.945 | 0.909 | -0.7253025 | 0.2349219 | -0.8062445 | -1.295163 | 1.189601 | -0.7033212 | 0.06890606 | 0.42827 | 0.420459665 | 0.6692991 | 0.494049446 | 0.3864051 | 0.5703086 | 0.419656253 | 0.521913257 | 0.440179265 | 0.509375753 | 0.94156951 | 0.949555018
85:15 PPF:DEF, 2bar, 5mm/s, 1mm | 1 | 3 | 85 | 1 | 5 | 2 | 0.648 | 0.306 | 0.954 | 0.612 | 0.621 | 0.657 | 0.657 | 0.693 | 0.342 | 0.306 | 0.315 | 0.261 | 0.306 | 0.954 | 0.927 | 0.972 | 0.918 | 0.999 | -0.7253025 | 0.2349219 | -0.8062445 | -1.295163 | 1.259825 | -0.6871123 | 0.1410829 | 0.42827 | 0.420459665 | 0.6692991 | 0.494049446 | 0.3864051 | 0.5703086 | 0.419656253 | 0.521913257 | 0.440179265 | 0.509375753 | 0.94156951 | 0.949555018
85:15 PPF:DEF, 2bar, 5mm/s, 1mm | 1 | 4 | 85 | 1 | 5 | 2 | 0.27 | 0.6804 | 0.9504 | 0.27 | 0.315 | 0.252 | 0.27 | 0.243 | 0.693 | 0.648 | 0.702 | 0.675 | 0.684 | 0.963 | 0.963 | 0.954 | 0.945 | 0.927 | -0.7253025 | 0.2349219 | -0.8062445 | -1.295163 | -1.198044 | 0.9986167 | 0.1230387 | 0.42827 | 0.420459665 | 0.6692991 | 0.494049446 | 0.3864051 | 0.5703086 | 0.419656253 | 0.521913257 | 0.440179265 | 0.509375753 | 0.94156951 | 0.949555018
85:15 PPF:DEF, 2bar, 5mm/s, 1mm | 2 | 1 | 85 | 1 | 5 | 2 | 0.504 | 0.4428 | 0.9468 | 0.531 | 0.468 | 0.486 | 0.504 | 0.531 | 0.495 | 0.432 | 0.45 | 0.423 | 0.414 | 1.026 | 0.9 | 0.936 | 0.927 | 0.945 | -0.7253025 | 0.2349219 | -0.8062445 | -1.295163 | 0.3234943 | -0.07117286 | 0.1049945 | 0.42827 | 0.420459665 | 0.6692991 | 0.494049446 | 0.3864051 | 0.5703086 | 0.419656253 | 0.521913257 | 0.440179265 | 0.509375753 | 0.94156951 | 0.949555018
85:15 PPF:DEF, 2bar, 5mm/s, 1mm | 2 | 2 | 85 | 1 | 5 | 2 | 0.5364 | 0.3924 | 0.9288 | 0.585 | 0.522 | 0.54 | 0.495 | 0.54 | 0.36 | 0.396 | 0.432 | 0.396 | 0.378 | 0.945 | 0.918 | 0.972 | 0.891 | 0.918 | -0.7253025 | 0.2349219 | -0.8062445 | -1.295163 | 0.5341688 | -0.2980979 | 0.01477344 | 0.42827 | 0.420459665 | 0.6692991 | 0.494049446 | 0.3864051 | 0.5703086 | 0.419656253 | 0.521913257 | 0.440179265 | 0.509375753 | 0.94156951 | 0.949555018
85:15 PPF:DEF, 2bar, 5mm/s, 1mm | 2 | 3 | 85 | 1 | 5 | 2 | 0.5994 | 0.3366 | 0.936 | 0.576 | 0.558 | 0.603 | 0.603 | 0.657 | 0.333 | 0.342 | 0.342 | 0.342 | 0.324 | 0.909 | 0.9 | 0.945 | 0.945 | 0.981 | -0.7253025 | 0.2349219 | -0.8062445 | -1.295163 | 0.9438136 | -0.5493364 | 0.05086186 | 0.42827 | 0.420459665 | 0.6692991 | 0.494049446 | 0.3864051 | 0.5703086 | 0.419656253 | 0.521913257 | 0.440179265 | 0.509375753 | 0.94156951 | 0.949555018
85:15 PPF:DEF, 2bar, 5mm/s, 1mm | 2 | 4 | 85 | 1 | 5 | 2 | 0.7632 | 0.1746 | 0.9378 | 0.756 | 0.765 | 0.756 | 0.756 | 0.783 | 0.171 | 0.189 | 0.18 | 0.198 | 0.135 | 0.927 | 0.954 | 0.936 | 0.954 | 0.918 | -0.7253025 | 0.2349219 | -0.8062445 | -1.295163 | 2.00889 | -1.278738 | 0.05988396 | 0.42827 | 0.420459665 | 0.6692991 | 0.494049446 | 0.3864051 | 0.5703086 | 0.419656253 | 0.521913257 | 0.440179265 | 0.509375753 | 0.94156951 | 0.949555018
85:15 PPF:DEF, 2bar, 5mm/s, 1mm | 3 | 1 | 85 | 1 | 5 | 2 | 0.5238 | 0.4212 | 0.945 | 0.513 | 0.522 | 0.522 | 0.522 | 0.54 | 0.441 | 0.405 | 0.432 | 0.423 | 0.405 | 0.954 | 0.927 | 0.954 | 0.945 | 0.945 | -0.7253025 | 0.2349219 | -0.8062445 | -1.295163 | 0.4522398 | -0.1684265 | 0.09597238 | 0.42827 | 0.420459665 | 0.6692991 | 0.494049446 | 0.3864051 | 0.5703086 | 0.419656253 | 0.521913257 | 0.440179265 | 0.509375753 | 0.94156951 | 0.949555018
85:15 PPF:DEF, 2bar, 5mm/s, 1mm | 3 | 2 | 85 | 1 | 5 | 2 | 0.5454 | 0.396 | 0.9414 | 0.54 | 0.549 | 0.54 | 0.558 | 0.54 | 0.405 | 0.387 | 0.414 | 0.369 | 0.405 | 0.945 | 0.936 | 0.954 | 0.927 | 0.945 | -0.7253025 | 0.2349219 | -0.8062445 | -1.295163 | 0.5926895 | -0.281889 | 0.07792817 | 0.42827 | 0.420459665 | 0.6692991 | 0.494049446 | 0.3864051 | 0.5703086 | 0.419656253 | 0.521913257 | 0.440179265 | 0.509375753 | 0.94156951 | 0.949555018
85:15 PPF:DEF, 2bar, 5mm/s, 1mm | 3 | 3 | 85 | 1 | 5 | 2 | 0.5814 | 0.3528 | 0.9342 | 0.567 | 0.576 | 0.567 | 0.585 | 0.612 | 0.36 | 0.36 | 0.369 | 0.342 | 0.333 | 0.927 | 0.936 | 0.936 | 0.927 | 0.945 | -0.7253025 | 0.2349219 | -0.8062445 | -1.295163 | 0.8267722 | -0.4763962 | 0.04183975 | 0.42827 | 0.420459665 | 0.6692991 | 0.494049446 | 0.3864051 | 0.5703086 | 0.419656253 | 0.521913257 | 0.440179265 | 0.509375753 | 0.94156951 | 0.949555018
85:15 PPF:DEF, 2bar, 5mm/s, 1mm | 3 | 4 | 85 | 1 | 5 | 2 | 0.441 | 0.4914 | 0.9324 | 0.414 | 0.468 | 0.423 | 0.45 | 0.45 | 0.495 | 0.495 | 0.495 | 0.468 | 0.504 | 0.909 | 0.963 | 0.918 | 0.918 | 0.954 | -0.7253025 | 0.2349219 | -0.8062445 | -1.295163 | -0.08615048 | 0.1476477 | 0.03281765 | 0.42827 | 0.420459665 | 0.6692991 | 0.494049446 | 0.3864051 | 0.5703086 | 0.419656253 | 0.521913257 | 0.440179265 | 0.509375753 | 0.94156951 | 0.949555018
85:15 PPF:DEF, 2bar, 5mm/s, 1mm | 4 | 1 | 85 | 1 | 5 | 2 | 0.5616 | 0.4068 | 0.9684 | 0.585 | 0.549 | 0.549 | 0.576 | 0.549 | 0.486 | 0.369 | 0.387 | 0.405 | 0.387 | 1.071 | 0.918 | 0.936 | 0.981 | 0.936 | -0.7253025 | 0.2349219 | -0.8062445 | -1.295163 | 0.6980267 | -0.2332622 | 0.2132597 | 0.42827 | 0.420459665 | 0.6692991 | 0.494049446 | 0.3864051 | 0.5703086 | 0.419656253 | 0.521913257 | 0.440179265 | 0.509375753 | 0.94156951 | 0.949555018
85:15 PPF:DEF, 2bar, 5mm/s, 1mm | 4 | 2 | 85 | 1 | 5 | 2 | 0.5994 | 0.3492 | 0.9486 | 0.621 | 0.612 | 0.567 | 0.612 | 0.585 | 0.279 | 0.378 | 0.369 | 0.378 | 0.342 | 0.9 | 0.99 | 0.936 | 0.99 | 0.927 | -0.7253025 | 0.2349219 | -0.8062445 | -1.295163 | 0.9438136 | -0.4926051 | 0.1140166 | 0.42827 | 0.420459665 | 0.6692991 | 0.494049446 | 0.3864051 | 0.5703086 | 0.419656253 | 0.521913257 | 0.440179265 | 0.509375753 | 0.94156951 | 0.949555018
85:15 PPF:DEF, 2bar, 5mm/s, 1mm | 4 | 3 | 85 | 1 | 5 | 2 | 0.6192 | 0.3204 | 0.9396 | 0.693 | 0.63 | 0.603 | 0.603 | 0.567 | 0.216 | 0.306 | 0.351 | 0.378 | 0.351 | 0.909 | 0.936 | 0.954 | 0.981 | 0.918 | -0.7253025 | 0.2349219 | -0.8062445 | -1.295163 | 1.072559 | -0.6222766 | 0.06890606 | 0.42827 | 0.420459665 | 0.6692991 | 0.494049446 | 0.3864051 | 0.5703086 | 0.419656253 | 0.521913257 | 0.440179265 | 0.509375753 | 0.94156951 | 0.949555018
85:15 PPF:DEF, 2bar, 5mm/s, 1mm | 4 | 4 | 85 | 1 | 5 | 2 | 0.6642 | 0.2862 | 0.9504 | 0.693 | 0.693 | 0.684 | 0.63 | 0.621 | 0.189 | 0.288 | 0.297 | 0.333 | 0.324 | 0.882 | 0.981 | 0.981 | 0.963 | 0.945 | -0.7253025 | 0.2349219 | -0.8062445 | -1.295163 | 1.365163 | -0.7762614 | 0.1230387 | 0.42827 | 0.420459665 | 0.6692991 | 0.494049446 | 0.3864051 | 0.5703086 | 0.419656253 | 0.521913257 | 0.440179265 | 0.509375753 | 0.94156951 | 0.949555018
85:15 PPF:DEF, 2bar, 5mm/s, 1mm | 5 | 1 | 85 | 1 | 5 | 2 | 0.5652 | 0.378 | 0.9432 | 0.594 | 0.54 | 0.567 | 0.549 | 0.576 | 0.351 | 0.396 | 0.396 | 0.369 | 0.378 | 0.945 | 0.936 | 0.963 | 0.918 | 0.954 | -0.7253025 | 0.2349219 | -0.8062445 | -1.295163 | 0.721435 | -0.3629337 | 0.08695027 | 0.42827 | 0.420459665 | 0.6692991 | 0.494049446 | 0.3864051 | 0.5703086 | 0.419656253 | 0.521913257 | 0.440179265 | 0.509375753 | 0.94156951 | 0.949555018
85:15 PPF:DEF, 2bar, 5mm/s, 1mm | 5 | 2 | 85 | 1 | 5 | 2 | 0.585 | 0.3564 | 0.9414 | 0.549 | 0.603 | 0.594 | 0.603 | 0.576 | 0.333 | 0.36 | 0.369 | 0.36 | 0.36 | 0.882 | 0.963 | 0.963 | 0.963 | 0.936 | -0.7253025 | 0.2349219 | -0.8062445 | -1.295163 | 0.8501805 | -0.4601873 | 0.07792817 | 0.42827 | 0.420459665 | 0.6692991 | 0.494049446 | 0.3864051 | 0.5703086 | 0.419656253 | 0.521913257 | 0.440179265 | 0.509375753 | 0.94156951 | 0.949555018
85:15 PPF:DEF, 2bar, 5mm/s, 1mm | 5 | 3 | 85 | 1 | 5 | 2 | 0.6174 | 0.3384 | 0.9558 | 0.621 | 0.594 | 0.63 | 0.621 | 0.621 | 0.378 | 0.351 | 0.342 | 0.315 | 0.306 | 0.999 | 0.945 | 0.972 | 0.936 | 0.927 | -0.7253025 | 0.2349219 | -0.8062445 | -1.295163 | 1.060855 | -0.5412319 | 0.150105 | 0.42827 | 0.420459665 | 0.6692991 | 0.494049446 | 0.3864051 | 0.5703086 | 0.419656253 | 0.521913257 | 0.440179265 | 0.509375753 | 0.94156951 | 0.949555018
85:15 PPF:DEF, 2bar, 5mm/s, 1mm | 5 | 4 | 85 | 1 | 5 | 2 | 0.6264 | 0.3114 | 0.9378 | 0.594 | 0.63 | 0.621 | 0.657 | 0.63 | 0.369 | 0.279 | 0.297 | 0.306 | 0.306 | 0.963 | 0.909 | 0.918 | 0.963 | 0.936 | -0.7253025 | 0.2349219 | -0.8062445 | -1.295163 | 1.119376 | -0.6627989 | 0.05988396 | 0.42827 | 0.420459665 | 0.6692991 | 0.494049446 | 0.3864051 | 0.5703086 | 0.419656253 | 0.521913257 | 0.440179265 | 0.509375753 | 0.94156951 | 0.949555018
85:15 PPF:DEF, 2bar, 5mm/s, 1mm | 6 | 1 | 85 | 1 | 5 | 2 | 0.585 | 0.369 | 0.954 | 0.621 | 0.585 | 0.549 | 0.576 | 0.594 | 0.342 | 0.405 | 0.387 | 0.378 | 0.333 | 0.963 | 0.99 | 0.936 | 0.954 | 0.927 | -0.7253025 | 0.2349219 | -0.8062445 | -1.295163 | 0.8501805 | -0.403456 | 0.1410829 | 0.42827 | 0.420459665 | 0.6692991 | 0.494049446 | 0.3864051 | 0.5703086 | 0.419656253 | 0.521913257 | 0.440179265 | 0.509375753 | 0.94156951 | 0.949555018
85:15 PPF:DEF, 2bar, 5mm/s, 1mm | 6 | 2 | 85 | 1 | 5 | 2 | 0.6138 | 0.3204 | 0.9342 | 0.711 | 0.576 | 0.621 | 0.576 | 0.585 | 0.171 | 0.324 | 0.378 | 0.369 | 0.36 | 0.882 | 0.9 | 0.999 | 0.945 | 0.945 | -0.7253025 | 0.2349219 | -0.8062445 | -1.295163 | 1.037447 | -0.6222766 | 0.04183975 | 0.42827 | 0.420459665 | 0.6692991 | 0.494049446 | 0.3864051 | 0.5703086 | 0.419656253 | 0.521913257 | 0.440179265 | 0.509375753 | 0.94156951 | 0.949555018
85:15 PPF:DEF, 2bar, 5mm/s, 1mm | 6 | 3 | 85 | 1 | 5 | 2 | 0.6516 | 0.2826 | 0.9342 | 0.729 | 0.666 | 0.648 | 0.612 | 0.603 | 0.171 | 0.315 | 0.288 | 0.324 | 0.315 | 0.9 | 0.981 | 0.936 | 0.936 | 0.918 | -0.7253025 | 0.2349219 | -0.8062445 | -1.295163 | 1.283234 | -0.7924704 | 0.04183975 | 0.42827 | 0.420459665 | 0.6692991 | 0.494049446 | 0.3864051 | 0.5703086 | 0.419656253 | 0.521913257 | 0.440179265 | 0.509375753 | 0.94156951 | 0.949555018
85:15 PPF:DEF, 2bar, 5mm/s, 1mm | 6 | 4 | 85 | 1 | 5 | 2 | 0.693 | 0.2898 | 0.9828 | 0.765 | 0.783 | 0.657 | 0.648 | 0.612 | 0.27 | 0.297 | 0.342 | 0.297 | 0.243 | 1.035 | 1.08 | 0.999 | 0.945 | 0.855 | -0.7253025 | 0.2349219 | -0.8062445 | -1.295163 | 1.552429 | -0.7600525 | 0.2854366 | 0.42827 | 0.420459665 | 0.6692991 | 0.494049446 | 0.3864051 | 0.5703086 | 0.419656253 | 0.521913257 | 0.440179265 | 0.509375753 | 0.94156951 | 0.949555018
85:15 PPF:DEF, 2bar, 5mm/s, 1mm | 7 | 1 | 85 | 1 | 5 | 2 | 0.5868 | 0.36 | 0.9468 | 0.576 | 0.576 | 0.603 | 0.585 | 0.594 | 0.333 | 0.324 | 0.396 | 0.36 | 0.387 | 0.909 | 0.9 | 0.999 | 0.945 | 0.981 | -0.7253025 | 0.2349219 | -0.8062445 | -1.295163 | 0.8618847 | -0.4439783 | 0.1049945 | 0.42827 | 0.420459665 | 0.6692991 | 0.494049446 | 0.3864051 | 0.5703086 | 0.419656253 | 0.521913257 | 0.440179265 | 0.509375753 | 0.94156951 | 0.949555018
85:15 PPF:DEF, 2bar, 5mm/s, 1mm | 7 | 2 | 85 | 1 | 5 | 2 | 0.585 | 0.3618 | 0.9468 | 0.594 | 0.612 | 0.567 | 0.621 | 0.531 | 0.369 | 0.351 | 0.351 | 0.351 | 0.387 | 0.963 | 0.963 | 0.918 | 0.972 | 0.918 | -0.7253025 | 0.2349219 | -0.8062445 | -1.295163 | 0.8501805 | -0.4358739 | 0.1049945 | 0.42827 | 0.420459665 | 0.6692991 | 0.494049446 | 0.3864051 | 0.5703086 | 0.419656253 | 0.521913257 | 0.440179265 | 0.509375753 | 0.94156951 | 0.949555018
85:15 PPF:DEF, 2bar, 5mm/s, 1mm | 7 | 3 | 85 | 1 | 5 | 2 | 0.63 | 0.3366 | 0.9666 | 0.63 | 0.63 | 0.639 | 0.657 | 0.594 | 0.369 | 0.315 | 0.324 | 0.342 | 0.333 | 0.999 | 0.945 | 0.963 | 0.999 | 0.927 | -0.7253025 | 0.2349219 | -0.8062445 | -1.295163 | 1.142784 | -0.5493364 | 0.2042376 | 0.42827 | 0.420459665 | 0.6692991 | 0.494049446 | 0.3864051 | 0.5703086 | 0.419656253 | 0.521913257 | 0.440179265 | 0.509375753 | 0.94156951 | 0.949555018
85:15 PPF:DEF, 2bar, 5mm/s, 1mm | 7 | 4 | 85 | 1 | 5 | 2 | 0.6408 | 0.2952 | 0.936 | 0.612 | 0.648 | 0.639 | 0.675 | 0.63 | 0.306 | 0.297 | 0.306 | 0.27 | 0.297 | 0.918 | 0.945 | 0.945 | 0.945 | 0.927 | -0.7253025 | 0.2349219 | -0.8062445 | -1.295163 | 1.213009 | -0.7357391 | 0.05086186 | 0.42827 | 0.420459665 | 0.6692991 | 0.494049446 | 0.3864051 | 0.5703086 | 0.419656253 | 0.521913257 | 0.440179265 | 0.509375753 | 0.94156951 | 0.949555018
85:15 PPF:DEF, 2bar, 5mm/s, 1mm | 8 | 1 | 85 | 1 | 5 | 2 | 0.6336 | 0.3024 | 0.936 | 0.666 | 0.675 | 0.567 | 0.585 | 0.675 | 0.234 | 0.342 | 0.36 | 0.315 | 0.261 | 0.9 | 1.017 | 0.927 | 0.9 | 0.936 | -0.7253025 | 0.2349219 | -0.8062445 | -1.295163 | 1.166192 | -0.7033212 | 0.05086186 | 0.42827 | 0.420459665 | 0.6692991 | 0.494049446 | 0.3864051 | 0.5703086 | 0.419656253 | 0.521913257 | 0.440179265 | 0.509375753 | 0.94156951 | 0.949555018
85:15 PPF:DEF, 2bar, 5mm/s, 1mm | 8 | 2 | 85 | 1 | 5 | 2 | 0.6624 | 0.315 | 0.9774 | 0.756 | 0.711 | 0.639 | 0.594 | 0.612 | 0.342 | 0.342 | 0.315 | 0.297 | 0.279 | 1.098 | 1.053 | 0.954 | 0.891 | 0.891 | -0.7253025 | 0.2349219 | -0.8062445 | -1.295163 | 1.353458 | -0.64659 | 0.2583702 | 0.42827 | 0.420459665 | 0.6692991 | 0.494049446 | 0.3864051 | 0.5703086 | 0.419656253 | 0.521913257 | 0.440179265 | 0.509375753 | 0.94156951 | 0.949555018
85:15 PPF:DEF, 2bar, 5mm/s, 1mm | 8 | 3 | 85 | 1 | 5 | 2 | 0.6462 | 0.351 | 0.9972 | 0.72 | 0.63 | 0.657 | 0.603 | 0.621 | 0.324 | 0.333 | 0.315 | 0.441 | 0.342 | 1.044 | 0.963 | 0.972 | 1.044 | 0.963 | -0.7253025 | 0.2349219 | -0.8062445 | -1.295163 | 1.248121 | -0.4845007 | 0.3576134 | 0.42827 | 0.420459665 | 0.6692991 | 0.494049446 | 0.3864051 | 0.5703086 | 0.419656253 | 0.521913257 | 0.440179265 | 0.509375753 | 0.94156951 | 0.949555018
85:15 PPF:DEF, 2bar, 5mm/s, 1mm | 8 | 4 | 85 | 1 | 5 | 2 | 0.7002 | 0.2952 | 0.9954 | 0.783 | 0.774 | 0.666 | 0.612 | 0.666 | 0.27 | 0.297 | 0.324 | 0.297 | 0.288 | 1.053 | 1.071 | 0.99 | 0.909 | 0.954 | -0.7253025 | 0.2349219 | -0.8062445 | -1.295163 | 1.599245 | -0.7357391 | 0.3485913 | 0.42827 | 0.420459665 | 0.6692991 | 0.494049446 | 0.3864051 | 0.5703086 | 0.419656253 | 0.521913257 | 0.440179265 | 0.509375753 | 0.94156951 | 0.949555018
85:15 PPF:DEF, 2bar, 5mm/s, 1mm | 9 | 1 | 85 | 1 | 5 | 2 | 0.5958 | 0.3402 | 0.936 | 0.585 | 0.594 | 0.594 | 0.585 | 0.621 | 0.36 | 0.342 | 0.378 | 0.288 | 0.333 | 0.945 | 0.936 | 0.972 | 0.873 | 0.954 | -0.7253025 | 0.2349219 | -0.8062445 | -1.295163 | 0.9204053 | -0.5331274 | 0.05086186 | 0.42827 | 0.420459665 | 0.6692991 | 0.494049446 | 0.3864051 | 0.5703086 | 0.419656253 | 0.521913257 | 0.440179265 | 0.509375753 | 0.94156951 | 0.949555018
85:15 PPF:DEF, 2bar, 5mm/s, 1mm | 9 | 2 | 85 | 1 | 5 | 2 | 0.5652 | 0.405 | 0.9702 | 0.576 | 0.549 | 0.558 | 0.594 | 0.549 | 0.414 | 0.414 | 0.396 | 0.378 | 0.423 | 0.99 | 0.963 | 0.954 | 0.972 | 0.972 | -0.7253025 | 0.2349219 | -0.8062445 | -1.295163 | 0.721435 | -0.2413667 | 0.2222818 | 0.42827 | 0.420459665 | 0.6692991 | 0.494049446 | 0.3864051 | 0.5703086 | 0.419656253 | 0.521913257 | 0.440179265 | 0.509375753 | 0.94156951 | 0.949555018
85:15 PPF:DEF, 2bar, 5mm/s, 1mm | 9 | 3 | 85 | 1 | 5 | 2 | 0.5742 | 0.3492 | 0.9234 | 0.603 | 0.639 | 0.522 | 0.576 | 0.531 | 0.333 | 0.36 | 0.351 | 0.378 | 0.324 | 0.936 | 0.999 | 0.873 | 0.954 | 0.855 | -0.7253025 | 0.2349219 | -0.8062445 | -1.295163 | 0.7799557 | -0.4926051 | -0.01229287 | 0.42827 | 0.420459665 | 0.6692991 | 0.494049446 | 0.3864051 | 0.5703086 | 0.419656253 | 0.521913257 | 0.440179265 | 0.509375753 | 0.94156951 | 0.949555018
85:15 PPF:DEF, 2bar, 5mm/s, 1mm | 9 | 4 | 85 | 1 | 5 | 2 | 0.6066 | 0.3168 | 0.9234 | 0.639 | 0.63 | 0.603 | 0.585 | 0.576 | 0.315 | 0.315 | 0.297 | 0.36 | 0.297 | 0.954 | 0.945 | 0.9 | 0.945 | 0.873 | -0.7253025 | 0.2349219 | -0.8062445 | -1.295163 | 0.9906302 | -0.6384855 | -0.01229287 | 0.42827 | 0.420459665 | 0.6692991 | 0.494049446 | 0.3864051 | 0.5703086 | 0.419656253 | 0.521913257 | 0.440179265 | 0.509375753 | 0.94156951 | 0.949555018
85:15 PPF:DEF, 2bar, 5mm/s, 1mm | 10 | 1 | 85 | 1 | 5 | 2 | 0.531 | 0.3798 | 0.9108 | 0.45 | 0.477 | 0.585 | 0.594 | 0.549 | 0.378 | 0.423 | 0.351 | 0.423 | 0.324 | 0.828 | 0.9 | 0.936 | 1.017 | 0.873 | -0.7253025 | 0.2349219 | -0.8062445 | -1.295163 | 0.4990564 | -0.3548292 | -0.0754476 | 0.42827 | 0.420459665 | 0.6692991 | 0.494049446 | 0.3864051 | 0.5703086 | 0.419656253 | 0.521913257 | 0.440179265 | 0.509375753 | 0.94156951 | 0.949555018
85:15 PPF:DEF, 2bar, 5mm/s, 1mm | 10 | 2 | 85 | 1 | 5 | 2 | 0.6624 | 0.3024 | 0.9648 | 0.747 | 0.666 | 0.648 | 0.603 | 0.648 | 0.279 | 0.288 | 0.297 | 0.315 | 0.333 | 1.026 | 0.954 | 0.945 | 0.918 | 0.981 | -0.7253025 | 0.2349219 | -0.8062445 | -1.295163 | 1.353458 | -0.7033212 | 0.1952155 | 0.42827 | 0.420459665 | 0.6692991 | 0.494049446 | 0.3864051 | 0.5703086 | 0.419656253 | 0.521913257 | 0.440179265 | 0.509375753 | 0.94156951 | 0.949555018
85:15 PPF:DEF, 2bar, 5mm/s, 1mm | 10 | 3 | 85 | 1 | 5 | 2 | 0.684 | 0.3438 | 1.0278 | 0.765 | 0.711 | 0.684 | 0.639 | 0.621 | 0.495 | 0.27 | 0.288 | 0.315 | 0.351 | 1.26 | 0.981 | 0.972 | 0.954 | 0.972 | -0.7253025 | 0.2349219 | -0.8062445 | -1.295163 | 1.493908 | -0.5169185 | 0.5109892 | 0.42827 | 0.420459665 | 0.6692991 | 0.494049446 | 0.3864051 | 0.5703086 | 0.419656253 | 0.521913257 | 0.440179265 | 0.509375753 | 0.94156951 | 0.949555018
85:15 PPF:DEF, 2bar, 5mm/s, 1mm | 10 | 4 | 85 | 1 | 5 | 2 | 0.6462 | 0.351 | 0.9972 | 0.783 | 0.657 | 0.612 | 0.585 | 0.594 | 0.45 | 0.333 | 0.306 | 0.369 | 0.297 | 1.233 | 0.99 | 0.918 | 0.954 | 0.891 | -0.7253025 | 0.2349219 | -0.8062445 | -1.295163 | 1.248121 | -0.4845007 | 0.3576134 | 0.42827 | 0.420459665 | 0.6692991 | 0.494049446 | 0.3864051 | 0.5703086 | 0.419656253 | 0.521913257 | 0.440179265 | 0.509375753 | 0.94156951 | 0.949555018
85:15 PPF:DEF, 2bar, 5mm/s, 1mm
85:15 PPF:DEF, 2bar, 5mm/s, 0.8mm | 1 | 1 | 85 | 0.8 | 5 | 2 | 0.5496 | 0.2076 | 0.7572 | 0.546 | 0.51 | 0.57 | 0.552 | 0.57 | 0.21 | 0.222 | 0.192 | 0.222 | 0.192 | 0.756 | 0.732 | 0.762 | 0.774 | 0.762 | -0.7253025 | -0.7047656 | -0.8062445 | -1.295163 | 0.6199991 | -1.130156 | -0.8453338 | 0.23567 | 0.223659665 | 0.6692991 | 0.494049446 | 0.1857222 | 0.5703086 | 0.209146949 | 0.554413546 | 0.218194768 | 0.544177397 | 0.763560495 | 0.762372165
85:15 PPF:DEF, 2bar, 5mm/s, 0.8mm | 1 | 2 | 85 | 0.8 | 5 | 2 | 0.5508 | 0.204 | 0.7548 | 0.516 | 0.564 | 0.552 | 0.57 | 0.552 | 0.198 | 0.234 | 0.192 | 0.21 | 0.186 | 0.714 | 0.798 | 0.744 | 0.78 | 0.738 | -0.7253025 | -0.7047656 | -0.8062445 | -1.295163 | 0.6278019 | -1.146365 | -0.8573633 | 0.23567 | 0.223659665 | 0.6692991 | 0.494049446 | 0.1857222 | 0.5703086 | 0.209146949 | 0.554413546 | 0.218194768 | 0.544177397 | 0.763560495 | 0.762372165
85:15 PPF:DEF, 2bar, 5mm/s, 0.8mm | 1 | 3 | 85 | 0.8 | 5 | 2 | 0.5268 | 0.2244 | 0.7512 | 0.54 | 0.528 | 0.54 | 0.486 | 0.54 | 0.234 | 0.216 | 0.216 | 0.24 | 0.216 | 0.774 | 0.744 | 0.756 | 0.726 | 0.756 | -0.7253025 | -0.7047656 | -0.8062445 | -1.295163 | 0.4717467 | -1.054515 | -0.8754075 | 0.23567 | 0.223659665 | 0.6692991 | 0.494049446 | 0.1857222 | 0.5703086 | 0.209146949 | 0.554413546 | 0.218194768 | 0.544177397 | 0.763560495 | 0.762372165
85:15 PPF:DEF, 2bar, 5mm/s, 0.8mm | 1 | 4 | 85 | 0.8 | 5 | 2 | 0.5622 | 0.2016 | 0.7638 | 0.528 | 0.582 | 0.618 | 0.642 | 0.441 | 0.297 | 0.189 | 0.216 | 0.144 | 0.162 | 0.825 | 0.771 | 0.834 | 0.786 | 0.603 | -0.7253025 | -0.7047656 | -0.8062445 | -1.295163 | 0.7019281 | -1.157171 | -0.8122527 | 0.23567 | 0.223659665 | 0.6692991 | 0.494049446 | 0.1857222 | 0.5703086 | 0.209146949 | 0.554413546 | 0.218194768 | 0.544177397 | 0.763560495 | 0.762372165
85:15 PPF:DEF, 2bar, 5mm/s, 0.8mm | 2 | 1 | 85 | 0.8 | 5 | 2 | 0.5832 | 0.1314 | 0.7146 | 0.54 | 0.594 | 0.576 | 0.612 | 0.594 | 0.144 | 0.144 | 0.099 | 0.09 | 0.18 | 0.684 | 0.738 | 0.675 | 0.702 | 0.774 | -0.7253025 | -0.7047656 | -0.8062445 | -1.295163 | 0.8384764 | -1.473246 | -1.058857 | 0.23567 | 0.223659665 | 0.6692991 | 0.494049446 | 0.1857222 | 0.5703086 | 0.209146949 | 0.554413546 | 0.218194768 | 0.544177397 | 0.763560495 | 0.762372165
85:15 PPF:DEF, 2bar, 5mm/s, 0.8mm | 2 | 2 | 85 | 0.8 | 5 | 2 | 0.5706 | 0.1368 | 0.7074 | 0.576 | 0.576 | 0.549 | 0.585 | 0.567 | 0.144 | 0.126 | 0.117 | 0.099 | 0.198 | 0.72 | 0.702 | 0.666 | 0.684 | 0.765 | -0.7253025 | -0.7047656 | -0.8062445 | -1.295163 | 0.7565474 | -1.448932 | -1.094945 | 0.23567 | 0.223659665 | 0.6692991 | 0.494049446 | 0.1857222 | 0.5703086 | 0.209146949 | 0.554413546 | 0.218194768 | 0.544177397 | 0.763560495 | 0.762372165
85:15 PPF:DEF, 2bar, 5mm/s, 0.8mm | 2 | 3 | 85 | 0.8 | 5 | 2 | 0.6732 | 0.0612 | 0.7344 | 0.621 | 0.783 | 0.639 | 0.729 | 0.594 | 0.108 | 0.009 | 0.072 | 0.009 | 0.108 | 0.729 | 0.792 | 0.711 | 0.738 | 0.702 | -0.7253025 | -0.7047656 | -0.8062445 | -1.295163 | 1.423683 | -1.78932 | -0.9596138 | 0.23567 | 0.223659665 | 0.6692991 | 0.494049446 | 0.1857222 | 0.5703086 | 0.209146949 | 0.554413546 | 0.218194768 | 0.544177397 | 0.763560495 | 0.762372165
85:15 PPF:DEF, 2bar, 5mm/s, 0.8mm | 2 | 4 | 85 | 0.8 | 5 | 2 |  | 0 | [6 empty] | 0 | 0 | 0 | 0 | 0 | [5 empty] | -0.7253025 | -0.7047656 | -0.8062445 | -1.295163 |  | -2.064872 |  | 0.23567 | 0.223659665 | 0.6692991 | 0.494049446 | 0.1857222 | 0.5703086 | 0.209146949 | 0.554413546 | 0.218194768 | 0.544177397 | 0.763560495 | 0.762372165
85:15 PPF:DEF, 2bar, 5mm/s, 0.8mm | 3 | 1 | 85 | 0.8 | 5 | 2 | 0.5634 | 0.1962 | 0.7596 | 0.513 | 0.558 | 0.585 | 0.585 | 0.576 | 0.243 | 0.234 | 0.162 | 0.18 | 0.162 | 0.756 | 0.792 | 0.747 | 0.765 | 0.738 | -0.7253025 | -0.7047656 | -0.8062445 | -1.295163 | 0.7097309 | -1.181485 | -0.8333043 | 0.23567 | 0.223659665 | 0.6692991 | 0.494049446 | 0.1857222 | 0.5703086 | 0.209146949 | 0.554413546 | 0.218194768 | 0.544177397 | 0.763560495 | 0.762372165
85:15 PPF:DEF, 2bar, 5mm/s, 0.8mm | 3 | 2 | 85 | 0.8 | 5 | 2 | 0.6102 | 0.1368 | 0.747 | 0.549 | 0.63 | 0.612 | 0.63 | 0.63 | 0.144 | 0.162 | 0.117 | 0.144 | 0.117 | 0.693 | 0.792 | 0.729 | 0.774 | 0.747 | -0.7253025 | -0.7047656 | -0.8062445 | -1.295163 | 1.014038 | -1.448932 | -0.8964591 | 0.23567 | 0.223659665 | 0.6692991 | 0.494049446 | 0.1857222 | 0.5703086 | 0.209146949 | 0.554413546 | 0.218194768 | 0.544177397 | 0.763560495 | 0.762372165
85:15 PPF:DEF, 2bar, 5mm/s, 0.8mm | 3 | 3 | 85 | 0.8 | 5 | 2 | 0.6336 | 0.0612 | 0.6948 | 0.567 | 0.585 | 0.666 | 0.612 | 0.738 | 0.054 | 0.09 | 0.054 | 0.054 | 0.054 | 0.621 | 0.675 | 0.72 | 0.666 | 0.792 | -0.7253025 | -0.7047656 | -0.8062445 | -1.295163 | 1.166192 | -1.78932 | -1.1581 | 0.23567 | 0.223659665 | 0.6692991 | 0.494049446 | 0.1857222 | 0.5703086 | 0.209146949 | 0.554413546 | 0.218194768 | 0.544177397 | 0.763560495 | 0.762372165
85:15 PPF:DEF, 2bar, 5mm/s, 0.8mm | 3 | 4 | 85 | 0.8 | 5 | 2 | 0.6444 | 0.126 | 0.7704 | 0.648 | 0.612 | 0.63 | 0.657 | 0.675 | 0.207 | 0.198 | 0.027 | 0.171 | 0.027 | 0.855 | 0.81 | 0.657 | 0.828 | 0.702 | -0.7253025 | -0.7047656 | -0.8062445 | -1.295163 | 1.236417 | -1.497559 | -0.7791717 | 0.23567 | 0.223659665 | 0.6692991 | 0.494049446 | 0.1857222 | 0.5703086 | 0.209146949 | 0.554413546 | 0.218194768 | 0.544177397 | 0.763560495 | 0.762372165
85:15 PPF:DEF, 2bar, 5mm/s, 0.8mm | 4 | 1 | 85 | 0.8 | 5 | 2 | 0.6354 | 0.1314 | 0.7668 | 0.567 | 0.639 | 0.639 | 0.648 | 0.684 | 0.198 | 0.108 | 0.126 | 0.126 | 0.099 | 0.765 | 0.747 | 0.765 | 0.774 | 0.783 | -0.7253025 | -0.7047656 | -0.8062445 | -1.295163 | 1.177896 | -1.473246 | -0.7972159 | 0.23567 | 0.223659665 | 0.6692991 | 0.494049446 | 0.1857222 | 0.5703086 | 0.209146949 | 0.554413546 | 0.218194768 | 0.544177397 | 0.763560495 | 0.762372165
85:15 PPF:DEF, 2bar, 5mm/s, 0.8mm | 4 | 2 | 85 | 0.8 | 5 | 2 | 0.6732 | 0.0954 | 0.7686 | 0.657 | 0.711 | 0.675 | 0.675 | 0.648 | 0.162 | 0.117 | 0.045 | 0.09 | 0.063 | 0.819 | 0.828 | 0.72 | 0.765 | 0.711 | -0.7253025 | -0.7047656 | -0.8062445 | -1.295163 | 1.423683 | -1.635335 | -0.7881938 | 0.23567 | 0.223659665 | 0.6692991 | 0.494049446 | 0.1857222 | 0.5703086 | 0.209146949 | 0.554413546 | 0.218194768 | 0.544177397 | 0.763560495 | 0.762372165
85:15 PPF:DEF, 2bar, 5mm/s, 0.8mm | 4 | 3 | 85 | 0.8 | 5 | 2 | 0.7056 | 0.1098 | 0.8154 | 0.657 | 0.621 | 0.738 | 0.72 | 0.792 | 0.18 | 0.09 | 0.18 | 0.045 | 0.054 | 0.837 | 0.711 | 0.918 | 0.765 | 0.846 | -0.7253025 | -0.7047656 | -0.8062445 | -1.295163 | 1.634358 | -1.570499 | -0.5536191 | 0.23567 | 0.223659665 | 0.6692991 | 0.494049446 | 0.1857222 | 0.5703086 | 0.209146949 | 0.554413546 | 0.218194768 | 0.544177397 | 0.763560495 | 0.762372165
85:15 PPF:DEF, 2bar, 5mm/s, 0.8mm | 4 | 4 | 85 | 0.8 | 5 | 2 | 0.6768 | 0.1242 | 0.801 | 0.522 | 0.711 | 0.693 | 0.72 | 0.738 | 0.171 | 0.207 | 0.126 | 0.081 | 0.036 | 0.693 | 0.918 | 0.819 | 0.801 | 0.774 | -0.7253025 | -0.7047656 | -0.8062445 | -1.295163 | 1.447092 | -1.505663 | -0.6257959 | 0.23567 | 0.223659665 | 0.6692991 | 0.494049446 | 0.1857222 | 0.5703086 | 0.209146949 | 0.554413546 | 0.218194768 | 0.544177397 | 0.763560495 | 0.762372165
85:15 PPF:DEF, 2bar, 5mm/s, 0.8mm | 5 | 1 | 85 | 0.8 | 5 | 2 | 0.6786 | 0.081 | 0.7596 | 0.675 | 0.657 | 0.693 | 0.684 | 0.684 | 0.099 | 0.081 | 0.072 | 0.081 | 0.072 | 0.774 | 0.738 | 0.765 | 0.765 | 0.756 | -0.7253025 | -0.7047656 | -0.8062445 | -1.295163 | 1.458796 | -1.700171 | -0.8333043 | 0.23567 | 0.223659665 | 0.6692991 | 0.494049446 | 0.1857222 | 0.5703086 | 0.209146949 | 0.554413546 | 0.218194768 | 0.544177397 | 0.763560495 | 0.762372165
85:15 PPF:DEF, 2bar, 5mm/s, 0.8mm | 5 | 2 | 85 | 0.8 | 5 | 2 | 0.6678 | 0.0738 | 0.7416 | 0.63 | 0.684 | 0.666 | 0.684 | 0.675 | 0.099 | 0.072 | 0.072 | 0.045 | 0.081 | 0.729 | 0.756 | 0.738 | 0.729 | 0.756 | -0.7253025 | -0.7047656 | -0.8062445 | -1.295163 | 1.388571 | -1.732588 | -0.9235254 | 0.23567 | 0.223659665 | 0.6692991 | 0.494049446 | 0.1857222 | 0.5703086 | 0.209146949 | 0.554413546 | 0.218194768 | 0.544177397 | 0.763560495 | 0.762372165
85:15 PPF:DEF, 2bar, 5mm/s, 0.8mm | 5 | 3 | 85 | 0.8 | 5 | 2 | 0.6534 | 0.0936 | 0.747 | 0.639 | 0.648 | 0.684 | 0.648 | 0.648 | 0.126 | 0.144 | 0.045 | 0.063 | 0.09 | 0.765 | 0.792 | 0.729 | 0.711 | 0.738 | -0.7253025 | -0.7047656 | -0.8062445 | -1.295163 | 1.294938 | -1.643439 | -0.8964591 | 0.23567 | 0.223659665 | 0.6692991 | 0.494049446 | 0.1857222 | 0.5703086 | 0.209146949 | 0.554413546 | 0.218194768 | 0.544177397 | 0.763560495 | 0.762372165
85:15 PPF:DEF, 2bar, 5mm/s, 0.8mm | 5 | 4 | 85 | 0.8 | 5 | 2 | 0.6768 | 0.0882 | 0.765 | 0.747 | 0.603 | 0.675 | 0.666 | 0.693 | 0.036 | 0.162 | 0.081 | 0.117 | 0.045 | 0.783 | 0.765 | 0.756 | 0.783 | 0.738 | -0.7253025 | -0.7047656 | -0.8062445 | -1.295163 | 1.447092 | -1.667753 | -0.806238 | 0.23567 | 0.223659665 | 0.6692991 | 0.494049446 | 0.1857222 | 0.5703086 | 0.209146949 | 0.554413546 | 0.218194768 | 0.544177397 | 0.763560495 | 0.762372165
85:15 PPF:DEF, 2bar, 5mm/s, 0.8mm | 6 | 1 | 85 | 0.8 | 5 | 2 | 0.6606 | 0.1044 | 0.765 | 0.585 | 0.693 | 0.675 | 0.666 | 0.684 | 0.171 | 0.054 | 0.108 | 0.117 | 0.072 | 0.756 | 0.747 | 0.783 | 0.783 | 0.756 | -0.7253025 | -0.7047656 | -0.8062445 | -1.295163 | 1.341754 | -1.594813 | -0.806238 | 0.23567 | 0.223659665 | 0.6692991 | 0.494049446 | 0.1857222 | 0.5703086 | 0.209146949 | 0.554413546 | 0.218194768 | 0.544177397 | 0.763560495 | 0.762372165
85:15 PPF:DEF, 2bar, 5mm/s, 0.8mm | 6 | 2 | 85 | 0.8 | 5 | 2 | 0.6822 | 0.081 | 0.7632 | 0.513 | 0.711 | 0.747 | 0.711 | 0.729 | 0.18 | 0.09 | 0.054 | 0.027 | 0.054 | 0.693 | 0.801 | 0.801 | 0.738 | 0.783 | -0.7253025 | -0.7047656 | -0.8062445 | -1.295163 | 1.482204 | -1.700171 | -0.8152601 | 0.23567 | 0.223659665 | 0.6692991 | 0.494049446 | 0.1857222 | 0.5703086 | 0.209146949 | 0.554413546 | 0.218194768 | 0.544177397 | 0.763560495 | 0.762372165
85:15 PPF:DEF, 2bar, 5mm/s, 0.8mm | 6 | 3 | 85 | 0.8 | 5 | 2 | 0.7146 | 0.1026 | 0.8172 | 0.639 | 0.729 | 0.738 | 0.756 | 0.711 | 0.189 | 0.081 | 0.063 | 0.108 | 0.072 | 0.828 | 0.81 | 0.801 | 0.864 | 0.783 | -0.7253025 | -0.7047656 | -0.8062445 | -1.295163 | 1.692878 | -1.602917 | -0.544597 | 0.23567 | 0.223659665 | 0.6692991 | 0.494049446 | 0.1857222 | 0.5703086 | 0.209146949 | 0.554413546 | 0.218194768 | 0.544177397 | 0.763560495 | 0.762372165
85:15 PPF:DEF, 2bar, 5mm/s, 0.8mm | 6 | 4 | 85 | 0.8 | 5 | 2 | 0.7056 | 0.054 | 0.7596 | 0.585 | 0.801 | 0.747 | 0.693 | 0.702 | 0.036 | 0.072 | 0.081 | 0.045 | 0.036 | 0.621 | 0.873 | 0.828 | 0.738 | 0.738 | -0.7253025 | -0.7047656 | -0.8062445 | -1.295163 | 1.634358 | -1.821738 | -0.8333043 | 0.23567 | 0.223659665 | 0.6692991 | 0.494049446 | 0.1857222 | 0.5703086 | 0.209146949 | 0.554413546 | 0.218194768 | 0.544177397 | 0.763560495 | 0.762372165
85:15 PPF:DEF, 2bar, 5mm/s, 0.8mm | 7 | 1 | 85 | 0.8 | 5 | 2 | 0.6552 | 0.0918 | 0.747 | 0.648 | 0.657 | 0.648 | 0.684 | 0.639 | 0.081 | 0.126 | 0.09 | 0.117 | 0.045 | 0.729 | 0.783 | 0.738 | 0.801 | 0.684 | -0.7253025 | -0.7047656 | -0.8062445 | -1.295163 | 1.306642 | -1.651544 | -0.8964591 | 0.23567 | 0.223659665 | 0.6692991 | 0.494049446 | 0.1857222 | 0.5703086 | 0.209146949 | 0.554413546 | 0.218194768 | 0.544177397 | 0.763560495 | 0.762372165
85:15 PPF:DEF, 2bar, 5mm/s, 0.8mm | 7 | 2 | 85 | 0.8 | 5 | 2 | 0.6786 | 0.0486 | 0.7272 | 0.675 | 0.666 | 0.675 | 0.693 | 0.684 | 0.036 | 0.063 | 0.045 | 0.063 | 0.036 | 0.711 | 0.729 | 0.72 | 0.756 | 0.72 | -0.7253025 | -0.7047656 | -0.8062445 | -1.295163 | 1.458796 | -1.846051 | -0.9957022 | 0.23567 | 0.223659665 | 0.6692991 | 0.494049446 | 0.1857222 | 0.5703086 | 0.209146949 | 0.554413546 | 0.218194768 | 0.544177397 | 0.763560495 | 0.762372165
85:15 PPF:DEF, 2bar, 5mm/s, 0.8mm | 7 | 3 | 85 | 0.8 | 5 | 2 | 0.6822 | 0.0414 | 0.7236 | 0.648 | 0.666 | 0.756 | 0.666 | 0.675 | 0.072 | 0.027 | 0 | 0.072 | 0.036 | 0.72 | 0.693 | 0.756 | 0.738 | 0.711 | -0.7253025 | -0.7047656 | -0.8062445 | -1.295163 | 1.482204 | -1.878469 | -1.013746 | 0.23567 | 0.223659665 | 0.6692991 | 0.494049446 | 0.1857222 | 0.5703086 | 0.209146949 | 0.554413546 | 0.218194768 | 0.544177397 | 0.763560495 | 0.762372165
85:15 PPF:DEF, 2bar, 5mm/s, 0.8mm | 7 | 4 | 85 | 0.8 | 5 | 2 | 0.7164 | 0.0432 | 0.7596 | 0.639 | 0.711 | 0.729 | 0.738 | 0.765 | 0.063 | 0.036 | 0.036 | 0.045 | 0.036 | 0.702 | 0.747 | 0.765 | 0.783 | 0.801 | -0.7253025 | -0.7047656 | -0.8062445 | -1.295163 | 1.704583 | -1.870364 | -0.8333043 | 0.23567 | 0.223659665 | 0.6692991 | 0.494049446 | 0.1857222 | 0.5703086 | 0.209146949 | 0.554413546 | 0.218194768 | 0.544177397 | 0.763560495 | 0.762372165
85:15 PPF:DEF, 2bar, 5mm/s, 0.8mm | 8 | 1 | 85 | 0.8 | 5 | 2 | 0.6354 | 0.081 | 0.7164 | 0.567 | 0.684 | 0.666 | 0.63 | 0.63 | 0.135 | 0.054 | 0.072 | 0.081 | 0.063 | 0.702 | 0.738 | 0.738 | 0.711 | 0.693 | -0.7253025 | -0.7047656 | -0.8062445 | -1.295163 | 1.177896 | -1.700171 | -1.049835 | 0.23567 | 0.223659665 | 0.6692991 | 0.494049446 | 0.1857222 | 0.5703086 | 0.209146949 | 0.554413546 | 0.218194768 | 0.544177397 | 0.763560495 | 0.762372165
85:15 PPF:DEF, 2bar, 5mm/s, 0.8mm | 8 | 2 | 85 | 0.8 | 5 | 2 | 0.6462 | 0.0954 | 0.7416 | 0.666 | 0.693 | 0.666 | 0.666 | 0.54 | 0.189 | 0.09 | 0.045 | 0.099 | 0.054 | 0.855 | 0.783 | 0.711 | 0.765 | 0.594 | -0.7253025 | -0.7047656 | -0.8062445 | -1.295163 | 1.248121 | -1.635335 | -0.9235254 | 0.23567 | 0.223659665 | 0.6692991 | 0.494049446 | 0.1857222 | 0.5703086 | 0.209146949 | 0.554413546 | 0.218194768 | 0.544177397 | 0.763560495 | 0.762372165
85:15 PPF:DEF, 2bar, 5mm/s, 0.8mm | 8 | 3 | 85 | 0.8 | 5 | 2 | 0.7074 | 0.0846 | 0.792 | 0.612 | 0.81 | 0.666 | 0.747 | 0.702 | 0.108 | 0.072 | 0.045 | 0.072 | 0.126 | 0.72 | 0.882 | 0.711 | 0.819 | 0.828 | -0.7253025 | -0.7047656 | -0.8062445 | -1.295163 | 1.646062 | -1.683962 | -0.6709065 | 0.23567 | 0.223659665 | 0.6692991 | 0.494049446 | 0.1857222 | 0.5703086 | 0.209146949 | 0.554413546 | 0.218194768 | 0.544177397 | 0.763560495 | 0.762372165
85:15 PPF:DEF, 2bar, 5mm/s, 0.8mm | 8 | 4 | 85 | 0.8 | 5 | 2 | 0.7146 | 0.0504 | 0.765 | 0.828 | 0.648 | 0.711 | 0.711 | 0.675 | 0.045 | 0.036 | 0.036 | 0.081 | 0.054 | 0.873 | 0.684 | 0.747 | 0.792 | 0.729 | -0.7253025 | -0.7047656 | -0.8062445 | -1.295163 | 1.692878 | -1.837947 | -0.806238 | 0.23567 | 0.223659665 | 0.6692991 | 0.494049446 | 0.1857222 | 0.5703086 | 0.209146949 | 0.554413546 | 0.218194768 | 0.544177397 | 0.763560495 | 0.762372165
85:15 PPF:DEF, 2bar, 5mm/s, 0.8mm | 9 | 1 | 85 | 0.8 | 5 | 2 | 0.7002 | 0.0594 | 0.7596 | 0.72 | 0.702 | 0.702 | 0.693 | 0.684 | 0.09 | 0.027 | 0.063 | 0.054 | 0.063 | 0.81 | 0.729 | 0.765 | 0.747 | 0.747 | -0.7253025 | -0.7047656 | -0.8062445 | -1.295163 | 1.599245 | -1.797424 | -0.8333043 | 0.23567 | 0.223659665 | 0.6692991 | 0.494049446 | 0.1857222 | 0.5703086 | 0.209146949 | 0.554413546 | 0.218194768 | 0.544177397 | 0.763560495 | 0.762372165
85:15 PPF:DEF, 2bar, 5mm/s, 0.8mm | 9 | 2 | 85 | 0.8 | 5 | 2 | 0.711 | 0.0324 | 0.7434 | 0.693 | 0.648 | 0.765 | 0.684 | 0.765 | 0.036 | 0.018 | 0.027 | 0.027 | 0.054 | 0.729 | 0.666 | 0.792 | 0.711 | 0.819 | -0.7253025 | -0.7047656 | -0.8062445 | -1.295163 | 1.66947 | -1.918991 | -0.9145033 | 0.23567 | 0.223659665 | 0.6692991 | 0.494049446 | 0.1857222 | 0.5703086 | 0.209146949 | 0.554413546 | 0.218194768 | 0.544177397 | 0.763560495 | 0.762372165
85:15 PPF:DEF, 2bar, 5mm/s, 0.8mm | 9 | 3 | 85 | 0.8 | 5 | 2 | 0.7164 | 0.0954 | 0.8118 | 0.765 | 0.675 | 0.711 | 0.711 | 0.72 | 0.099 | 0.036 | 0.108 | 0.063 | 0.171 | 0.864 | 0.711 | 0.819 | 0.774 | 0.891 | -0.7253025 | -0.7047656 | -0.8062445 | -1.295163 | 1.704583 | -1.635335 | -0.5716633 | 0.23567 | 0.223659665 | 0.6692991 | 0.494049446 | 0.1857222 | 0.5703086 | 0.209146949 | 0.554413546 | 0.218194768 | 0.544177397 | 0.763560495 | 0.762372165
85:15 PPF:DEF, 2bar, 5mm/s, 0.8mm | 9 | 4 | 85 | 0.8 | 5 | 2 | 0.7128 | 0.0492 | 0.762 | 0.702 | 0.762 | 0.696 | 0.762 | 0.642 | 0.024 | 0.036 | 0.048 | 0.072 | 0.066 | 0.726 | 0.798 | 0.744 | 0.834 | 0.708 | -0.7253025 | -0.7047656 | -0.8062445 | -1.295163 | 1.681174 | -1.84335 | -0.8212749 | 0.23567 | 0.223659665 | 0.6692991 | 0.494049446 | 0.1857222 | 0.5703086 | 0.209146949 | 0.554413546 | 0.218194768 | 0.544177397 | 0.763560495 | 0.762372165
85:15 PPF:DEF, 2bar, 5mm/s, 0.8mm | 10 | 1 | 85 | 0.8 | 5 | 2 | 0.702 | 0.0702 | 0.7722 | 0.702 | 0.702 | 0.711 | 0.63 | 0.765 | 0.054 | 0.072 | 0.072 | 0.09 | 0.063 | 0.756 | 0.774 | 0.783 | 0.72 | 0.828 | -0.7253025 | -0.7047656 | -0.8062445 | -1.295163 | 1.610949 | -1.748797 | -0.7701496 | 0.23567 | 0.223659665 | 0.6692991 | 0.494049446 | 0.1857222 | 0.5703086 | 0.209146949 | 0.554413546 | 0.218194768 | 0.544177397 | 0.763560495 | 0.762372165
85:15 PPF:DEF, 2bar, 5mm/s, 0.8mm | 10 | 2 | 85 | 0.8 | 5 | 2 | 0.6822 | 0.072 | 0.7542 | 0.684 | 0.675 | 0.684 | 0.693 | 0.675 | 0.063 | 0.081 | 0.045 | 0.081 | 0.09 | 0.747 | 0.756 | 0.729 | 0.774 | 0.765 | -0.7253025 | -0.7047656 | -0.8062445 | -1.295163 | 1.482204 | -1.740693 | -0.8603706 | 0.23567 | 0.223659665 | 0.6692991 | 0.494049446 | 0.1857222 | 0.5703086 | 0.209146949 | 0.554413546 | 0.218194768 | 0.544177397 | 0.763560495 | 0.762372165
85:15 PPF:DEF, 2bar, 5mm/s, 0.8mm | 10 | 3 | 85 | 0.8 | 5 | 2 | 0.6966 | 0.0868 | 0.7834 | 0.72 | 0.774 | 0.657 | 0.621 | 0.711 | 0.117 | 0.038 | 0.099 | 0.117 | 0.063 | 0.837 | 0.812 | 0.756 | 0.738 | 0.774 | -0.7253025 | -0.7047656 | -0.8062445 | -1.295163 | 1.575837 | -1.674056 | -0.7140121 | 0.23567 | 0.223659665 | 0.6692991 | 0.494049446 | 0.1857222 | 0.5703086 | 0.209146949 | 0.554413546 | 0.218194768 | 0.544177397 | 0.763560495 | 0.762372165
85:15 PPF:DEF, 2bar, 5mm/s, 0.8mm | 10 | 4 | 85 | 0.8 | 5 | 2 | 0.684 | 0.1008 | 0.7848 | 0.693 | 0.72 | 0.666 | 0.612 | 0.729 | 0.144 | 0.081 | 0.09 | 0.09 | 0.099 | 0.837 | 0.801 | 0.756 | 0.702 | 0.828 | -0.7253025 | -0.7047656 | -0.8062445 | -1.295163 | 1.493908 | -1.611021 | -0.7069949 | 0.23567 | 0.223659665 | 0.6692991 | 0.494049446 | 0.1857222 | 0.5703086 | 0.209146949 | 0.554413546 | 0.218194768 | 0.544177397 | 0.763560495 | 0.762372165
85:15 PPF:DEF, 2bar, 5mm/s, 0.8mm
85:15 PPF:DEF, 2bar, 7.5mm/s, 1.2mm | 1 | 1 | 85 | 1.2 | 7.5 | 2 | 0.5274 | 0.639 | 1.1664 | 0.477 | 0.558 | 0.504 | 0.558 | 0.54 | 0.666 | 0.657 | 0.63 | 0.63 | 0.612 | 1.143 | 1.215 | 1.134 | 1.188 | 1.152 | -0.7253025 | 1.174609 | -0.2147341 | -1.295163 | 0.4756481 | 0.812214 | 1.205691 | 0.6252787 | 0.607142165 | 0.5905595 | 0.490104446 | 0.6881621 | 0.4487657 | 0.622190551 | 0.511613888 | 0.659028405 | 0.480297629 | 1.133804439 | 1.139326034
85:15 PPF:DEF, 2bar, 7.5mm/s, 1.2mm | 1 | 2 | 85 | 1.2 | 7.5 | 2 | 0.4518 | 0.7074 | 1.1592 | 0.459 | 0.45 | 0.432 | 0.459 | 0.459 | 0.711 | 0.72 | 0.702 | 0.702 | 0.702 | 1.17 | 1.17 | 1.134 | 1.161 | 1.161 | -0.7253025 | 1.174609 | -0.2147341 | -1.295163 | -0.01592565 | 1.120184 | 1.169603 | 0.6252787 | 0.607142165 | 0.5905595 | 0.490104446 | 0.6881621 | 0.4487657 | 0.622190551 | 0.511613888 | 0.659028405 | 0.480297629 | 1.133804439 | 1.139326034
85:15 PPF:DEF, 2bar, 7.5mm/s, 1.2mm | 1 | 3 | 85 | 1.2 | 7.5 | 2 | 0.45 | 0.7128 | 1.1628 | 0.441 | 0.432 | 0.45 | 0.459 | 0.468 | 0.711 | 0.729 | 0.711 | 0.72 | 0.693 | 1.152 | 1.161 | 1.161 | 1.179 | 1.161 | -0.7253025 | 1.174609 | -0.2147341 | -1.295163 | -0.02762979 | 1.144497 | 1.187647 | 0.6252787 | 0.607142165 | 0.5905595 | 0.490104446 | 0.6881621 | 0.4487657 | 0.622190551 | 0.511613888 | 0.659028405 | 0.480297629 | 1.133804439 | 1.139326034
85:15 PPF:DEF, 2bar, 7.5mm/s, 1.2mm | 1 | 4 | 85 | 1.2 | 7.5 | 2 | 0.4608 | 0.6876 | 1.1484 | 0.495 | 0.45 | 0.459 | 0.441 | 0.459 | 0.675 | 0.702 | 0.702 | 0.702 | 0.657 | 1.17 | 1.152 | 1.161 | 1.143 | 1.116 | -0.7253025 | 1.174609 | -0.2147341 | -1.295163 | 0.04259504 | 1.031035 | 1.11547 | 0.6252787 | 0.607142165 | 0.5905595 | 0.490104446 | 0.6881621 | 0.4487657 | 0.622190551 | 0.511613888 | 0.659028405 | 0.480297629 | 1.133804439 | 1.139326034
85:15 PPF:DEF, 2bar, 7.5mm/s, 1.2mm | 2 | 1 | 85 | 1.2 | 7.5 | 2 | 0.4374 | 0.7344 | 1.1718 | 0.369 | 0.459 | 0.423 | 0.468 | 0.468 | 0.783 | 0.747 | 0.738 | 0.72 | 0.684 | 1.152 | 1.206 | 1.161 | 1.188 | 1.152 | -0.7253025 | 1.174609 | -0.2147341 | -1.295163 | -0.1095588 | 1.241751 | 1.232757 | 0.6252787 | 0.607142165 | 0.5905595 | 0.490104446 | 0.6881621 | 0.4487657 | 0.622190551 | 0.511613888 | 0.659028405 | 0.480297629 | 1.133804439 | 1.139326034
85:15 PPF:DEF, 2bar, 7.5mm/s, 1.2mm | 2 | 2 | 85 | 1.2 | 7.5 | 2 | 0.414 | 0.7506 | 1.1646 | 0.369 | 0.432 | 0.405 | 0.414 | 0.45 | 0.747 | 0.756 | 0.738 | 0.729 | 0.783 | 1.116 | 1.188 | 1.143 | 1.143 | 1.233 | -0.7253025 | 1.174609 | -0.2147341 | -1.295163 | -0.2617125 | 1.314691 | 1.196669 | 0.6252787 | 0.607142165 | 0.5905595 | 0.490104446 | 0.6881621 | 0.4487657 | 0.622190551 | 0.511613888 | 0.659028405 | 0.480297629 | 1.133804439 | 1.139326034
85:15 PPF:DEF, 2bar, 7.5mm/s, 1.2mm | 2 | 3 | 85 | 1.2 | 7.5 | 2 | 0.4158 | 0.7398 | 1.1556 | 0.396 | 0.369 | 0.423 | 0.441 | 0.45 | 0.756 | 0.765 | 0.729 | 0.72 | 0.729 | 1.152 | 1.134 | 1.152 | 1.161 | 1.179 | -0.7253025 | 1.174609 | -0.2147341 | -1.295163 | -0.2500084 | 1.266064 | 1.151559 | 0.6252787 | 0.607142165 | 0.5905595 | 0.490104446 | 0.6881621 | 0.4487657 | 0.622190551 | 0.511613888 | 0.659028405 | 0.480297629 | 1.133804439 | 1.139326034
85:15 PPF:DEF, 2bar, 7.5mm/s, 1.2mm | 2 | 4 | 85 | 1.2 | 7.5 | 2 | 0.4086 | 0.7326 | 1.1412 | 0.36 | 0.378 | 0.441 | 0.423 | 0.441 | 0.828 | 0.72 | 0.72 | 0.702 | 0.693 | 1.188 | 1.098 | 1.161 | 1.125 | 1.134 | -0.7253025 | 1.174609 | -0.2147341 | -1.295163 | -0.2968249 | 1.233646 | 1.079382 | 0.6252787 | 0.607142165 | 0.5905595 | 0.490104446 | 0.6881621 | 0.4487657 | 0.622190551 | 0.511613888 | 0.659028405 | 0.480297629 | 1.133804439 | 1.139326034
85:15 PPF:DEF, 2bar, 7.5mm/s, 1.2mm | 3 | 1 | 85 | 1.2 | 7.5 | 2 | 0.4194 | 0.7236 | 1.143 | 0.432 | 0.396 | 0.414 | 0.414 | 0.441 | 0.729 | 0.711 | 0.72 | 0.729 | 0.729 | 1.161 | 1.107 | 1.134 | 1.143 | 1.17 | -0.7253025 | 1.174609 | -0.2147341 | -1.295163 | -0.2266001 | 1.193124 | 1.088404 | 0.6252787 | 0.607142165 | 0.5905595 | 0.490104446 | 0.6881621 | 0.4487657 | 0.622190551 | 0.511613888 | 0.659028405 | 0.480297629 | 1.133804439 | 1.139326034
85:15 PPF:DEF, 2bar, 7.5mm/s, 1.2mm | 3 | 2 | 85 | 1.2 | 7.5 | 2 | 0.405 | 0.7326 | 1.1376 | 0.396 | 0.396 | 0.423 | 0.396 | 0.414 | 0.738 | 0.747 | 0.738 | 0.729 | 0.711 | 1.134 | 1.143 | 1.161 | 1.125 | 1.125 | -0.7253025 | 1.174609 | -0.2147341 | -1.295163 | -0.3202332 | 1.233646 | 1.061337 | 0.6252787 | 0.607142165 | 0.5905595 | 0.490104446 | 0.6881621 | 0.4487657 | 0.622190551 | 0.511613888 | 0.659028405 | 0.480297629 | 1.133804439 | 1.139326034
85:15 PPF:DEF, 2bar, 7.5mm/s, 1.2mm | 3 | 3 | 85 | 1.2 | 7.5 | 2 | 0.4176 | 0.7236 | 1.1412 | 0.423 | 0.414 | 0.423 | 0.423 | 0.405 | 0.72 | 0.729 | 0.747 | 0.702 | 0.72 | 1.143 | 1.143 | 1.17 | 1.125 | 1.125 | -0.7253025 | 1.174609 | -0.2147341 | -1.295163 | -0.2383043 | 1.193124 | 1.079382 | 0.6252787 | 0.607142165 | 0.5905595 | 0.490104446 | 0.6881621 | 0.4487657 | 0.622190551 | 0.511613888 | 0.659028405 | 0.480297629 | 1.133804439 | 1.139326034
85:15 PPF:DEF, 2bar, 7.5mm/s, 1.2mm | 3 | 4 | 85 | 1.2 | 7.5 | 2 | 0.4554 | 0.7236 | 1.179 | 0.504 | 0.423 | 0.414 | 0.432 | 0.504 | 0.774 | 0.747 | 0.702 | 0.693 | 0.702 | 1.278 | 1.17 | 1.116 | 1.125 | 1.206 | -0.7253025 | 1.174609 | -0.2147341 | -1.295163 | 0.007482623 | 1.193124 | 1.268846 | 0.6252787 | 0.607142165 | 0.5905595 | 0.490104446 | 0.6881621 | 0.4487657 | 0.622190551 | 0.511613888 | 0.659028405 | 0.480297629 | 1.133804439 | 1.139326034
85:15 PPF:DEF, 2bar, 7.5mm/s, 1.2mm | 4 | 1 | 85 | 1.2 | 7.5 | 2 | 0.4158 | 0.7488 | 1.1646 | 0.351 | 0.423 | 0.396 | 0.45 | 0.459 | 0.765 | 0.747 | 0.738 | 0.747 | 0.747 | 1.116 | 1.17 | 1.134 | 1.197 | 1.206 | -0.7253025 | 1.174609 | -0.2147341 | -1.295163 | -0.2500084 | 1.306586 | 1.196669 | 0.6252787 | 0.607142165 | 0.5905595 | 0.490104446 | 0.6881621 | 0.4487657 | 0.622190551 | 0.511613888 | 0.659028405 | 0.480297629 | 1.133804439 | 1.139326034
85:15 PPF:DEF, 2bar, 7.5mm/s, 1.2mm | 4 | 2 | 85 | 1.2 | 7.5 | 2 | 0.4266 | 0.72 | 1.1466 | 0.396 | 0.432 | 0.423 | 0.423 | 0.459 | 0.729 | 0.729 | 0.738 | 0.711 | 0.693 | 1.125 | 1.161 | 1.161 | 1.134 | 1.152 | -0.7253025 | 1.174609 | -0.2147341 | -1.295163 | -0.1797836 | 1.176915 | 1.106448 | 0.6252787 | 0.607142165 | 0.5905595 | 0.490104446 | 0.6881621 | 0.4487657 | 0.622190551 | 0.511613888 | 0.659028405 | 0.480297629 | 1.133804439 | 1.139326034
85:15 PPF:DEF, 2bar, 7.5mm/s, 1.2mm | 4 | 3 | 85 | 1.2 | 7.5 | 2 | 0.4086 | 0.7434 | 1.152 | 0.342 | 0.441 | 0.396 | 0.432 | 0.432 | 0.81 | 0.738 | 0.72 | 0.72 | 0.729 | 1.152 | 1.179 | 1.116 | 1.152 | 1.161 | -0.7253025 | 1.174609 | -0.2147341 | -1.295163 | -0.2968249 | 1.282273 | 1.133514 | 0.6252787 | 0.607142165 | 0.5905595 | 0.490104446 | 0.6881621 | 0.4487657 | 0.622190551 | 0.511613888 | 0.659028405 | 0.480297629 | 1.133804439 | 1.139326034
85:15 PPF:DEF, 2bar, 7.5mm/s, 1.2mm | 4 | 4 | 85 | 1.2 | 7.5 | 2 | 0.423 | 0.7254 | 1.1484 | 0.405 | 0.45 | 0.423 | 0.414 | 0.423 | 0.855 | 0.567 | 0.738 | 0.729 | 0.738 | 1.26 | 1.017 | 1.161 | 1.143 | 1.161 | -0.7253025 | 1.174609 | -0.2147341 | -1.295163 | -0.2031919 | 1.201228 | 1.11547 | 0.6252787 | 0.607142165 | 0.5905595 | 0.490104446 | 0.6881621 | 0.4487657 | 0.622190551 | 0.511613888 | 0.659028405 | 0.480297629 | 1.133804439 | 1.139326034
85:15 PPF:DEF, 2bar, 7.5mm/s, 1.2mm | 5 | 1 | 85 | 1.2 | 7.5 | 2 | 0.4302 | 0.729 | 1.1592 | 0.405 | 0.441 | 0.414 | 0.432 | 0.459 | 0.711 | 0.711 | 0.711 | 0.711 | 0.801 | 1.116 | 1.152 | 1.125 | 1.143 | 1.26 | -0.7253025 | 1.174609 | -0.2147341 | -1.295163 | -0.1563753 | 1.217437 | 1.169603 | 0.6252787 | 0.607142165 | 0.5905595 | 0.490104446 | 0.6881621 | 0.4487657 | 0.622190551 | 0.511613888 | 0.659028405 | 0.480297629 | 1.133804439 | 1.139326034
85:15 PPF:DEF, 2bar, 7.5mm/s, 1.2mm | 5 | 2 | 85 | 1.2 | 7.5 | 2 | 0.4158 | 0.7362 | 1.152 | 0.396 | 0.414 | 0.414 | 0.423 | 0.432 | 0.747 | 0.756 | 0.729 | 0.729 | 0.72 | 1.143 | 1.17 | 1.143 | 1.152 | 1.152 | -0.7253025 | 1.174609 | -0.2147341 | -1.295163 | -0.2500084 | 1.249855 | 1.133514 | 0.6252787 | 0.607142165 | 0.5905595 | 0.490104446 | 0.6881621 | 0.4487657 | 0.622190551 | 0.511613888 | 0.659028405 | 0.480297629 | 1.133804439 | 1.139326034
85:15 PPF:DEF, 2bar, 7.5mm/s, 1.2mm | 5 | 3 | 85 | 1.2 | 7.5 | 2 | 0.4176 | 0.747 | 1.1646 | 0.387 | 0.405 | 0.414 | 0.423 | 0.459 | 0.729 | 0.756 | 0.756 | 0.756 | 0.738 | 1.116 | 1.161 | 1.17 | 1.179 | 1.197 | -0.7253025 | 1.174609 | -0.2147341 | -1.295163 | -0.2383043 | 1.298482 | 1.196669 | 0.6252787 | 0.607142165 | 0.5905595 | 0.490104446 | 0.6881621 | 0.4487657 | 0.622190551 | 0.511613888 | 0.659028405 | 0.480297629 | 1.133804439 | 1.139326034
85:15 PPF:DEF, 2bar, 7.5mm/s, 1.2mm | 5 | 4 | 85 | 1.2 | 7.5 | 2 | 0.387 | 0.7326 | 1.1196 | 0.369 | 0.378 | 0.405 | 0.396 | 0.387 | 0.747 | 0.738 | 0.729 | 0.738 | 0.711 | 1.116 | 1.116 | 1.134 | 1.134 | 1.098 | -0.7253025 | 1.174609 | -0.2147341 | -1.295163 | -0.4372746 | 1.233646 | 0.9711165 | 0.6252787 | 0.607142165 | 0.5905595 | 0.490104446 | 0.6881621 | 0.4487657 | 0.622190551 | 0.511613888 | 0.659028405 | 0.480297629 | 1.133804439 | 1.139326034
85:15 PPF:DEF, 2bar, 7.5mm/s, 1.2mm | 6 | 1 | 85 | 1.2 | 7.5 | 2 | 0.4176 | 0.774 | 1.1916 | 0.369 | 0.387 | 0.369 | 0.414 | 0.549 | 0.819 | 0.819 | 0.783 | 0.765 | 0.684 | 1.188 | 1.206 | 1.152 | 1.179 | 1.233 | -0.7253025 | 1.174609 | -0.2147341 | -1.295163 | -0.2383043 | 1.420049 | 1.332001 | 0.6252787 | 0.607142165 | 0.5905595 | 0.490104446 | 0.6881621 | 0.4487657 | 0.622190551 | 0.511613888 | 0.659028405 | 0.480297629 | 1.133804439 | 1.139326034
85:15 PPF:DEF, 2bar, 7.5mm/s, 1.2mm | 6 | 2 | 85 | 1.2 | 7.5 | 2 | 0.3924 | 0.7506 | 1.143 | 0.36 | 0.396 | 0.414 | 0.414 | 0.378 | 0.819 | 0.72 | 0.747 | 0.738 | 0.729 | 1.179 | 1.116 | 1.161 | 1.152 | 1.107 | -0.7253025 | 1.174609 | -0.2147341 | -1.295163 | -0.4021622 | 1.314691 | 1.088404 | 0.6252787 | 0.607142165 | 0.5905595 | 0.490104446 | 0.6881621 | 0.4487657 | 0.622190551 | 0.511613888 | 0.659028405 | 0.480297629 | 1.133804439 | 1.139326034
85:15 PPF:DEF, 2bar, 7.5mm/s, 1.2mm | 6 | 3 | 85 | 1.2 | 7.5 | 2 | 0.3834 | 0.7668 | 1.1502 | 0.315 | 0.36 | 0.432 | 0.387 | 0.423 | 0.792 | 0.765 | 0.783 | 0.765 | 0.729 | 1.107 | 1.125 | 1.215 | 1.152 | 1.152 | -0.7253025 | 1.174609 | -0.2147341 | -1.295163 | -0.4606829 | 1.387631 | 1.124492 | 0.6252787 | 0.607142165 | 0.5905595 | 0.490104446 | 0.6881621 | 0.4487657 | 0.622190551 | 0.511613888 | 0.659028405 | 0.480297629 | 1.133804439 | 1.139326034
85:15 PPF:DEF, 2bar, 7.5mm/s, 1.2mm | 6 | 4 | 85 | 1.2 | 7.5 | 2 | 0.4086 | 0.7578 | 1.1664 | 0.342 | 0.459 | 0.369 | 0.45 | 0.423 | 0.909 | 0.621 | 0.729 | 0.774 | 0.756 | 1.251 | 1.08 | 1.098 | 1.224 | 1.179 | -0.7253025 | 1.174609 | -0.2147341 | -1.295163 | -0.2968249 | 1.347109 | 1.205691 | 0.6252787 | 0.607142165 | 0.5905595 | 0.490104446 | 0.6881621 | 0.4487657 | 0.622190551 | 0.511613888 | 0.659028405 | 0.480297629 | 1.133804439 | 1.139326034
85:15 PPF:DEF, 2bar, 7.5mm/s, 1.2mm | 7 | 1 | 85 | 1.2 | 7.5 | 2 | 0.3438 | 0.8046 | 1.1484 | 0.351 | 0.324 | 0.342 | 0.351 | 0.351 | 0.783 | 0.819 | 0.801 | 0.81 | 0.81 | 1.134 | 1.143 | 1.143 | 1.161 | 1.161 | -0.7253025 | 1.174609 | -0.2147341 | -1.295163 | -0.7181739 | 1.557825 | 1.11547 | 0.6252787 | 0.607142165 | 0.5905595 | 0.490104446 | 0.6881621 | 0.4487657 | 0.622190551 | 0.511613888 | 0.659028405 | 0.480297629 | 1.133804439 | 1.139326034
85:15 PPF:DEF, 2bar, 7.5mm/s, 1.2mm | 7 | 2 | 85 | 1.2 | 7.5 | 2 | 0.306 | 0.8262 | 1.1322 | 0.306 | 0.306 | 0.315 | 0.288 | 0.315 | 0.837 | 0.819 | 0.855 | 0.837 | 0.783 | 1.143 | 1.125 | 1.17 | 1.125 | 1.098 | -0.7253025 | 1.174609 | -0.2147341 | -1.295163 | -0.9639608 | 1.655079 | 1.034271 | 0.6252787 | 0.607142165 | 0.5905595 | 0.490104446 | 0.6881621 | 0.4487657 | 0.622190551 | 0.511613888 | 0.659028405 | 0.480297629 | 1.133804439 | 1.139326034
85:15 PPF:DEF, 2bar, 7.5mm/s, 1.2mm | 7 | 3 | 85 | 1.2 | 7.5 | 2 | 0.3456 | 0.783 | 1.1286 | 0.414 | 0.36 | 0.324 | 0.324 | 0.306 | 0.747 | 0.783 | 0.765 | 0.828 | 0.792 | 1.161 | 1.143 | 1.089 | 1.152 | 1.098 | -0.7253025 | 1.174609 | -0.2147341 | -1.295163 | -0.7064698 | 1.460571 | 1.016227 | 0.6252787 | 0.607142165 | 0.5905595 | 0.490104446 | 0.6881621 | 0.4487657 | 0.622190551 | 0.511613888 | 0.659028405 | 0.480297629 | 1.133804439 | 1.139326034
85:15 PPF:DEF, 2bar, 7.5mm/s, 1.2mm | 7 | 4 | 85 | 1.2 | 7.5 | 2 | 0.315 | 0.819 | 1.134 | 0.315 | 0.324 | 0.297 | 0.315 | 0.324 | 0.801 | 0.837 | 0.855 | 0.819 | 0.783 | 1.116 | 1.161 | 1.152 | 1.134 | 1.107 | -0.7253025 | 1.174609 | -0.2147341 | -1.295163 | -0.9054401 | 1.622661 | 1.043293 | 0.6252787 | 0.607142165 | 0.5905595 | 0.490104446 | 0.6881621 | 0.4487657 | 0.622190551 | 0.511613888 | 0.659028405 | 0.480297629 | 1.133804439 | 1.139326034
85:15 PPF:DEF, 2bar, 7.5mm/s, 1.2mm | 8 | 1 | 85 | 1.2 | 7.5 | 2 | 0.3726 | 0.7434 | 1.116 | 0.36 | 0.387 | 0.324 | 0.405 | 0.387 | 0.801 | 0.828 | 0.765 | 0.738 | 0.585 | 1.161 | 1.215 | 1.089 | 1.143 | 0.972 | -0.7253025 | 1.174609 | -0.2147341 | -1.295163 | -0.5309077 | 1.282273 | 0.9530722 | 0.6252787 | 0.607142165 | 0.5905595 | 0.490104446 | 0.6881621 | 0.4487657 | 0.622190551 | 0.511613888 | 0.659028405 | 0.480297629 | 1.133804439 | 1.139326034
85:15 PPF:DEF, 2bar, 7.5mm/s, 1.2mm | 8 | 2 | 85 | 1.2 | 7.5 | 2 | 0.3906 | 0.7632 | 1.1538 | 0.369 | 0.378 | 0.36 | 0.432 | 0.414 | 0.828 | 0.747 | 0.702 | 0.756 | 0.783 | 1.197 | 1.125 | 1.062 | 1.188 | 1.197 | -0.7253025 | 1.174609 | -0.2147341 | -1.295163 | -0.4138663 | 1.371422 | 1.142536 | 0.6252787 | 0.607142165 | 0.5905595 | 0.490104446 | 0.6881621 | 0.4487657 | 0.622190551 | 0.511613888 | 0.659028405 | 0.480297629 | 1.133804439 | 1.139326034
85:15 PPF:DEF, 2bar, 7.5mm/s, 1.2mm | 8 | 3 | 85 | 1.2 | 7.5 | 2 | 0.3834 | 0.7686 | 1.152 | 0.369 | 0.297 | 0.423 | 0.387 | 0.441 | 0.837 | 0.774 | 0.747 | 0.756 | 0.729 | 1.206 | 1.071 | 1.17 | 1.143 | 1.17 | -0.7253025 | 1.174609 | -0.2147341 | -1.295163 | -0.4606829 | 1.395736 | 1.133514 | 0.6252787 | 0.607142165 | 0.5905595 | 0.490104446 | 0.6881621 | 0.4487657 | 0.622190551 | 0.511613888 | 0.659028405 | 0.480297629 | 1.133804439 | 1.139326034
85:15 PPF:DEF, 2bar, 7.5mm/s, 1.2mm | 8 | 4 | 85 | 1.2 | 7.5 | 2 | 0.378 | 0.7542 | 1.1322 | 0.306 | 0.423 | 0.378 | 0.387 | 0.396 | 0.918 | 0.603 | 0.738 | 0.747 | 0.765 | 1.224 | 1.026 | 1.116 | 1.134 | 1.161 | -0.7253025 | 1.174609 | -0.2147341 | -1.295163 | -0.4957953 | 1.3309 | 1.034271 | 0.6252787 | 0.607142165 | 0.5905595 | 0.490104446 | 0.6881621 | 0.4487657 | 0.622190551 | 0.511613888 | 0.659028405 | 0.480297629 | 1.133804439 | 1.139326034
85:15 PPF:DEF, 2bar, 7.5mm/s, 1.2mm | 9 | 1 | 85 | 1.2 | 7.5 | 2 | 0.3276 | 0.792 | 1.1196 | 0.342 | 0.351 | 0.324 | 0.306 | 0.315 | 0.783 | 0.729 | 0.828 | 0.81 | 0.81 | 1.125 | 1.08 | 1.152 | 1.116 | 1.125 | -0.7253025 | 1.174609 | -0.2147341 | -1.295163 | -0.8235111 | 1.501094 | 0.9711165 | 0.6252787 | 0.607142165 | 0.5905595 | 0.490104446 | 0.6881621 | 0.4487657 | 0.622190551 | 0.511613888 | 0.659028405 | 0.480297629 | 1.133804439 | 1.139326034
85:15 PPF:DEF, 2bar, 7.5mm/s, 1.2mm | 9 | 2 | 85 | 1.2 | 7.5 | 2 | 0.3348 | 0.819 | 1.1538 | 0.468 | 0.261 | 0.324 | 0.288 | 0.333 | 0.81 | 0.828 | 0.855 | 0.81 | 0.792 | 1.278 | 1.089 | 1.179 | 1.098 | 1.125 | -0.7253025 | 1.174609 | -0.2147341 | -1.295163 | -0.7766946 | 1.622661 | 1.142536 | 0.6252787 | 0.607142165 | 0.5905595 | 0.490104446 | 0.6881621 | 0.4487657 | 0.622190551 | 0.511613888 | 0.659028405 | 0.480297629 | 1.133804439 | 1.139326034
85:15 PPF:DEF, 2bar, 7.5mm/s, 1.2mm | 9 | 3 | 85 | 1.2 | 7.5 | 2 | 0.3186 | 0.7956 | 1.1142 | 0.378 | 0.297 | 0.288 | 0.333 | 0.297 | 0.738 | 0.819 | 0.828 | 0.81 | 0.783 | 1.116 | 1.116 | 1.116 | 1.143 | 1.08 | -0.7253025 | 1.174609 | -0.2147341 | -1.295163 | -0.8820318 | 1.517303 | 0.9440501 | 0.6252787 | 0.607142165 | 0.5905595 | 0.490104446 | 0.6881621 | 0.4487657 | 0.622190551 | 0.511613888 | 0.659028405 | 0.480297629 | 1.133804439 | 1.139326034
85:15 PPF:DEF, 2bar, 7.5mm/s, 1.2mm | 9 | 4 | 85 | 1.2 | 7.5 | 2 | 0.2736 | 0.8154 | 1.089 | 0.261 | 0.297 | 0.297 | 0.261 | 0.252 | 0.783 | 0.819 | 0.855 | 0.819 | 0.801 | 1.044 | 1.116 | 1.152 | 1.08 | 1.053 | -0.7253025 | 1.174609 | -0.2147341 | -1.295163 | -1.174635 | 1.606452 | 0.8177407 | 0.6252787 | 0.607142165 | 0.5905595 | 0.490104446 | 0.6881621 | 0.4487657 | 0.622190551 | 0.511613888 | 0.659028405 | 0.480297629 | 1.133804439 | 1.139326034
85:15 PPF:DEF, 2bar, 7.5mm/s, 1.2mm | 10 | 1 | 85 | 1.2 | 7.5 | 2 | 0.3834 | 0.72 | 1.1034 | 0.315 | 0.387 | 0.423 | 0.387 | 0.405 | 0.756 | 0.792 | 0.711 | 0.747 | 0.594 | 1.071 | 1.179 | 1.134 | 1.134 | 0.999 | -0.7253025 | 1.174609 | -0.2147341 | -1.295163 | -0.4606829 | 1.176915 | 0.8899175 | 0.6252787 | 0.607142165 | 0.5905595 | 0.490104446 | 0.6881621 | 0.4487657 | 0.622190551 | 0.511613888 | 0.659028405 | 0.480297629 | 1.133804439 | 1.139326034
85:15 PPF:DEF, 2bar, 7.5mm/s, 1.2mm | 10 | 2 | 85 | 1.2 | 7.5 | 2 | 0.3744 | 0.7866 | 1.161 | 0.36 | 0.387 | 0.396 | 0.333 | 0.396 | 0.873 | 0.729 | 0.747 | 0.783 | 0.801 | 1.233 | 1.116 | 1.143 | 1.116 | 1.197 | -0.7253025 | 1.174609 | -0.2147341 | -1.295163 | -0.5192036 | 1.47678 | 1.178625 | 0.6252787 | 0.607142165 | 0.5905595 | 0.490104446 | 0.6881621 | 0.4487657 | 0.622190551 | 0.511613888 | 0.659028405 | 0.480297629 | 1.133804439 | 1.139326034
85:15 PPF:DEF, 2bar, 7.5mm/s, 1.2mm | 10 | 3 | 85 | 1.2 | 7.5 | 2 | 0.3906 | 0.7614 | 1.152 | 0.36 | 0.324 | 0.396 | 0.405 | 0.468 | 0.909 | 0.747 | 0.711 | 0.711 | 0.729 | 1.269 | 1.071 | 1.107 | 1.116 | 1.197 | -0.7253025 | 1.174609 | -0.2147341 | -1.295163 | -0.4138663 | 1.363318 | 1.133514 | 0.6252787 | 0.607142165 | 0.5905595 | 0.490104446 | 0.6881621 | 0.4487657 | 0.622190551 | 0.511613888 | 0.659028405 | 0.480297629 | 1.133804439 | 1.139326034
85:15 PPF:DEF, 2bar, 7.5mm/s, 1.2mm | 10 | 4 | 85 | 1.2 | 7.5 | 2 | 0.3762 | 0.8028 | 1.179 | 0.351 | 0.378 | 0.351 | 0.387 | 0.414 | 0.963 | 0.639 | 0.819 | 0.801 | 0.792 | 1.314 | 1.017 | 1.17 | 1.188 | 1.206 | -0.7253025 | 1.174609 | -0.2147341 | -1.295163 | -0.5074994 | 1.54972 | 1.268846 | 0.6252787 | 0.607142165 | 0.5905595 | 0.490104446 | 0.6881621 | 0.4487657 | 0.622190551 | 0.511613888 | 0.659028405 | 0.480297629 | 1.133804439 | 1.139326034
85:15 PPF:DEF, 2bar, 7.5mm/s, 1.2mm
85:15 PPF:DEF, 2bar, 7.5mm/s, 1mm | 1 | 1 | 85 | 1 | 7.5 | 2 | 0.5598 | 0.4392 | 0.999 | 0.639 | 0.513 | 0.594 | 0.522 | 0.531 | 0.477 | 0.441 | 0.423 | 0.405 | 0.45 | 1.116 | 0.954 | 1.017 | 0.927 | 0.981 | -0.7253025 | 0.2349219 | -0.2147341 | -1.295163 | 0.6863226 | -0.08738179 | 0.3666355 | 0.4326787 | 0.410342165 | 0.5905595 | 0.490104446 | 0.4874792 | 0.4487657 | 0.411681247 | 0.537706127 | 0.443762408 | 0.506230773 | 0.949387374 | 0.949993181
85:15 PPF:DEF, 2bar, 7.5mm/s, 1mm | 1 | 2 | 85 | 1 | 7.5 | 2 | 0.585 | 0.3672 | 0.9522 | 0.675 | 0.585 | 0.603 | 0.522 | 0.54 | 0.306 | 0.315 | 0.396 | 0.387 | 0.432 | 0.981 | 0.9 | 0.999 | 0.909 | 0.972 | -0.7253025 | 0.2349219 | -0.2147341 | -1.295163 | 0.8501805 | -0.4115605 | 0.1320608 | 0.4326787 | 0.410342165 | 0.5905595 | 0.490104446 | 0.4874792 | 0.4487657 | 0.411681247 | 0.537706127 | 0.443762408 | 0.506230773 | 0.949387374 | 0.949993181
85:15 PPF:DEF, 2bar, 7.5mm/s, 1mm | 1 | 3 | 85 | 1 | 7.5 | 2 | 0.6444 | 0.3042 | 0.9486 | 0.657 | 0.621 | 0.675 | 0.621 | 0.648 | 0.342 | 0.288 | 0.27 | 0.288 | 0.333 | 0.999 | 0.909 | 0.945 | 0.909 | 0.981 | -0.7253025 | 0.2349219 | -0.2147341 | -1.295163 | 1.236417 | -0.6952168 | 0.1140166 | 0.4326787 | 0.410342165 | 0.5905595 | 0.490104446 | 0.4874792 | 0.4487657 | 0.411681247 | 0.537706127 | 0.443762408 | 0.506230773 | 0.949387374 | 0.949993181
85:15 PPF:DEF, 2bar, 7.5mm/s, 1mm | 1 | 4 | 85 | 1 | 7.5 | 2 | 0.6228 | 0.3402 | 0.963 | 0.576 | 0.657 | 0.675 | 0.621 | 0.585 | 0.351 | 0.261 | 0.333 | 0.369 | 0.387 | 0.927 | 0.918 | 1.008 | 0.99 | 0.972 | -0.7253025 | 0.2349219 | -0.2147341 | -1.295163 | 1.095967 | -0.5331274 | 0.1861934 | 0.4326787 | 0.410342165 | 0.5905595 | 0.490104446 | 0.4874792 | 0.4487657 | 0.411681247 | 0.537706127 | 0.443762408 | 0.506230773 | 0.949387374 | 0.949993181
85:15 PPF:DEF, 2bar, 7.5mm/s, 1mm | 2 | 1 | 85 | 1 | 7.5 | 2 | 0.4014 | 0.5418 | 0.9432 | 0.36 | 0.387 | 0.378 | 0.405 | 0.477 | 0.603 | 0.477 | 0.567 | 0.477 | 0.585 | 0.963 | 0.864 | 0.945 | 0.882 | 1.062 | -0.7253025 | 0.2349219 | -0.2147341 | -1.295163 | -0.3436415 | 0.3745728 | 0.08695027 | 0.4326787 | 0.410342165 | 0.5905595 | 0.490104446 | 0.4874792 | 0.4487657 | 0.411681247 | 0.537706127 | 0.443762408 | 0.506230773 | 0.949387374 | 0.949993181
85:15 PPF:DEF, 2bar, 7.5mm/s, 1mm | 2 | 2 | 85 | 1 | 7.5 | 2 | 0.414 | 0.5256 | 0.9396 | 0.369 | 0.378 | 0.423 | 0.45 | 0.45 | 0.558 | 0.522 | 0.531 | 0.513 | 0.504 | 0.927 | 0.9 | 0.954 | 0.963 | 0.954 | -0.7253025 | 0.2349219 | -0.2147341 | -1.295163 | -0.2617125 | 0.3016326 | 0.06890606 | 0.4326787 | 0.410342165 | 0.5905595 | 0.490104446 | 0.4874792 | 0.4487657 | 0.411681247 | 0.537706127 | 0.443762408 | 0.506230773 | 0.949387374 | 0.949993181
85:15 PPF:DEF, 2bar, 7.5mm/s, 1mm | 2 | 3 | 85 | 1 | 7.5 | 2 | 0.4662 | 0.477 | 0.9432 | 0.414 | 0.486 | 0.45 | 0.495 | 0.486 | 0.504 | 0.45 | 0.486 | 0.45 | 0.495 | 0.918 | 0.936 | 0.936 | 0.945 | 0.981 | -0.7253025 | 0.2349219 | -0.2147341 | -1.295163 | 0.07770745 | 0.082812 | 0.08695027 | 0.4326787 | 0.410342165 | 0.5905595 | 0.490104446 | 0.4874792 | 0.4487657 | 0.411681247 | 0.537706127 | 0.443762408 | 0.506230773 | 0.949387374 | 0.949993181
85:15 PPF:DEF, 2bar, 7.5mm/s, 1mm | 2 | 4 | 85 | 1 | 7.5 | 2 | 0.4536 | 0.4878 | 0.9414 | 0.441 | 0.423 | 0.486 | 0.441 | 0.477 | 0.549 | 0.459 | 0.495 | 0.477 | 0.459 | 0.99 | 0.882 | 0.981 | 0.918 | 0.936 | -0.7253025 | 0.2349219 | -0.2147341 | -1.295163 | -0.004221514 | 0.1314388 | 0.07792817 | 0.4326787 | 0.410342165 | 0.5905595 | 0.490104446 | 0.4874792 | 0.4487657 | 0.411681247 | 0.537706127 | 0.443762408 | 0.506230773 | 0.949387374 | 0.949993181
85:15 PPF:DEF, 2bar, 7.5mm/s, 1mm | 3 | 1 | 85 | 1 | 7.5 | 2 | 0.4284 | 0.513 | 0.9414 | 0.432 | 0.432 | 0.45 | 0.423 | 0.405 | 0.504 | 0.513 | 0.495 | 0.531 | 0.522 | 0.936 | 0.945 | 0.945 | 0.954 | 0.927 | -0.7253025 | 0.2349219 | -0.2147341 | -1.295163 | -0.1680794 | 0.2449013 | 0.07792817 | 0.4326787 | 0.410342165 | 0.5905595 | 0.490104446 | 0.4874792 | 0.4487657 | 0.411681247 | 0.537706127 | 0.443762408 | 0.506230773 | 0.949387374 | 0.949993181
85:15 PPF:DEF, 2bar, 7.5mm/s, 1mm | 3 | 2 | 85 | 1 | 7.5 | 2 | 0.4392 | 0.5094 | 0.9486 | 0.45 | 0.459 | 0.423 | 0.441 | 0.423 | 0.486 | 0.513 | 0.495 | 0.522 | 0.531 | 0.936 | 0.972 | 0.918 | 0.963 | 0.954 | -0.7253025 | 0.2349219 | -0.2147341 | -1.295163 | -0.09785461 | 0.2286924 | 0.1140166 | 0.4326787 | 0.410342165 | 0.5905595 | 0.490104446 | 0.4874792 | 0.4487657 | 0.411681247 | 0.537706127 | 0.443762408 | 0.506230773 | 0.949387374 | 0.949993181
85:15 PPF:DEF, 2bar, 7.5mm/s, 1mm | 3 | 3 | 85 | 1 | 7.5 | 2 | 0.4734 | 0.477 | 0.9504 | 0.468 | 0.477 | 0.468 | 0.486 | 0.468 | 0.468 | 0.504 | 0.468 | 0.486 | 0.459 | 0.936 | 0.981 | 0.936 | 0.972 | 0.927 | -0.7253025 | 0.2349219 | -0.2147341 | -1.295163 | 0.124524 | 0.082812 | 0.1230387 | 0.4326787 | 0.410342165 | 0.5905595 | 0.490104446 | 0.4874792 | 0.4487657 | 0.411681247 | 0.537706127 | 0.443762408 | 0.506230773 | 0.949387374 | 0.949993181
85:15 PPF:DEF, 2bar, 7.5mm/s, 1mm | 3 | 4 | 85 | 1 | 7.5 | 2 | 0.459 | 0.4824 | 0.9414 | 0.468 | 0.468 | 0.459 | 0.459 | 0.441 | 0.468 | 0.486 | 0.486 | 0.486 | 0.486 | 0.936 | 0.954 | 0.945 | 0.945 | 0.927 | -0.7253025 | 0.2349219 | -0.2147341 | -1.295163 | 0.0308909 | 0.1071254 | 0.07792817 | 0.4326787 | 0.410342165 | 0.5905595 | 0.490104446 | 0.4874792 | 0.4487657 | 0.411681247 | 0.537706127 | 0.443762408 | 0.506230773 | 0.949387374 | 0.949993181
85:15 PPF:DEF, 2bar, 7.5mm/s, 1mm | 4 | 1 | 85 | 1 | 7.5 | 2 | 0.4104 | 0.5274 | 0.9378 | 0.378 | 0.441 | 0.423 | 0.414 | 0.396 | 0.558 | 0.477 | 0.531 | 0.513 | 0.558 | 0.936 | 0.918 | 0.954 | 0.927 | 0.954 | -0.7253025 | 0.2349219 | -0.2147341 | -1.295163 | -0.2851208 | 0.3097371 | 0.05988396 | 0.4326787 | 0.410342165 | 0.5905595 | 0.490104446 | 0.4874792 | 0.4487657 | 0.411681247 | 0.537706127 | 0.443762408 | 0.506230773 | 0.949387374 | 0.949993181
85:15 PPF:DEF, 2bar, 7.5mm/s, 1mm | 4 | 2 | 85 | 1 | 7.5 | 2 | 0.4212 | 0.531 | 0.9522 | 0.351 | 0.396 | 0.45 | 0.477 | 0.432 | 0.594 | 0.522 | 0.522 | 0.495 | 0.522 | 0.945 | 0.918 | 0.972 | 0.972 | 0.954 | -0.7253025 | 0.2349219 | -0.2147341 | -1.295163 | -0.214896 | 0.325946 | 0.1320608 | 0.4326787 | 0.410342165 | 0.5905595 | 0.490104446 | 0.4874792 | 0.4487657 | 0.411681247 | 0.537706127 | 0.443762408 | 0.506230773 | 0.949387374 | 0.949993181
85:15 PPF:DEF, 2bar, 7.5mm/s, 1mm | 4 | 3 | 85 | 1 | 7.5 | 2 | 0.4338 | 0.513 | 0.9468 | 0.378 | 0.423 | 0.441 | 0.459 | 0.468 | 0.549 | 0.504 | 0.513 | 0.486 | 0.513 | 0.927 | 0.927 | 0.954 | 0.945 | 0.981 | -0.7253025 | 0.2349219 | -0.2147341 | -1.295163 | -0.132967 | 0.2449013 | 0.1049945 | 0.4326787 | 0.410342165 | 0.5905595 | 0.490104446 | 0.4874792 | 0.4487657 | 0.411681247 | 0.537706127 | 0.443762408 | 0.506230773 | 0.949387374 | 0.949993181
85:15 PPF:DEF, 2bar, 7.5mm/s, 1mm | 4 | 4 | 85 | 1 | 7.5 | 2 | 0.4536 | 0.4842 | 0.9378 | 0.369 | 0.522 | 0.468 | 0.459 | 0.45 | 0.603 | 0.333 | 0.504 | 0.486 | 0.495 | 0.972 | 0.855 | 0.972 | 0.945 | 0.945 | -0.7253025 | 0.2349219 | -0.2147341 | -1.295163 | -0.004221514 | 0.1152299 | 0.05988396 | 0.4326787 | 0.410342165 | 0.5905595 | 0.490104446 | 0.4874792 | 0.4487657 | 0.411681247 | 0.537706127 | 0.443762408 | 0.506230773 | 0.949387374 | 0.949993181
85:15 PPF:DEF, 2bar, 7.5mm/s, 1mm | 5 | 1 | 85 | 1 | 7.5 | 2 | 0.4374 | 0.513 | 0.9504 | 0.441 | 0.45 | 0.423 | 0.441 | 0.432 | 0.504 | 0.522 | 0.531 | 0.495 | 0.513 | 0.945 | 0.972 | 0.954 | 0.936 | 0.945 | -0.7253025 | 0.2349219 | -0.2147341 | -1.295163 | -0.1095588 | 0.2449013 | 0.1230387 | 0.4326787 | 0.410342165 | 0.5905595 | 0.490104446 | 0.4874792 | 0.4487657 | 0.411681247 | 0.537706127 | 0.443762408 | 0.506230773 | 0.949387374 | 0.949993181
85:15 PPF:DEF, 2bar, 7.5mm/s, 1mm | 5 | 2 | 85 | 1 | 7.5 | 2 | 0.4356 | 0.4896 | 0.9252 | 0.423 | 0.45 | 0.459 | 0.414 | 0.432 | 0.468 | 0.486 | 0.486 | 0.504 | 0.504 | 0.891 | 0.936 | 0.945 | 0.918 | 0.936 | -0.7253025 | 0.2349219 | -0.2147341 | -1.295163 | -0.1212629 | 0.1395433 | -0.003270767 | 0.4326787 | 0.410342165 | 0.5905595 | 0.490104446 | 0.4874792 | 0.4487657 | 0.411681247 | 0.537706127 | 0.443762408 | 0.506230773 | 0.949387374 | 0.949993181
85:15 PPF:DEF, 2bar, 7.5mm/s, 1mm | 5 | 3 | 85 | 1 | 7.5 | 2 | 0.4536 | 0.4878 | 0.9414 | 0.414 | 0.468 | 0.459 | 0.459 | 0.468 | 0.486 | 0.495 | 0.477 | 0.486 | 0.495 | 0.9 | 0.963 | 0.936 | 0.945 | 0.963 | -0.7253025 | 0.2349219 | -0.2147341 | -1.295163 | -0.004221514 | 0.1314388 | 0.07792817 | 0.4326787 | 0.410342165 | 0.5905595 | 0.490104446 | 0.4874792 | 0.4487657 | 0.411681247 | 0.537706127 | 0.443762408 | 0.506230773 | 0.949387374 | 0.949993181
85:15 PPF:DEF, 2bar, 7.5mm/s, 1mm | 5 | 4 | 85 | 1 | 7.5 | 2 | 0.4446 | 0.486 | 0.9306 | 0.423 | 0.414 | 0.477 | 0.468 | 0.441 | 0.477 | 0.486 | 0.477 | 0.468 | 0.522 | 0.9 | 0.9 | 0.954 | 0.936 | 0.963 | -0.7253025 | 0.2349219 | -0.2147341 | -1.295163 | -0.0627422 | 0.1233343 | 0.02379554 | 0.4326787 | 0.410342165 | 0.5905595 | 0.490104446 | 0.4874792 | 0.4487657 | 0.411681247 | 0.537706127 | 0.443762408 | 0.506230773 | 0.949387374 | 0.949993181
85:15 PPF:DEF, 2bar, 7.5mm/s, 1mm | 6 | 1 | 85 | 1 | 7.5 | 2 | 0.405 | 0.549 | 0.954 | 0.342 | 0.414 | 0.423 | 0.432 | 0.414 | 0.576 | 0.513 | 0.567 | 0.54 | 0.549 | 0.918 | 0.927 | 0.99 | 0.972 | 0.963 | -0.7253025 | 0.2349219 | -0.2147341 | -1.295163 | -0.3202332 | 0.4069907 | 0.1410829 | 0.4326787 | 0.410342165 | 0.5905595 | 0.490104446 | 0.4874792 | 0.4487657 | 0.411681247 | 0.537706127 | 0.443762408 | 0.506230773 | 0.949387374 | 0.949993181
85:15 PPF:DEF, 2bar, 7.5mm/s, 1mm | 6 | 2 | 85 | 1 | 7.5 | 2 | 0.3996 | 0.5454 | 0.945 | 0.333 | 0.351 | 0.432 | 0.441 | 0.441 | 0.594 | 0.522 | 0.531 | 0.531 | 0.549 | 0.927 | 0.873 | 0.963 | 0.972 | 0.99 | -0.7253025 | 0.2349219 | -0.2147341 | -1.295163 | -0.3553456 | 0.3907817 | 0.09597238 | 0.4326787 | 0.410342165 | 0.5905595 | 0.490104446 | 0.4874792 | 0.4487657 | 0.411681247 | 0.537706127 | 0.443762408 | 0.506230773 | 0.949387374 | 0.949993181
85:15 PPF:DEF, 2bar, 7.5mm/s, 1mm | 6 | 3 | 85 | 1 | 7.5 | 2 | 0.4176 | 0.5184 | 0.936 | 0.333 | 0.432 | 0.432 | 0.459 | 0.432 | 0.612 | 0.495 | 0.504 | 0.486 | 0.495 | 0.945 | 0.927 | 0.936 | 0.945 | 0.927 | -0.7253025 | 0.2349219 | -0.2147341 | -1.295163 | -0.2383043 | 0.2692147 | 0.05086186 | 0.4326787 | 0.410342165 | 0.5905595 | 0.490104446 | 0.4874792 | 0.4487657 | 0.411681247 | 0.537706127 | 0.443762408 | 0.506230773 | 0.949387374 | 0.949993181
85:15 PPF:DEF, 2bar, 7.5mm/s, 1mm | 6 | 4 | 85 | 1 | 7.5 | 2 | 0.423 | 0.5058 | 0.9288 | 0.333 | 0.495 | 0.405 | 0.423 | 0.459 | 0.594 | 0.405 | 0.513 | 0.513 | 0.504 | 0.927 | 0.9 | 0.918 | 0.936 | 0.963 | -0.7253025 | 0.2349219 | -0.2147341 | -1.295163 | -0.2031919 | 0.2124835 | 0.01477344 | 0.4326787 | 0.410342165 | 0.5905595 | 0.490104446 | 0.4874792 | 0.4487657 | 0.411681247 | 0.537706127 | 0.443762408 | 0.506230773 | 0.949387374 | 0.949993181
85:15 PPF:DEF, 2bar, 7.5mm/s, 1mm | 7 | 1 | 85 | 1 | 7.5 | 2 | 0.3906 | 0.5472 | 0.9378 | 0.369 | 0.423 | 0.405 | 0.405 | 0.351 | 0.558 | 0.513 | 0.522 | 0.558 | 0.585 | 0.927 | 0.936 | 0.927 | 0.963 | 0.936 | -0.7253025 | 0.2349219 | -0.2147341 | -1.295163 | -0.4138663 | 0.3988862 | 0.05988396 | 0.4326787 | 0.410342165 | 0.5905595 | 0.490104446 | 0.4874792 | 0.4487657 | 0.411681247 | 0.537706127 | 0.443762408 | 0.506230773 | 0.949387374 | 0.949993181
85:15 PPF:DEF, 2bar, 7.5mm/s, 1mm | 7 | 2 | 85 | 1 | 7.5 | 2 | 0.4176 | 0.531 | 0.9486 | 0.405 | 0.432 | 0.432 | 0.414 | 0.405 | 0.531 | 0.531 | 0.513 | 0.531 | 0.549 | 0.936 | 0.963 | 0.945 | 0.945 | 0.954 | -0.7253025 | 0.2349219 | -0.2147341 | -1.295163 | -0.2383043 | 0.325946 | 0.1140166 | 0.4326787 | 0.410342165 | 0.5905595 | 0.490104446 | 0.4874792 | 0.4487657 | 0.411681247 | 0.537706127 | 0.443762408 | 0.506230773 | 0.949387374 | 0.949993181
85:15 PPF:DEF, 2bar, 7.5mm/s, 1mm | 7 | 3 | 85 | 1 | 7.5 | 2 | 0.4122 | 0.5346 | 0.9468 | 0.396 | 0.387 | 0.396 | 0.432 | 0.45 | 0.549 | 0.531 | 0.585 | 0.513 | 0.495 | 0.945 | 0.918 | 0.981 | 0.945 | 0.945 | -0.7253025 | 0.2349219 | -0.2147341 | -1.295163 | -0.2734167 | 0.3421549 | 0.1049945 | 0.4326787 | 0.410342165 | 0.5905595 | 0.490104446 | 0.4874792 | 0.4487657 | 0.411681247 | 0.537706127 | 0.443762408 | 0.506230773 | 0.949387374 | 0.949993181
85:15 PPF:DEF, 2bar, 7.5mm/s, 1mm | 7 | 4 | 85 | 1 | 7.5 | 2 | 0.4284 | 0.4878 | 0.9162 | 0.396 | 0.414 | 0.423 | 0.459 | 0.45 | 0.486 | 0.486 | 0.513 | 0.504 | 0.45 | 0.882 | 0.9 | 0.936 | 0.963 | 0.9 | -0.7253025 | 0.2349219 | -0.2147341 | -1.295163 | -0.1680794 | 0.1314388 | -0.04838129 | 0.4326787 | 0.410342165 | 0.5905595 | 0.490104446 | 0.4874792 | 0.4487657 | 0.411681247 | 0.537706127 | 0.443762408 | 0.506230773 | 0.949387374 | 0.949993181
85:15 PPF:DEF, 2bar, 7.5mm/s, 1mm | 8 | 1 | 85 | 1 | 7.5 | 2 | 0.4104 | 0.5364 | 0.9468 | 0.378 | 0.441 | 0.414 | 0.432 | 0.387 | 0.576 | 0.513 | 0.531 | 0.495 | 0.567 | 0.954 | 0.954 | 0.945 | 0.927 | 0.954 | -0.7253025 | 0.2349219 | -0.2147341 | -1.295163 | -0.2851208 | 0.3502594 | 0.1049945 | 0.4326787 | 0.410342165 | 0.5905595 | 0.490104446 | 0.4874792 | 0.4487657 | 0.411681247 | 0.537706127 | 0.443762408 | 0.506230773 | 0.949387374 | 0.949993181
85:15 PPF:DEF, 2bar, 7.5mm/s, 1mm | 8 | 2 | 85 | 1 | 7.5 | 2 | 0.3708 | 0.5688 | 0.9396 | 0.36 | 0.369 | 0.333 | 0.423 | 0.369 | 0.585 | 0.594 | 0.54 | 0.549 | 0.576 | 0.945 | 0.963 | 0.873 | 0.972 | 0.945 | -0.7253025 | 0.2349219 | -0.2147341 | -1.295163 | -0.5426118 | 0.4961398 | 0.06890606 | 0.4326787 | 0.410342165 | 0.5905595 | 0.490104446 | 0.4874792 | 0.4487657 | 0.411681247 | 0.537706127 | 0.443762408 | 0.506230773 | 0.949387374 | 0.949993181
85:15 PPF:DEF, 2bar, 7.5mm/s, 1mm | 8 | 3 | 85 | 1 | 7.5 | 2 | 0.4104 | 0.5436 | 0.954 | 0.342 | 0.432 | 0.459 | 0.414 | 0.405 | 0.603 | 0.504 | 0.531 | 0.54 | 0.54 | 0.945 | 0.936 | 0.99 | 0.954 | 0.945 | -0.7253025 | 0.2349219 | -0.2147341 | -1.295163 | -0.2851208 | 0.3826773 | 0.1410829 | 0.4326787 | 0.410342165 | 0.5905595 | 0.490104446 | 0.4874792 | 0.4487657 | 0.411681247 | 0.537706127 | 0.443762408 | 0.506230773 | 0.949387374 | 0.949993181
85:15 PPF:DEF, 2bar, 7.5mm/s, 1mm | 8 | 4 | 85 | 1 | 7.5 | 2 | 0.432 | 0.4896 | 0.9216 | 0.342 | 0.495 | 0.486 | 0.45 | 0.387 | 0.585 | 0.378 | 0.468 | 0.522 | 0.495 | 0.927 | 0.873 | 0.954 | 0.972 | 0.882 | -0.7253025 | 0.2349219 | -0.2147341 | -1.295163 | -0.1446712 | 0.1395433 | -0.02131497 | 0.4326787 | 0.410342165 | 0.5905595 | 0.490104446 | 0.4874792 | 0.4487657 | 0.411681247 | 0.537706127 | 0.443762408 | 0.506230773 | 0.949387374 | 0.949993181
85:15 PPF:DEF, 2bar, 7.5mm/s, 1mm | 9 | 1 | 85 | 1 | 7.5 | 2 | 0.36 | 0.5688 | 0.9288 | 0.387 | 0.432 | 0.324 | 0.342 | 0.315 | 0.486 | 0.531 | 0.594 | 0.63 | 0.603 | 0.873 | 0.963 | 0.918 | 0.972 | 0.918 | -0.7253025 | 0.2349219 | -0.2147341 | -1.295163 | -0.6128367 | 0.4961398 | 0.01477344 | 0.4326787 | 0.410342165 | 0.5905595 | 0.490104446 | 0.4874792 | 0.4487657 | 0.411681247 | 0.537706127 | 0.443762408 | 0.506230773 | 0.949387374 | 0.949993181
85:15 PPF:DEF, 2bar, 7.5mm/s, 1mm | 9 | 2 | 85 | 1 | 7.5 | 2 | 0.3564 | 0.5526 | 0.909 | 0.423 | 0.36 | 0.324 | 0.324 | 0.351 | 0.513 | 0.513 | 0.567 | 0.567 | 0.603 | 0.936 | 0.873 | 0.891 | 0.891 | 0.954 | -0.7253025 | 0.2349219 | -0.2147341 | -1.295163 | -0.6362449 | 0.4231996 | -0.0844697 | 0.4326787 | 0.410342165 | 0.5905595 | 0.490104446 | 0.4874792 | 0.4487657 | 0.411681247 | 0.537706127 | 0.443762408 | 0.506230773 | 0.949387374 | 0.949993181
85:15 PPF:DEF, 2bar, 7.5mm/s, 1mm | 9 | 3 | 85 | 1 | 7.5 | 2 | 0.4212 | 0.4986 | 0.9198 | 0.405 | 0.423 | 0.432 | 0.423 | 0.423 | 0.513 | 0.495 | 0.486 | 0.486 | 0.513 | 0.918 | 0.918 | 0.918 | 0.909 | 0.936 | -0.7253025 | 0.2349219 | -0.2147341 | -1.295163 | -0.214896 | 0.1800656 | -0.03033708 | 0.4326787 | 0.410342165 | 0.5905595 | 0.490104446 | 0.4874792 | 0.4487657 | 0.411681247 | 0.537706127 | 0.443762408 | 0.506230773 | 0.949387374 | 0.949993181
85:15 PPF:DEF, 2bar, 7.5mm/s, 1mm | 9 | 4 | 85 | 1 | 7.5 | 2 | 0.4068 | 0.4986 | 0.9054 | 0.378 | 0.405 | 0.405 | 0.423 | 0.423 | 0.495 | 0.495 | 0.495 | 0.477 | 0.531 | 0.873 | 0.9 | 0.9 | 0.9 | 0.954 | -0.7253025 | 0.2349219 | -0.2147341 | -1.295163 | -0.3085291 | 0.1800656 | -0.1025139 | 0.4326787 | 0.410342165 | 0.5905595 | 0.490104446 | 0.4874792 | 0.4487657 | 0.411681247 | 0.537706127 | 0.443762408 | 0.506230773 | 0.949387374 | 0.949993181
85:15 PPF:DEF, 2bar, 7.5mm/s, 1mm | 10 | 1 | 85 | 1 | 7.5 | 2 | 0.3744 | 0.5832 | 0.9576 | 0.306 | 0.405 | 0.396 | 0.405 | 0.36 | 0.648 | 0.549 | 0.576 | 0.567 | 0.576 | 0.954 | 0.954 | 0.972 | 0.972 | 0.936 | -0.7253025 | 0.2349219 | -0.2147341 | -1.295163 | -0.5192036 | 0.5609755 | 0.1591271 | 0.4326787 | 0.410342165 | 0.5905595 | 0.490104446 | 0.4874792 | 0.4487657 | 0.411681247 | 0.537706127 | 0.443762408 | 0.506230773 | 0.949387374 | 0.949993181
85:15 PPF:DEF, 2bar, 7.5mm/s, 1mm | 10 | 2 | 85 | 1 | 7.5 | 2 | 0.36 | 0.5634 | 0.9234 | 0.324 | 0.369 | 0.36 | 0.36 | 0.387 | 0.63 | 0.531 | 0.558 | 0.54 | 0.558 | 0.954 | 0.9 | 0.918 | 0.9 | 0.945 | -0.7253025 | 0.2349219 | -0.2147341 | -1.295163 | -0.6128367 | 0.4718264 | -0.01229287 | 0.4326787 | 0.410342165 | 0.5905595 | 0.490104446 | 0.4874792 | 0.4487657 | 0.411681247 | 0.537706127 | 0.443762408 | 0.506230773 | 0.949387374 | 0.949993181
85:15 PPF:DEF, 2bar, 7.5mm/s, 1mm | 10 | 3 | 85 | 1 | 7.5 | 2 | 0.3312 | 0.5706 | 0.9018 | 0.297 | 0.378 | 0.378 | 0.288 | 0.315 | 0.603 | 0.495 | 0.585 | 0.585 | 0.585 | 0.9 | 0.873 | 0.963 | 0.873 | 0.9 | -0.7253025 | 0.2349219 | -0.2147341 | -1.295163 | -0.8001029 | 0.5042443 | -0.1205581 | 0.4326787 | 0.410342165 | 0.5905595 | 0.490104446 | 0.4874792 | 0.4487657 | 0.411681247 | 0.537706127 | 0.443762408 | 0.506230773 | 0.949387374 | 0.949993181
85:15 PPF:DEF, 2bar, 7.5mm/s, 1mm | 10 | 4 | 85 | 1 | 7.5 | 2 | 0.45 | 0.5814 | 1.0314 | 0.315 | 0.738 | 0.513 | 0.333 | 0.351 | 0.522 | 0.594 | 0.567 | 0.612 | 0.612 | 0.837 | 1.332 | 1.08 | 0.945 | 0.963 | -0.7253025 | 0.2349219 | -0.2147341 | -1.295163 | -0.02762979 | 0.5528711 | 0.5290334 | 0.4326787 | 0.410342165 | 0.5905595 | 0.490104446 | 0.4874792 | 0.4487657 | 0.411681247 | 0.537706127 | 0.443762408 | 0.506230773 | 0.949387374 | 0.949993181
85:15 PPF:DEF, 2bar, 7.5mm/s, 1mm
85:15 PPF:DEF, 2bar, 7.5mm/s, 0.8mm | 1 | 1 | 85 | 0.8 | 7.5 | 2 | 0.4644 | 0.294 | 0.7584 | 0.462 | 0.468 | 0.456 | 0.48 | 0.456 | 0.3 | 0.288 | 0.288 | 0.294 | 0.3 | 0.762 | 0.756 | 0.744 | 0.774 | 0.756 | -0.7253025 | -0.7047656 | -0.2147341 | -1.295163 | 0.06600331 | -0.7411421 | -0.8393191 | 0.2400787 | 0.213542165 | 0.5905595 | 0.490104446 | 0.2867963 | 0.4487657 | 0.201171944 | 0.563798367 | 0.228496411 | 0.532163917 | 0.764970311 | 0.760660328
85:15 PPF:DEF, 2bar, 7.5mm/s, 0.8mm | 1 | 2 | 85 | 0.8 | 7.5 | 2 | 0.4452 | 0.3144 | 0.7596 | 0.468 | 0.456 | 0.426 | 0.432 | 0.444 | 0.3 | 0.312 | 0.318 | 0.324 | 0.318 | 0.768 | 0.768 | 0.744 | 0.756 | 0.762 | -0.7253025 | -0.7047656 | -0.2147341 | -1.295163 | -0.05884082 | -0.6492915 | -0.8333043 | 0.2400787 | 0.213542165 | 0.5905595 | 0.490104446 | 0.2867963 | 0.4487657 | 0.201171944 | 0.563798367 | 0.228496411 | 0.532163917 | 0.764970311 | 0.760660328
85:15 PPF:DEF, 2bar, 7.5mm/s, 0.8mm | 1 | 3 | 85 | 0.8 | 7.5 | 2 | 0.4536 | 0.3132 | 0.7668 | 0.45 | 0.462 | 0.45 | 0.45 | 0.456 | 0.312 | 0.288 | 0.324 | 0.324 | 0.318 | 0.762 | 0.75 | 0.774 | 0.774 | 0.774 | -0.7253025 | -0.7047656 | -0.2147341 | -1.295163 | -0.004221514 | -0.6546944 | -0.7972159 | 0.2400787 | 0.213542165 | 0.5905595 | 0.490104446 | 0.2867963 | 0.4487657 | 0.201171944 | 0.563798367 | 0.228496411 | 0.532163917 | 0.764970311 | 0.760660328
85:15 PPF:DEF, 2bar, 7.5mm/s, 0.8mm | 1 | 4 | 85 | 0.8 | 7.5 | 2 | 0.5256 | 0.2364 | 0.762 | 0.522 | 0.552 | 0.51 | 0.522 | 0.522 | 0.234 | 0.228 | 0.252 | 0.216 | 0.252 | 0.756 | 0.78 | 0.762 | 0.738 | 0.774 | -0.7253025 | -0.7047656 | -0.2147341 | -1.295163 | 0.463944 | -1.000485 | -0.8212749 | 0.2400787 | 0.213542165 | 0.5905595 | 0.490104446 | 0.2867963 | 0.4487657 | 0.201171944 | 0.563798367 | 0.228496411 | 0.532163917 | 0.764970311 | 0.760660328
85:15 PPF:DEF, 2bar, 7.5mm/s, 0.8mm | 2 | 1 | 85 | 0.8 | 7.5 | 2 | 0.4266 | 0.3222 | 0.7488 | 0.369 | 0.378 | 0.441 | 0.477 | 0.468 | 0.387 | 0.351 | 0.315 | 0.288 | 0.27 | 0.756 | 0.729 | 0.756 | 0.765 | 0.738 | -0.7253025 | -0.7047656 | -0.2147341 | -1.295163 | -0.1797836 | -0.6141721 | -0.8874369 | 0.2400787 | 0.213542165 | 0.5905595 | 0.490104446 | 0.2867963 | 0.4487657 | 0.201171944 | 0.563798367 | 0.228496411 | 0.532163917 | 0.764970311 | 0.760660328
85:15 PPF:DEF, 2bar, 7.5mm/s, 0.8mm | 2 | 2 | 85 | 0.8 | 7.5 | 2 | 0.4194 | 0.3366 | 0.756 | 0.351 | 0.351 | 0.558 | 0.423 | 0.414 | 0.414 | 0.315 | 0.297 | 0.324 | 0.333 | 0.765 | 0.666 | 0.855 | 0.747 | 0.747 | -0.7253025 | -0.7047656 | -0.2147341 | -1.295163 | -0.2266001 | -0.5493364 | -0.8513485 | 0.2400787 | 0.213542165 | 0.5905595 | 0.490104446 | 0.2867963 | 0.4487657 | 0.201171944 | 0.563798367 | 0.228496411 | 0.532163917 | 0.764970311 | 0.760660328
85:15 PPF:DEF, 2bar, 7.5mm/s, 0.8mm | 2 | 3 | 85 | 0.8 | 7.5 | 2 | 0.4176 | 0.333 | 0.7506 | 0.378 | 0.342 | 0.468 | 0.414 | 0.486 | 0.387 | 0.351 | 0.315 | 0.324 | 0.288 | 0.765 | 0.693 | 0.783 | 0.738 | 0.774 | -0.7253025 | -0.7047656 | -0.2147341 | -1.295163 | -0.2383043 | -0.5655453 | -0.8784148 | 0.2400787 | 0.213542165 | 0.5905595 | 0.490104446 | 0.2867963 | 0.4487657 | 0.201171944 | 0.563798367 | 0.228496411 | 0.532163917 | 0.764970311 | 0.760660328
85:15 PPF:DEF, 2bar, 7.5mm/s, 0.8mm | 2 | 4 | 85 | 0.8 | 7.5 | 2 | 0.504 | 0.2322 | 0.7362 | 0.405 | 0.576 | 0.513 | 0.504 | 0.522 | 0.333 | 0.144 | 0.261 | 0.225 | 0.198 | 0.738 | 0.72 | 0.774 | 0.729 | 0.72 | -0.7253025 | -0.7047656 | -0.2147341 | -1.295163 | 0.3234943 | -1.019395 | -0.9505917 | 0.2400787 | 0.213542165 | 0.5905595 | 0.490104446 | 0.2867963 | 0.4487657 | 0.201171944 | 0.563798367 | 0.228496411 | 0.532163917 | 0.764970311 | 0.760660328
85:15 PPF:DEF, 2bar, 7.5mm/s, 0.8mm | 3 | 1 | 85 | 0.8 | 7.5 | 2 | 0.4548 | 0.306 | 0.7608 | 0.468 | 0.444 | 0.462 | 0.462 | 0.438 | 0.324 | 0.3 | 0.312 | 0.306 | 0.288 | 0.792 | 0.744 | 0.774 | 0.768 | 0.726 | -0.7253025 | -0.7047656 | -0.2147341 | -1.295163 | 0.003581244 | -0.6871123 | -0.8272896 | 0.2400787 | 0.213542165 | 0.5905595 | 0.490104446 | 0.2867963 | 0.4487657 | 0.201171944 | 0.563798367 | 0.228496411 | 0.532163917 | 0.764970311 | 0.760660328
85:15 PPF:DEF, 2bar, 7.5mm/s, 0.8mm | 3 | 2 | 85 | 0.8 | 7.5 | 2 | 0.4716 | 0.3024 | 0.774 | 0.474 | 0.474 | 0.474 | 0.468 | 0.468 | 0.294 | 0.324 | 0.294 | 0.294 | 0.306 | 0.768 | 0.798 | 0.768 | 0.762 | 0.774 | -0.7253025 | -0.7047656 | -0.2147341 | -1.295163 | 0.1128199 | -0.7033212 | -0.7611275 | 0.2400787 | 0.213542165 | 0.5905595 | 0.490104446 | 0.2867963 | 0.4487657 | 0.201171944 | 0.563798367 | 0.228496411 | 0.532163917 | 0.764970311 | 0.760660328
85:15 PPF:DEF, 2bar, 7.5mm/s, 0.8mm | 3 | 3 | 85 | 0.8 | 7.5 | 2 | 0.4752 | 0.3012 | 0.7764 | 0.474 | 0.468 | 0.468 | 0.486 | 0.48 | 0.312 | 0.288 | 0.3 | 0.306 | 0.3 | 0.786 | 0.756 | 0.768 | 0.792 | 0.78 | -0.7253025 | -0.7047656 | -0.2147341 | -1.295163 | 0.1362281 | -0.7087242 | -0.749098 | 0.2400787 | 0.213542165 | 0.5905595 | 0.490104446 | 0.2867963 | 0.4487657 | 0.201171944 | 0.563798367 | 0.228496411 | 0.532163917 | 0.764970311 | 0.760660328
85:15 PPF:DEF, 2bar, 7.5mm/s, 0.8mm | 3 | 4 | 85 | 0.8 | 7.5 | 2 | 0.4848 | 0.2712 | 0.756 | 0.486 | 0.474 | 0.498 | 0.486 | 0.48 | 0.276 | 0.258 | 0.282 | 0.264 | 0.276 | 0.762 | 0.732 | 0.78 | 0.75 | 0.756 | -0.7253025 | -0.7047656 | -0.2147341 | -1.295163 | 0.1986502 | -0.8437987 | -0.8513485 | 0.2400787 | 0.213542165 | 0.5905595 | 0.490104446 | 0.2867963 | 0.4487657 | 0.201171944 | 0.563798367 | 0.228496411 | 0.532163917 | 0.764970311 | 0.760660328
85:15 PPF:DEF, 2bar, 7.5mm/s, 0.8mm | 4 | 1 | 85 | 0.8 | 7.5 | 2 | 0.4428 | 0.3096 | 0.7524 | 0.366 | 0.45 | 0.462 | 0.456 | 0.48 | 0.366 | 0.306 | 0.3 | 0.288 | 0.288 | 0.732 | 0.756 | 0.762 | 0.744 | 0.768 | -0.7253025 | -0.7047656 | -0.2147341 | -1.295163 | -0.07444634 | -0.6709034 | -0.8693927 | 0.2400787 | 0.213542165 | 0.5905595 | 0.490104446 | 0.2867963 | 0.4487657 | 0.201171944 | 0.563798367 | 0.228496411 | 0.532163917 | 0.764970311 | 0.760660328
85:15 PPF:DEF, 2bar, 7.5mm/s, 0.8mm | 4 | 2 | 85 | 0.8 | 7.5 | 2 | 0.4884 | 0.264 | 0.7524 | 0.378 | 0.594 | 0.486 | 0.486 | 0.498 | 0.216 | 0.276 | 0.282 | 0.27 | 0.276 | 0.594 | 0.87 | 0.768 | 0.756 | 0.774 | -0.7253025 | -0.7047656 | -0.2147341 | -1.295163 | 0.2220585 | -0.8762165 | -0.8693927 | 0.2400787 | 0.213542165 | 0.5905595 | 0.490104446 | 0.2867963 | 0.4487657 | 0.201171944 | 0.563798367 | 0.228496411 | 0.532163917 | 0.764970311 | 0.760660328
85:15 PPF:DEF, 2bar, 7.5mm/s, 0.8mm | 4 | 3 | 85 | 0.8 | 7.5 | 2 | 0.4764 | 0.27 | 0.7464 | 0.384 | 0.534 | 0.48 | 0.498 | 0.486 | 0.324 | 0.234 | 0.27 | 0.24 | 0.282 | 0.708 | 0.768 | 0.75 | 0.738 | 0.768 | -0.7253025 | -0.7047656 | -0.2147341 | -1.295163 | 0.1440309 | -0.8492016 | -0.8994664 | 0.2400787 | 0.213542165 | 0.5905595 | 0.490104446 | 0.2867963 | 0.4487657 | 0.201171944 | 0.563798367 | 0.228496411 | 0.532163917 | 0.764970311 | 0.760660328
85:15 PPF:DEF, 2bar, 7.5mm/s, 0.8mm | 4 | 4 | 85 | 0.8 | 7.5 | 2 | 0.5484 | 0.2616 | 0.81 | 0.624 | 0.582 | 0.498 | 0.522 | 0.516 | 0.312 | 0.264 | 0.234 | 0.252 | 0.246 | 0.936 | 0.846 | 0.732 | 0.774 | 0.762 | -0.7253025 | -0.7047656 | -0.2147341 | -1.295163 | 0.6121964 | -0.8870225 | -0.5806854 | 0.2400787 | 0.213542165 | 0.5905595 | 0.490104446 | 0.2867963 | 0.4487657 | 0.201171944 | 0.563798367 | 0.228496411 | 0.532163917 | 0.764970311 | 0.760660328
85:15 PPF:DEF, 2bar, 7.5mm/s, 0.8mm | 5 | 1 | 85 | 0.8 | 7.5 | 2 | 0.48 | 0.2676 | 0.7476 | 0.486 | 0.516 | 0.474 | 0.462 | 0.462 | 0.264 | 0.264 | 0.276 | 0.252 | 0.282 | 0.75 | 0.78 | 0.75 | 0.714 | 0.744 | -0.7253025 | -0.7047656 | -0.2147341 | -1.295163 | 0.1674392 | -0.8600076 | -0.8934517 | 0.2400787 | 0.213542165 | 0.5905595 | 0.490104446 | 0.2867963 | 0.4487657 | 0.201171944 | 0.563798367 | 0.228496411 | 0.532163917 | 0.764970311 | 0.760660328
85:15 PPF:DEF, 2bar, 7.5mm/s, 0.8mm | 5 | 2 | 85 | 0.8 | 7.5 | 2 | 0.4848 | 0.2568 | 0.7416 | 0.504 | 0.474 | 0.486 | 0.474 | 0.486 | 0.252 | 0.276 | 0.264 | 0.258 | 0.234 | 0.756 | 0.75 | 0.75 | 0.732 | 0.72 | -0.7253025 | -0.7047656 | -0.2147341 | -1.295163 | 0.1986502 | -0.9086344 | -0.9235254 | 0.2400787 | 0.213542165 | 0.5905595 | 0.490104446 | 0.2867963 | 0.4487657 | 0.201171944 | 0.563798367 | 0.228496411 | 0.532163917 | 0.764970311 | 0.760660328
85:15 PPF:DEF, 2bar, 7.5mm/s, 0.8mm | 5 | 3 | 85 | 0.8 | 7.5 | 2 | 0.5136 | 0.2484 | 0.762 | 0.516 | 0.546 | 0.51 | 0.492 | 0.504 | 0.24 | 0.24 | 0.252 | 0.246 | 0.264 | 0.756 | 0.786 | 0.762 | 0.738 | 0.768 | -0.7253025 | -0.7047656 | -0.2147341 | -1.295163 | 0.3859164 | -0.9464552 | -0.8212749 | 0.2400787 | 0.213542165 | 0.5905595 | 0.490104446 | 0.2867963 | 0.4487657 | 0.201171944 | 0.563798367 | 0.228496411 | 0.532163917 | 0.764970311 | 0.760660328
85:15 PPF:DEF, 2bar, 7.5mm/s, 0.8mm | 5 | 4 | 85 | 0.8 | 7.5 | 2 | 0.4944 | 0.246 | 0.7404 | 0.51 | 0.522 | 0.474 | 0.48 | 0.486 | 0.258 | 0.24 | 0.252 | 0.252 | 0.228 | 0.768 | 0.762 | 0.726 | 0.732 | 0.714 | -0.7253025 | -0.7047656 | -0.2147341 | -1.295163 | 0.2610723 | -0.9572612 | -0.9295401 | 0.2400787 | 0.213542165 | 0.5905595 | 0.490104446 | 0.2867963 | 0.4487657 | 0.201171944 | 0.563798367 | 0.228496411 | 0.532163917 | 0.764970311 | 0.760660328
85:15 PPF:DEF, 2bar, 7.5mm/s, 0.8mm | 6 | 1 | 85 | 0.8 | 7.5 | 2 | 0.4944 | 0.27 | 0.7644 | 0.516 | 0.486 | 0.474 | 0.498 | 0.498 | 0.24 | 0.276 | 0.294 | 0.264 | 0.276 | 0.756 | 0.762 | 0.768 | 0.762 | 0.774 | -0.7253025 | -0.7047656 | -0.2147341 | -1.295163 | 0.2610723 | -0.8492016 | -0.8092454 | 0.2400787 | 0.213542165 | 0.5905595 | 0.490104446 | 0.2867963 | 0.4487657 | 0.201171944 | 0.563798367 | 0.228496411 | 0.532163917 | 0.764970311 | 0.760660328
85:15 PPF:DEF, 2bar, 7.5mm/s, 0.8mm | 6 | 2 | 85 | 0.8 | 7.5 | 2 | 0.4704 | 0.2664 | 0.7368 | 0.384 | 0.498 | 0.474 | 0.486 | 0.51 | 0.186 | 0.3 | 0.264 | 0.306 | 0.276 | 0.57 | 0.798 | 0.738 | 0.792 | 0.786 | -0.7253025 | -0.7047656 | -0.2147341 | -1.295163 | 0.1050171 | -0.8654106 | -0.9475843 | 0.2400787 | 0.213542165 | 0.5905595 | 0.490104446 | 0.2867963 | 0.4487657 | 0.201171944 | 0.563798367 | 0.228496411 | 0.532163917 | 0.764970311 | 0.760660328
85:15 PPF:DEF, 2bar, 7.5mm/s, 0.8mm | 6 | 3 | 85 | 0.8 | 7.5 | 2 | 0.504 | 0.2568 | 0.7608 | 0.372 | 0.552 | 0.516 | 0.534 | 0.546 | 0.312 | 0.252 | 0.228 | 0.282 | 0.21 | 0.684 | 0.804 | 0.744 | 0.816 | 0.756 | -0.7253025 | -0.7047656 | -0.2147341 | -1.295163 | 0.3234943 | -0.9086344 | -0.8272896 | 0.2400787 | 0.213542165 | 0.5905595 | 0.490104446 | 0.2867963 | 0.4487657 | 0.201171944 | 0.563798367 | 0.228496411 | 0.532163917 | 0.764970311 | 0.760660328
85:15 PPF:DEF, 2bar, 7.5mm/s, 0.8mm | 6 | 4 | 85 | 0.8 | 7.5 | 2 | 0.5568 | 0.2628 | 0.8196 | 0.654 | 0.6 | 0.528 | 0.504 | 0.498 | 0.264 | 0.234 | 0.27 | 0.264 | 0.282 | 0.918 | 0.834 | 0.798 | 0.768 | 0.78 | -0.7253025 | -0.7047656 | -0.2147341 | -1.295163 | 0.6668157 | -0.8816195 | -0.5325675 | 0.2400787 | 0.213542165 | 0.5905595 | 0.490104446 | 0.2867963 | 0.4487657 | 0.201171944 | 0.563798367 | 0.228496411 | 0.532163917 | 0.764970311 | 0.760660328
85:15 PPF:DEF, 2bar, 7.5mm/s, 0.8mm | 7 | 1 | 85 | 0.8 | 7.5 | 2 | 0.474 | 0.2772 | 0.7512 | 0.48 | 0.456 | 0.504 | 0.462 | 0.468 | 0.3 | 0.264 | 0.276 | 0.288 | 0.258 | 0.78 | 0.72 | 0.78 | 0.75 | 0.726 | -0.7253025 | -0.7047656 | -0.2147341 | -1.295163 | 0.1284254 | -0.8167838 | -0.8754075 | 0.2400787 | 0.213542165 | 0.5905595 | 0.490104446 | 0.2867963 | 0.4487657 | 0.201171944 | 0.563798367 | 0.228496411 | 0.532163917 | 0.764970311 | 0.760660328
85:15 PPF:DEF, 2bar, 7.5mm/s, 0.8mm | 7 | 2 | 85 | 0.8 | 7.5 | 2 | 0.492 | 0.2712 | 0.7632 | 0.474 | 0.486 | 0.462 | 0.51 | 0.528 | 0.264 | 0.27 | 0.276 | 0.252 | 0.294 | 0.738 | 0.756 | 0.738 | 0.762 | 0.822 | -0.7253025 | -0.7047656 | -0.2147341 | -1.295163 | 0.2454668 | -0.8437987 | -0.8152601 | 0.2400787 | 0.213542165 | 0.5905595 | 0.490104446 | 0.2867963 | 0.4487657 | 0.201171944 | 0.563798367 | 0.228496411 | 0.532163917 | 0.764970311 | 0.760660328
85:15 PPF:DEF, 2bar, 7.5mm/s, 0.8mm | 7 | 3 | 85 | 0.8 | 7.5 | 2 | 0.4944 | 0.2652 | 0.7596 | 0.492 | 0.48 | 0.498 | 0.48 | 0.522 | 0.252 | 0.264 | 0.258 | 0.294 | 0.258 | 0.744 | 0.744 | 0.756 | 0.774 | 0.78 | -0.7253025 | -0.7047656 | -0.2147341 | -1.295163 | 0.2610723 | -0.8708136 | -0.8333043 | 0.2400787 | 0.213542165 | 0.5905595 | 0.490104446 | 0.2867963 | 0.4487657 | 0.201171944 | 0.563798367 | 0.228496411 | 0.532163917 | 0.764970311 | 0.760660328
85:15 PPF:DEF, 2bar, 7.5mm/s, 0.8mm | 7 | 4 | 85 | 0.8 | 7.5 | 2 | 0.5196 | 0.2328 | 0.7524 | 0.516 | 0.504 | 0.54 | 0.492 | 0.546 | 0.228 | 0.258 | 0.222 | 0.258 | 0.198 | 0.744 | 0.762 | 0.762 | 0.75 | 0.744 | -0.7253025 | -0.7047656 | -0.2147341 | -1.295163 | 0.4249302 | -1.016694 | -0.8693927 | 0.2400787 | 0.213542165 | 0.5905595 | 0.490104446 | 0.2867963 | 0.4487657 | 0.201171944 | 0.563798367 | 0.228496411 | 0.532163917 | 0.764970311 | 0.760660328
85:15 PPF:DEF, 2bar, 7.5mm/s, 0.8mm | 8 | 1 | 85 | 0.8 | 7.5 | 2 | 0.4428 | 0.306 | 0.7488 | 0.39 | 0.456 | 0.444 | 0.462 | 0.462 | 0.366 | 0.324 | 0.294 | 0.264 | 0.282 | 0.756 | 0.78 | 0.738 | 0.726 | 0.744 | -0.7253025 | -0.7047656 | -0.2147341 | -1.295163 | -0.07444634 | -0.6871123 | -0.8874369 | 0.2400787 | 0.213542165 | 0.5905595 | 0.490104446 | 0.2867963 | 0.4487657 | 0.201171944 | 0.563798367 | 0.228496411 | 0.532163917 | 0.764970311 | 0.760660328
85:15 PPF:DEF, 2bar, 7.5mm/s, 0.8mm | 8 | 2 | 85 | 0.8 | 7.5 | 2 | 0.4908 | 0.2784 | 0.7692 | 0.378 | 0.606 | 0.468 | 0.492 | 0.51 | 0.234 | 0.3 | 0.27 | 0.288 | 0.3 | 0.612 | 0.906 | 0.738 | 0.78 | 0.81 | -0.7253025 | -0.7047656 | -0.2147341 | -1.295163 | 0.237664 | -0.8113808 | -0.7851864 | 0.2400787 | 0.213542165 | 0.5905595 | 0.490104446 | 0.2867963 | 0.4487657 | 0.201171944 | 0.563798367 | 0.228496411 | 0.532163917 | 0.764970311 | 0.760660328
85:15 PPF:DEF, 2bar, 7.5mm/s, 0.8mm | 8 | 3 | 85 | 0.8 | 7.5 | 2 | 0.4848 | 0.282 | 0.7668 | 0.402 | 0.534 | 0.474 | 0.516 | 0.498 | 0.342 | 0.318 | 0.228 | 0.258 | 0.264 | 0.744 | 0.852 | 0.702 | 0.774 | 0.762 | -0.7253025 | -0.7047656 | -0.2147341 | -1.295163 | 0.1986502 | -0.7951719 | -0.7972159 | 0.2400787 | 0.213542165 | 0.5905595 | 0.490104446 | 0.2867963 | 0.4487657 | 0.201171944 | 0.563798367 | 0.228496411 | 0.532163917 | 0.764970311 | 0.760660328
85:15 PPF:DEF, 2bar, 7.5mm/s, 0.8mm | 8 | 4 | 85 | 0.8 | 7.5 | 2 | 0.5364 | 0.2652 | 0.8016 | 0.612 | 0.558 | 0.498 | 0.498 | 0.516 | 0.216 | 0.252 | 0.264 | 0.24 | 0.354 | 0.828 | 0.81 | 0.762 | 0.738 | 0.87 | -0.7253025 | -0.7047656 | -0.2147341 | -1.295163 | 0.5341688 | -0.8708136 | -0.6227886 | 0.2400787 | 0.213542165 | 0.5905595 | 0.490104446 | 0.2867963 | 0.4487657 | 0.201171944 | 0.563798367 | 0.228496411 | 0.532163917 | 0.764970311 | 0.760660328
85:15 PPF:DEF, 2bar, 7.5mm/s, 0.8mm | 9 | 1 | 85 | 0.8 | 7.5 | 2 | 0.45 | 0.3072 | 0.7572 | 0.504 | 0.468 | 0.468 | 0.318 | 0.492 | 0.264 | 0.282 | 0.348 | 0.366 | 0.276 | 0.768 | 0.75 | 0.816 | 0.684 | 0.768 | -0.7253025 | -0.7047656 | -0.2147341 | -1.295163 | -0.02762979 | -0.6817093 | -0.8453338 | 0.2400787 | 0.213542165 | 0.5905595 | 0.490104446 | 0.2867963 | 0.4487657 | 0.201171944 | 0.563798367 | 0.228496411 | 0.532163917 | 0.764970311 | 0.760660328
85:15 PPF:DEF, 2bar, 7.5mm/s, 0.8mm | 9 | 2 | 85 | 0.8 | 7.5 | 2 | 0.468 | 0.3096 | 0.7776 | 0.456 | 0.528 | 0.492 | 0.39 | 0.474 | 0.276 | 0.288 | 0.426 | 0.33 | 0.228 | 0.732 | 0.816 | 0.918 | 0.72 | 0.702 | -0.7253025 | -0.7047656 | -0.2147341 | -1.295163 | 0.08941159 | -0.6709034 | -0.7430833 | 0.2400787 | 0.213542165 | 0.5905595 | 0.490104446 | 0.2867963 | 0.4487657 | 0.201171944 | 0.563798367 | 0.228496411 | 0.532163917 | 0.764970311 | 0.760660328
85:15 PPF:DEF, 2bar, 7.5mm/s, 0.8mm | 9 | 3 | 85 | 0.8 | 7.5 | 2 | 0.4956 | 0.2568 | 0.7524 | 0.474 | 0.48 | 0.504 | 0.522 | 0.498 | 0.252 | 0.264 | 0.234 | 0.24 | 0.294 | 0.726 | 0.744 | 0.738 | 0.762 | 0.792 | -0.7253025 | -0.7047656 | -0.2147341 | -1.295163 | 0.268875 | -0.9086344 | -0.8693927 | 0.2400787 | 0.213542165 | 0.5905595 | 0.490104446 | 0.2867963 | 0.4487657 | 0.201171944 | 0.563798367 | 0.228496411 | 0.532163917 | 0.764970311 | 0.760660328
85:15 PPF:DEF, 2bar, 7.5mm/s, 0.8mm | 9 | 4 | 85 | 0.8 | 7.5 | 2 | 0.4644 | 0.2796 | 0.744 | 0.474 | 0.45 | 0.456 | 0.462 | 0.48 | 0.318 | 0.234 | 0.324 | 0.27 | 0.252 | 0.792 | 0.684 | 0.78 | 0.732 | 0.732 | -0.7253025 | -0.7047656 | -0.2147341 | -1.295163 | 0.06600331 | -0.8059778 | -0.9114959 | 0.2400787 | 0.213542165 | 0.5905595 | 0.490104446 | 0.2867963 | 0.4487657 | 0.201171944 | 0.563798367 | 0.228496411 | 0.532163917 | 0.764970311 | 0.760660328
85:15 PPF:DEF, 2bar, 7.5mm/s, 0.8mm | 10 | 1 | 85 | 0.8 | 7.5 | 2 | 0.387 | 0.3384 | 0.7254 | 0.324 | 0.333 | 0.477 | 0.396 | 0.405 | 0.414 | 0.351 | 0.261 | 0.261 | 0.405 | 0.738 | 0.684 | 0.738 | 0.657 | 0.81 | -0.7253025 | -0.7047656 | -0.2147341 | -1.295163 | -0.4372746 | -0.5412319 | -1.004724 | 0.2400787 | 0.213542165 | 0.5905595 | 0.490104446 | 0.2867963 | 0.4487657 | 0.201171944 | 0.563798367 | 0.228496411 | 0.532163917 | 0.764970311 | 0.760660328
85:15 PPF:DEF, 2bar, 7.5mm/s, 0.8mm | 10 | 2 | 85 | 0.8 | 7.5 | 2 | 0.36 | 0.36 | 0.72 | 0.279 | 0.459 | 0.351 | 0.351 | 0.36 | 0.405 | 0.396 | 0.288 | 0.369 | 0.342 | 0.684 | 0.855 | 0.639 | 0.72 | 0.702 | -0.7253025 | -0.7047656 | -0.2147341 | -1.295163 | -0.6128367 | -0.4439783 | -1.031791 | 0.2400787 | 0.213542165 | 0.5905595 | 0.490104446 | 0.2867963 | 0.4487657 | 0.201171944 | 0.563798367 | 0.228496411 | 0.532163917 | 0.764970311 | 0.760660328
85:15 PPF:DEF, 2bar, 7.5mm/s, 0.8mm | 10 | 3 | 85 | 0.8 | 7.5 | 2 | 0.4158 | 0.3312 | 0.747 | 0.306 | 0.351 | 0.495 | 0.423 | 0.504 | 0.261 | 0.342 | 0.369 | 0.315 | 0.369 | 0.567 | 0.693 | 0.864 | 0.738 | 0.873 | -0.7253025 | -0.7047656 | -0.2147341 | -1.295163 | -0.2500084 | -0.5736498 | -0.8964591 | 0.2400787 | 0.213542165 | 0.5905595 | 0.490104446 | 0.2867963 | 0.4487657 | 0.201171944 | 0.563798367 | 0.228496411 | 0.532163917 | 0.764970311 | 0.760660328
85:15 PPF:DEF, 2bar, 7.5mm/s, 0.8mm | 10 | 4 | 85 | 0.8 | 7.5 | 2 | 0.4608 | 0.3456 | 0.8064 | 0.342 | 0.531 | 0.468 | 0.459 | 0.504 | 0.252 | 0.405 | 0.297 | 0.378 | 0.396 | 0.594 | 0.936 | 0.765 | 0.837 | 0.9 | -0.7253025 | -0.7047656 | -0.2147341 | -1.295163 | 0.04259504 | -0.5088141 | -0.5987296 | 0.2400787 | 0.213542165 | 0.5905595 | 0.490104446 | 0.2867963 | 0.4487657 | 0.201171944 | 0.563798367 | 0.228496411 | 0.532163917 | 0.764970311 | 0.760660328
85:15 PPF:DEF, 2bar, 7.5mm/s, 0.8mm
85:15 PPF:DEF, 2bar, 10mm/s, 1.2mm | 1 | 1 | 85 | 1.2 | 10 | 2 | 0.4518 | 0.6876 | 1.1394 | 0.477 | 0.387 | 0.513 | 0.387 | 0.495 | 0.747 | 0.648 | 0.711 | 0.648 | 0.684 | 1.224 | 1.035 | 1.224 | 1.035 | 1.179 | -0.7253025 | 1.174609 | 0.3767762 | -1.295163 | -0.01592565 | 1.031035 | 1.07036 | 0.6296874 | 0.597024665 | 0.51182 | 0.498659446 | 0.5544609 | 0.6000254 | 0.614215545 | 0.533814808 | 0.648755548 | 0.496811149 | 1.148030353 | 1.145566697
85:15 PPF:DEF, 2bar, 10mm/s, 1.2mm | 1 | 2 | 85 | 1.2 | 10 | 2 | 0.6768 | 0.486 | 1.1628 | 0.729 | 0.693 | 0.666 | 0.63 | 0.666 | 0.432 | 0.468 | 0.504 | 0.504 | 0.522 | 1.161 | 1.161 | 1.17 | 1.134 | 1.188 | -0.7253025 | 1.174609 | 0.3767762 | -1.295163 | 1.447092 | 0.1233343 | 1.187647 | 0.6296874 | 0.597024665 | 0.51182 | 0.498659446 | 0.5544609 | 0.6000254 | 0.614215545 | 0.533814808 | 0.648755548 | 0.496811149 | 1.148030353 | 1.145566697
85:15 PPF:DEF, 2bar, 10mm/s, 1.2mm | 1 | 3 | 85 | 1.2 | 10 | 2 | 0.7506 | 0.3924 | 1.143 | 0.801 | 0.756 | 0.747 | 0.747 | 0.702 | 0.351 | 0.351 | 0.396 | 0.405 | 0.459 | 1.152 | 1.107 | 1.143 | 1.152 | 1.161 | -0.7253025 | 1.174609 | 0.3767762 | -1.295163 | 1.926961 | -0.2980979 | 1.088404 | 0.6296874 | 0.597024665 | 0.51182 | 0.498659446 | 0.5544609 | 0.6000254 | 0.614215545 | 0.533814808 | 0.648755548 | 0.496811149 | 1.148030353 | 1.145566697
85:15 PPF:DEF, 2bar, 10mm/s, 1.2mm | 1 | 4 | 85 | 1.2 | 10 | 2 | 0.8154 | 0.3636 | 1.179 | 0.855 | 0.837 | 0.864 | 0.801 | 0.72 | 0.351 | 0.306 | 0.324 | 0.36 | 0.477 | 1.206 | 1.143 | 1.188 | 1.161 | 1.197 | -0.7253025 | 1.174609 | 0.3767762 | -1.295163 | 2.34831 | -0.4277694 | 1.268846 | 0.6296874 | 0.597024665 | 0.51182 | 0.498659446 | 0.5544609 | 0.6000254 | 0.614215545 | 0.533814808 | 0.648755548 | 0.496811149 | 1.148030353 | 1.145566697
85:15 PPF:DEF, 2bar, 10mm/s, 1.2mm | 2 | 1 | 85 | 1.2 | 10 | 2 | 0.8154 | 0.351 | 1.1664 | 0.81 | 0.792 | 0.891 | 0.801 | 0.783 | 0.342 | 0.405 | 0.315 | 0.342 | 0.351 | 1.152 | 1.197 | 1.206 | 1.143 | 1.134 | -0.7253025 | 1.174609 | 0.3767762 | -1.295163 | 2.34831 | -0.4845007 | 1.205691 | 0.6296874 | 0.597024665 | 0.51182 | 0.498659446 | 0.5544609 | 0.6000254 | 0.614215545 | 0.533814808 | 0.648755548 | 0.496811149 | 1.148030353 | 1.145566697
85:15 PPF:DEF, 2bar, 10mm/s, 1.2mm | 2 | 2 | 85 | 1.2 | 10 | 2 | 0.6084 | 0.5526 | 1.161 | 0.585 | 0.702 | 0.603 | 0.576 | 0.576 | 0.468 | 0.54 | 0.567 | 0.567 | 0.621 | 1.053 | 1.242 | 1.17 | 1.143 | 1.197 | -0.7253025 | 1.174609 | 0.3767762 | -1.295163 | 1.002334 | 0.4231996 | 1.178625 | 0.6296874 | 0.597024665 | 0.51182 | 0.498659446 | 0.5544609 | 0.6000254 | 0.614215545 | 0.533814808 | 0.648755548 | 0.496811149 | 1.148030353 | 1.145566697
85:15 PPF:DEF, 2bar, 10mm/s, 1.2mm | 2 | 3 | 85 | 1.2 | 10 | 2 | 0.6894 | 0.4788 | 1.1682 | 0.756 | 0.801 | 0.666 | 0.657 | 0.567 | 0.369 | 0.396 | 0.486 | 0.54 | 0.603 | 1.125 | 1.197 | 1.152 | 1.197 | 1.17 | -0.7253025 | 1.174609 | 0.3767762 | -1.295163 | 1.52902 | 0.09091647 | 1.214713 | 0.6296874 | 0.597024665 | 0.51182 | 0.498659446 | 0.5544609 | 0.6000254 | 0.614215545 | 0.533814808 | 0.648755548 | 0.496811149 | 1.148030353 | 1.145566697
85:15 PPF:DEF, 2bar, 10mm/s, 1.2mm | 2 | 4 | 85 | 1.2 | 10 | 2 | 0.6516 | 0.504 | 1.1556 | 0.675 | 0.747 | 0.639 | 0.639 | 0.558 | 0.405 | 0.441 | 0.504 | 0.531 | 0.639 | 1.08 | 1.188 | 1.143 | 1.17 | 1.197 | -0.7253025 | 1.174609 | 0.3767762 | -1.295163 | 1.283234 | 0.204379 | 1.151559 | 0.6296874 | 0.597024665 | 0.51182 | 0.498659446 | 0.5544609 | 0.6000254 | 0.614215545 | 0.533814808 | 0.648755548 | 0.496811149 | 1.148030353 | 1.145566697
85:15 PPF:DEF, 2bar, 10mm/s, 1.2mm | 3 | 1 | 85 | 1.2 | 10 | 2 | 0.8334 | 0.297 | 1.1304 | 0.927 | 0.909 | 0.81 | 0.81 | 0.711 | 0.162 | 0.261 | 0.27 | 0.351 | 0.441 | 1.089 | 1.17 | 1.08 | 1.161 | 1.152 | -0.7253025 | 1.174609 | 0.3767762 | -1.295163 | 2.465351 | -0.7276346 | 1.025249 | 0.6296874 | 0.597024665 | 0.51182 | 0.498659446 | 0.5544609 | 0.6000254 | 0.614215545 | 0.533814808 | 0.648755548 | 0.496811149 | 1.148030353 | 1.145566697
85:15 PPF:DEF, 2bar, 10mm/s, 1.2mm | 3 | 2 | 85 | 1.2 | 10 | 2 | 0.6102 | 0.531 | 1.1412 | 0.612 | 0.675 | 0.621 | 0.603 | 0.54 | 0.468 | 0.486 | 0.54 | 0.567 | 0.594 | 1.08 | 1.161 | 1.161 | 1.17 | 1.134 | -0.7253025 | 1.174609 | 0.3767762 | -1.295163 | 1.014038 | 0.325946 | 1.079382 | 0.6296874 | 0.597024665 | 0.51182 | 0.498659446 | 0.5544609 | 0.6000254 | 0.614215545 | 0.533814808 | 0.648755548 | 0.496811149 | 1.148030353 | 1.145566697
85:15 PPF:DEF, 2bar, 10mm/s, 1.2mm | 3 | 3 | 85 | 1.2 | 10 | 2 | 0.6408 | 0.5274 | 1.1682 | 0.72 | 0.666 | 0.657 | 0.585 | 0.576 | 0.45 | 0.477 | 0.54 | 0.567 | 0.603 | 1.17 | 1.143 | 1.197 | 1.152 | 1.179 | -0.7253025 | 1.174609 | 0.3767762 | -1.295163 | 1.213009 | 0.3097371 | 1.214713 | 0.6296874 | 0.597024665 | 0.51182 | 0.498659446 | 0.5544609 | 0.6000254 | 0.614215545 | 0.533814808 | 0.648755548 | 0.496811149 | 1.148030353 | 1.145566697
85:15 PPF:DEF, 2bar, 10mm/s, 1.2mm | 3 | 4 | 85 | 1.2 | 10 | 2 | 0.6534 | 0.4968 | 1.1502 | 0.585 | 0.675 | 0.756 | 0.648 | 0.603 | 0.513 | 0.441 | 0.486 | 0.522 | 0.522 | 1.098 | 1.116 | 1.242 | 1.17 | 1.125 | -0.7253025 | 1.174609 | 0.3767762 | -1.295163 | 1.294938 | 0.1719611 | 1.124492 | 0.6296874 | 0.597024665 | 0.51182 | 0.498659446 | 0.5544609 | 0.6000254 | 0.614215545 | 0.533814808 | 0.648755548 | 0.496811149 | 1.148030353 | 1.145566697
85:15 PPF:DEF, 2bar, 10mm/s, 1.2mm | 4 | 1 | 85 | 1.2 | 10 | 2 | 0.684 | 0.4626 | 1.1466 | 0.792 | 0.729 | 0.729 | 0.621 | 0.549 | 0.414 | 0.378 | 0.441 | 0.486 | 0.594 | 1.206 | 1.107 | 1.17 | 1.107 | 1.143 | -0.7253025 | 1.174609 | 0.3767762 | -1.295163 | 1.493908 | 0.01797627 | 1.106448 | 0.6296874 | 0.597024665 | 0.51182 | 0.498659446 | 0.5544609 | 0.6000254 | 0.614215545 | 0.533814808 | 0.648755548 | 0.496811149 | 1.148030353 | 1.145566697
85:15 PPF:DEF, 2bar, 10mm/s, 1.2mm | 4 | 2 | 85 | 1.2 | 10 | 2 | 0.6138 | 0.5562 | 1.17 | 0.594 | 0.747 | 0.612 | 0.558 | 0.558 | 0.477 | 0.495 | 0.549 | 0.603 | 0.657 | 1.071 | 1.242 | 1.161 | 1.161 | 1.215 | -0.7253025 | 1.174609 | 0.3767762 | -1.295163 | 1.037447 | 0.4394085 | 1.223735 | 0.6296874 | 0.597024665 | 0.51182 | 0.498659446 | 0.5544609 | 0.6000254 | 0.614215545 | 0.533814808 | 0.648755548 | 0.496811149 | 1.148030353 | 1.145566697
85:15 PPF:DEF, 2bar, 10mm/s, 1.2mm | 4 | 3 | 85 | 1.2 | 10 | 2 | 0.6426 | 0.5076 | 1.1502 | 0.819 | 0.639 | 0.648 | 0.558 | 0.549 | 0.486 | 0.342 | 0.513 | 0.594 | 0.603 | 1.305 | 0.981 | 1.161 | 1.152 | 1.152 | -0.7253025 | 1.174609 | 0.3767762 | -1.295163 | 1.224713 | 0.2205879 | 1.124492 | 0.6296874 | 0.597024665 | 0.51182 | 0.498659446 | 0.5544609 | 0.6000254 | 0.614215545 | 0.533814808 | 0.648755548 | 0.496811149 | 1.148030353 | 1.145566697
85:15 PPF:DEF, 2bar, 10mm/s, 1.2mm | 4 | 4 | 85 | 1.2 | 10 | 2 | 0.6606 | 0.522 | 1.1826 | 0.63 | 0.819 | 0.648 | 0.63 | 0.576 | 0.567 | 0.504 | 0.387 | 0.558 | 0.594 | 1.197 | 1.323 | 1.035 | 1.188 | 1.17 | -0.7253025 | 1.174609 | 0.3767762 | -1.295163 | 1.341754 | 0.2854237 | 1.28689 | 0.6296874 | 0.597024665 | 0.51182 | 0.498659446 | 0.5544609 | 0.6000254 | 0.614215545 | 0.533814808 | 0.648755548 | 0.496811149 | 1.148030353 | 1.145566697
85:15 PPF:DEF, 2bar, 10mm/s, 1.2mm | 5 | 1 | 85 | 1.2 | 10 | 2 | 0.7074 | 0.4662 | 1.1736 | 0.801 | 0.765 | 0.684 | 0.693 | 0.594 | 0.36 | 0.432 | 0.45 | 0.522 | 0.567 | 1.161 | 1.197 | 1.134 | 1.215 | 1.161 | -0.7253025 | 1.174609 | 0.3767762 | -1.295163 | 1.646062 | 0.0341852 | 1.24178 | 0.6296874 | 0.597024665 | 0.51182 | 0.498659446 | 0.5544609 | 0.6000254 | 0.614215545 | 0.533814808 | 0.648755548 | 0.496811149 | 1.148030353 | 1.145566697
85:15 PPF:DEF, 2bar, 10mm/s, 1.2mm | 5 | 2 | 85 | 1.2 | 10 | 2 | 0.6138 | 0.5562 | 1.17 | 0.702 | 0.648 | 0.603 | 0.585 | 0.531 | 0.468 | 0.495 | 0.585 | 0.594 | 0.639 | 1.17 | 1.143 | 1.188 | 1.179 | 1.17 | -0.7253025 | 1.174609 | 0.3767762 | -1.295163 | 1.037447 | 0.4394085 | 1.223735 | 0.6296874 | 0.597024665 | 0.51182 | 0.498659446 | 0.5544609 | 0.6000254 | 0.614215545 | 0.533814808 | 0.648755548 | 0.496811149 | 1.148030353 | 1.145566697
85:15 PPF:DEF, 2bar, 10mm/s, 1.2mm | 5 | 3 | 85 | 1.2 | 10 | 2 | 0.6408 | 0.5382 | 1.179 | 0.729 | 0.657 | 0.666 | 0.585 | 0.567 | 0.45 | 0.477 | 0.54 | 0.576 | 0.648 | 1.179 | 1.134 | 1.206 | 1.161 | 1.215 | -0.7253025 | 1.174609 | 0.3767762 | -1.295163 | 1.213009 | 0.3583639 | 1.268846 | 0.6296874 | 0.597024665 | 0.51182 | 0.498659446 | 0.5544609 | 0.6000254 | 0.614215545 | 0.533814808 | 0.648755548 | 0.496811149 | 1.148030353 | 1.145566697
85:15 PPF:DEF, 2bar, 10mm/s, 1.2mm | 5 | 4 | 85 | 1.2 | 10 | 2 | 0.6624 | 0.4824 | 1.1448 | 0.648 | 0.711 | 0.711 | 0.63 | 0.612 | 0.513 | 0.414 | 0.423 | 0.513 | 0.549 | 1.161 | 1.125 | 1.134 | 1.143 | 1.161 | -0.7253025 | 1.174609 | 0.3767762 | -1.295163 | 1.353458 | 0.1071254 | 1.097426 | 0.6296874 | 0.597024665 | 0.51182 | 0.498659446 | 0.5544609 | 0.6000254 | 0.614215545 | 0.533814808 | 0.648755548 | 0.496811149 | 1.148030353 | 1.145566697
85:15 PPF:DEF, 2bar, 10mm/s, 1.2mm | 6 | 1 | 85 | 1.2 | 10 | 2 | 0.6084 | 0.5202 | 1.1286 | 0.729 | 0.63 | 0.648 | 0.495 | 0.54 | 0.45 | 0.486 | 0.495 | 0.558 | 0.612 | 1.179 | 1.116 | 1.143 | 1.053 | 1.152 | -0.7253025 | 1.174609 | 0.3767762 | -1.295163 | 1.002334 | 0.2773192 | 1.016227 | 0.6296874 | 0.597024665 | 0.51182 | 0.498659446 | 0.5544609 | 0.6000254 | 0.614215545 | 0.533814808 | 0.648755548 | 0.496811149 | 1.148030353 | 1.145566697
85:15 PPF:DEF, 2bar, 10mm/s, 1.2mm | 6 | 2 | 85 | 1.2 | 10 | 2 | 0.5994 | 0.5256 | 1.125 | 0.558 | 0.801 | 0.576 | 0.54 | 0.522 | 0.477 | 0.423 | 0.576 | 0.603 | 0.549 | 1.035 | 1.224 | 1.152 | 1.143 | 1.071 | -0.7253025 | 1.174609 | 0.3767762 | -1.295163 | 0.9438136 | 0.3016326 | 0.9981828 | 0.6296874 | 0.597024665 | 0.51182 | 0.498659446 | 0.5544609 | 0.6000254 | 0.614215545 | 0.533814808 | 0.648755548 | 0.496811149 | 1.148030353 | 1.145566697
85:15 PPF:DEF, 2bar, 10mm/s, 1.2mm | 6 | 3 | 85 | 1.2 | 10 | 2 | 0.612 | 0.504 | 1.116 | 0.819 | 0.648 | 0.639 | 0.459 | 0.495 | 0.504 | 0.315 | 0.468 | 0.603 | 0.63 | 1.323 | 0.963 | 1.107 | 1.062 | 1.125 | -0.7253025 | 1.174609 | 0.3767762 | -1.295163 | 1.025743 | 0.204379 | 0.9530722 | 0.6296874 | 0.597024665 | 0.51182 | 0.498659446 | 0.5544609 | 0.6000254 | 0.614215545 | 0.533814808 | 0.648755548 | 0.496811149 | 1.148030353 | 1.145566697
85:15 PPF:DEF, 2bar, 10mm/s, 1.2mm | 6 | 4 | 85 | 1.2 | 10 | 2 | 0.6138 | 0.5094 | 1.1232 | 0.855 | 0.612 | 0.603 | 0.504 | 0.495 | 0.54 | 0.252 | 0.549 | 0.585 | 0.621 | 1.395 | 0.864 | 1.152 | 1.089 | 1.116 | -0.7253025 | 1.174609 | 0.3767762 | -1.295163 | 1.037447 | 0.2286924 | 0.9891607 | 0.6296874 | 0.597024665 | 0.51182 | 0.498659446 | 0.5544609 | 0.6000254 | 0.614215545 | 0.533814808 | 0.648755548 | 0.496811149 | 1.148030353 | 1.145566697
85:15 PPF:DEF, 2bar, 10mm/s, 1.2mm | 7 | 1 | 85 | 1.2 | 10 | 2 | 0.6732 | 0.4932 | 1.1664 | 0.765 | 0.729 | 0.657 | 0.657 | 0.558 | 0.378 | 0.45 | 0.495 | 0.495 | 0.648 | 1.143 | 1.179 | 1.152 | 1.152 | 1.206 | -0.7253025 | 1.174609 | 0.3767762 | -1.295163 | 1.423683 | 0.1557522 | 1.205691 | 0.6296874 | 0.597024665 | 0.51182 | 0.498659446 | 0.5544609 | 0.6000254 | 0.614215545 | 0.533814808 | 0.648755548 | 0.496811149 | 1.148030353 | 1.145566697
85:15 PPF:DEF, 2bar, 10mm/s, 1.2mm | 7 | 2 | 85 | 1.2 | 10 | 2 | 0.5886 | 0.5688 | 1.1574 | 0.567 | 0.666 | 0.576 | 0.603 | 0.531 | 0.504 | 0.54 | 0.576 | 0.594 | 0.63 | 1.071 | 1.206 | 1.152 | 1.197 | 1.161 | -0.7253025 | 1.174609 | 0.3767762 | -1.295163 | 0.8735888 | 0.4961398 | 1.160581 | 0.6296874 | 0.597024665 | 0.51182 | 0.498659446 | 0.5544609 | 0.6000254 | 0.614215545 | 0.533814808 | 0.648755548 | 0.496811149 | 1.148030353 | 1.145566697
85:15 PPF:DEF, 2bar, 10mm/s, 1.2mm | 7 | 3 | 85 | 1.2 | 10 | 2 | 0.5562 | 0.558 | 1.1142 | 0.567 | 0.468 | 0.36 | 0.666 | 0.72 | 0.63 | 0.612 | 0.648 | 0.477 | 0.423 | 1.197 | 1.08 | 1.008 | 1.143 | 1.143 | -0.7253025 | 1.174609 | 0.3767762 | -1.295163 | 0.6629143 | 0.447513 | 0.9440501 | 0.6296874 | 0.597024665 | 0.51182 | 0.498659446 | 0.5544609 | 0.6000254 | 0.614215545 | 0.533814808 | 0.648755548 | 0.496811149 | 1.148030353 | 1.145566697
85:15 PPF:DEF, 2bar, 10mm/s, 1.2mm | 7 | 4 | 85 | 1.2 | 10 | 2 | [18 empty] | -0.7253025 | 1.174609 | 0.3767762 | -1.295163 |  |  |  | 0.6296874 | 0.597024665 | 0.51182 | 0.498659446 | 0.5544609 | 0.6000254 | 0.614215545 | 0.533814808 | 0.648755548 | 0.496811149 | 1.148030353 | 1.145566697
85:15 PPF:DEF, 2bar, 10mm/s, 1.2mm | 8 | 1 | 85 | 1.2 | 10 | 2 | [18 empty] | -0.7253025 | 1.174609 | 0.3767762 | -1.295163 |  |  |  | 0.6296874 | 0.597024665 | 0.51182 | 0.498659446 | 0.5544609 | 0.6000254 | 0.614215545 | 0.533814808 | 0.648755548 | 0.496811149 | 1.148030353 | 1.145566697
85:15 PPF:DEF, 2bar, 10mm/s, 1.2mm | 8 | 2 | 85 | 1.2 | 10 | 2 | [18 empty] | -0.7253025 | 1.174609 | 0.3767762 | -1.295163 |  |  |  | 0.6296874 | 0.597024665 | 0.51182 | 0.498659446 | 0.5544609 | 0.6000254 | 0.614215545 | 0.533814808 | 0.648755548 | 0.496811149 | 1.148030353 | 1.145566697
85:15 PPF:DEF, 2bar, 10mm/s, 1.2mm | 8 | 3 | 85 | 1.2 | 10 | 2 | [18 empty] | -0.7253025 | 1.174609 | 0.3767762 | -1.295163 |  |  |  | 0.6296874 | 0.597024665 | 0.51182 | 0.498659446 | 0.5544609 | 0.6000254 | 0.614215545 | 0.533814808 | 0.648755548 | 0.496811149 | 1.148030353 | 1.145566697
85:15 PPF:DEF, 2bar, 10mm/s, 1.2mm | 8 | 4 | 85 | 1.2 | 10 | 2 | [18 empty] | -0.7253025 | 1.174609 | 0.3767762 | -1.295163 |  |  |  | 0.6296874 | 0.597024665 | 0.51182 | 0.498659446 | 0.5544609 | 0.6000254 | 0.614215545 | 0.533814808 | 0.648755548 | 0.496811149 | 1.148030353 | 1.145566697
85:15 PPF:DEF, 2bar, 10mm/s, 1.2mm | 9 | 1 | 85 | 1.2 | 10 | 2 | [18 empty] | -0.7253025 | 1.174609 | 0.3767762 | -1.295163 |  |  |  | 0.6296874 | 0.597024665 | 0.51182 | 0.498659446 | 0.5544609 | 0.6000254 | 0.614215545 | 0.533814808 | 0.648755548 | 0.496811149 | 1.148030353 | 1.145566697
85:15 PPF:DEF, 2bar, 10mm/s, 1.2mm | 9 | 2 | 85 | 1.2 | 10 | 2 | [18 empty] | -0.7253025 | 1.174609 | 0.3767762 | -1.295163 |  |  |  | 0.6296874 | 0.597024665 | 0.51182 | 0.498659446 | 0.5544609 | 0.6000254 | 0.614215545 | 0.533814808 | 0.648755548 | 0.496811149 | 1.148030353 | 1.145566697
85:15 PPF:DEF, 2bar, 10mm/s, 1.2mm | 9 | 3 | 85 | 1.2 | 10 | 2 | [18 empty] | -0.7253025 | 1.174609 | 0.3767762 | -1.295163 |  |  |  | 0.6296874 | 0.597024665 | 0.51182 | 0.498659446 | 0.5544609 | 0.6000254 | 0.614215545 | 0.533814808 | 0.648755548 | 0.496811149 | 1.148030353 | 1.145566697
85:15 PPF:DEF, 2bar, 10mm/s, 1.2mm | 9 | 4 | 85 | 1.2 | 10 | 2 | [18 empty] | -0.7253025 | 1.174609 | 0.3767762 | -1.295163 |  |  |  | 0.6296874 | 0.597024665 | 0.51182 | 0.498659446 | 0.5544609 | 0.6000254 | 0.614215545 | 0.533814808 | 0.648755548 | 0.496811149 | 1.148030353 | 1.145566697
85:15 PPF:DEF, 2bar, 10mm/s, 1.2mm | 10 | 1 | 85 | 1.2 | 10 | 2 | [18 empty] | -0.7253025 | 1.174609 | 0.3767762 | -1.295163 |  |  |  | 0.6296874 | 0.597024665 | 0.51182 | 0.498659446 | 0.5544609 | 0.6000254 | 0.614215545 | 0.533814808 | 0.648755548 | 0.496811149 | 1.148030353 | 1.145566697
85:15 PPF:DEF, 2bar, 10mm/s, 1.2mm | 10 | 2 | 85 | 1.2 | 10 | 2 | [18 empty] | -0.7253025 | 1.174609 | 0.3767762 | -1.295163 |  |  |  | 0.6296874 | 0.597024665 | 0.51182 | 0.498659446 | 0.5544609 | 0.6000254 | 0.614215545 | 0.533814808 | 0.648755548 | 0.496811149 | 1.148030353 | 1.145566697
85:15 PPF:DEF, 2bar, 10mm/s, 1.2mm | 10 | 3 | 85 | 1.2 | 10 | 2 | [18 empty] | -0.7253025 | 1.174609 | 0.3767762 | -1.295163 |  |  |  | 0.6296874 | 0.597024665 | 0.51182 | 0.498659446 | 0.5544609 | 0.6000254 | 0.614215545 | 0.533814808 | 0.648755548 | 0.496811149 | 1.148030353 | 1.145566697
85:15 PPF:DEF, 2bar, 10mm/s, 1.2mm | 10 | 4 | 85 | 1.2 | 10 | 2 | [18 empty] | -0.7253025 | 1.174609 | 0.3767762 | -1.295163 |  |  |  | 0.6296874 | 0.597024665 | 0.51182 | 0.498659446 | 0.5544609 | 0.6000254 | 0.614215545 | 0.533814808 | 0.648755548 | 0.496811149 | 1.148030353 | 1.145566697
85:15 PPF:DEF, 2bar, 10mm/s, 1.2mm
85:15 PPF:DEF, 2bar, 10mm/s, 1mm | 1 | 1 | 85 | 1 | 10 | 2 | 0.4986 | 0.405 | 0.9036 | 0.369 | 0.459 | 0.342 | 0.594 | 0.729 | 0.423 | 0.639 | 0.342 | 0.459 | 0.162 | 0.792 | 1.098 | 0.684 | 1.053 | 0.891 | -0.7253025 | 0.2349219 | 0.3767762 | -1.295163 | 0.2883819 | -0.2413667 | -0.111536 | 0.4370874 | 0.400224665 | 0.51182 | 0.498659446 | 0.353778 | 0.6000254 | 0.403706242 | 0.553498997 | 0.440208051 | 0.513875793 | 0.957205239 | 0.954083844
85:15 PPF:DEF, 2bar, 10mm/s, 1mm | 1 | 2 | 85 | 1 | 10 | 2 | 0.7362 | 0.2034 | 0.9396 | 0.603 | 0.792 | 0.666 | 0.846 | 0.774 | 0.315 | 0.207 | 0.207 | 0.108 | 0.18 | 0.918 | 0.999 | 0.873 | 0.954 | 0.954 | -0.7253025 | 0.2349219 | 0.3767762 | -1.295163 | 1.833328 | -1.149067 | 0.06890606 | 0.4370874 | 0.400224665 | 0.51182 | 0.498659446 | 0.353778 | 0.6000254 | 0.403706242 | 0.553498997 | 0.440208051 | 0.513875793 | 0.957205239 | 0.954083844
85:15 PPF:DEF, 2bar, 10mm/s, 1mm | 1 | 3 | 85 | 1 | 10 | 2 | 0.801 | 0.1728 | 0.9738 | 0.855 | 0.846 | 0.792 | 0.801 | 0.711 | 0.108 | 0.117 | 0.18 | 0.198 | 0.261 | 0.963 | 0.963 | 0.972 | 0.999 | 0.972 | -0.7253025 | 0.2349219 | 0.3767762 | -1.295163 | 2.254677 | -1.286843 | 0.240326 | 0.4370874 | 0.400224665 | 0.51182 | 0.498659446 | 0.353778 | 0.6000254 | 0.403706242 | 0.553498997 | 0.440208051 | 0.513875793 | 0.957205239 | 0.954083844
85:15 PPF:DEF, 2bar, 10mm/s, 1mm | 1 | 4 | 85 | 1 | 10 | 2 | 0.6948 | 0.2718 | 0.9666 | 0.711 | 0.747 | 0.747 | 0.666 | 0.603 | 0.216 | 0.234 | 0.207 | 0.342 | 0.36 | 0.927 | 0.981 | 0.954 | 1.008 | 0.963 | -0.7253025 | 0.2349219 | 0.3767762 | -1.295163 | 1.564133 | -0.8410972 | 0.2042376 | 0.4370874 | 0.400224665 | 0.51182 | 0.498659446 | 0.353778 | 0.6000254 | 0.403706242 | 0.553498997 | 0.440208051 | 0.513875793 | 0.957205239 | 0.954083844
85:15 PPF:DEF, 2bar, 10mm/s, 1mm | 2 | 1 | 85 | 1 | 10 | 2 | 0.7254 | 0.2664 | 0.9918 | 0.81 | 0.792 | 0.729 | 0.684 | 0.612 | 0.189 | 0.198 | 0.261 | 0.306 | 0.378 | 0.999 | 0.99 | 0.99 | 0.99 | 0.99 | -0.7253025 | 0.2349219 | 0.3767762 | -1.295163 | 1.763103 | -0.8654106 | 0.3305471 | 0.4370874 | 0.400224665 | 0.51182 | 0.498659446 | 0.353778 | 0.6000254 | 0.403706242 | 0.553498997 | 0.440208051 | 0.513875793 | 0.957205239 | 0.954083844
85:15 PPF:DEF, 2bar, 10mm/s, 1mm | 2 | 2 | 85 | 1 | 10 | 2 | 0.7758 | 0.198 | 0.9738 | 0.846 | 0.828 | 0.801 | 0.747 | 0.657 | 0.18 | 0.162 | 0.18 | 0.243 | 0.225 | 1.026 | 0.99 | 0.981 | 0.99 | 0.882 | -0.7253025 | 0.2349219 | 0.3767762 | -1.295163 | 2.090819 | -1.17338 | 0.240326 | 0.4370874 | 0.400224665 | 0.51182 | 0.498659446 | 0.353778 | 0.6000254 | 0.403706242 | 0.553498997 | 0.440208051 | 0.513875793 | 0.957205239 | 0.954083844
85:15 PPF:DEF, 2bar, 10mm/s, 1mm | 2 | 3 | 85 | 1 | 10 | 2 | 0.7668 | 0.2376 | 1.0044 | 0.918 | 0.801 | 0.738 | 0.729 | 0.648 | 0.135 | 0.198 | 0.225 | 0.279 | 0.351 | 1.053 | 0.999 | 0.963 | 1.008 | 0.999 | -0.7253025 | 0.2349219 | 0.3767762 | -1.295163 | 2.032298 | -0.995082 | 0.3937018 | 0.4370874 | 0.400224665 | 0.51182 | 0.498659446 | 0.353778 | 0.6000254 | 0.403706242 | 0.553498997 | 0.440208051 | 0.513875793 | 0.957205239 | 0.954083844
85:15 PPF:DEF, 2bar, 10mm/s, 1mm | 2 | 4 | 85 | 1 | 10 | 2 | 0.6498 | 0.2952 | 0.945 | 0.81 | 0.666 | 0.63 | 0.594 | 0.549 | 0.216 | 0.216 | 0.315 | 0.351 | 0.378 | 1.026 | 0.882 | 0.945 | 0.945 | 0.927 | -0.7253025 | 0.2349219 | 0.3767762 | -1.295163 | 1.271529 | -0.7357391 | 0.09597238 | 0.4370874 | 0.400224665 | 0.51182 | 0.498659446 | 0.353778 | 0.6000254 | 0.403706242 | 0.553498997 | 0.440208051 | 0.513875793 | 0.957205239 | 0.954083844
85:15 PPF:DEF, 2bar, 10mm/s, 1mm | 3 | 1 | 85 | 1 | 10 | 2 | 0.6696 | 0.3096 | 0.9792 | 0.792 | 0.693 | 0.702 | 0.549 | 0.612 | 0.234 | 0.225 | 0.342 | 0.369 | 0.378 | 1.026 | 0.918 | 1.044 | 0.918 | 0.99 | -0.7253025 | 0.2349219 | 0.3767762 | -1.295163 | 1.400275 | -0.6709034 | 0.2673923 | 0.4370874 | 0.400224665 | 0.51182 | 0.498659446 | 0.353778 | 0.6000254 | 0.403706242 | 0.553498997 | 0.440208051 | 0.513875793 | 0.957205239 | 0.954083844
85:15 PPF:DEF, 2bar, 10mm/s, 1mm | 3 | 2 | 85 | 1 | 10 | 2 | 0.7326 | 0.243 | 0.9756 | 0.873 | 0.774 | 0.756 | 0.684 | 0.576 | 0.09 | 0.18 | 0.216 | 0.306 | 0.423 | 0.963 | 0.954 | 0.972 | 0.99 | 0.999 | -0.7253025 | 0.2349219 | 0.3767762 | -1.295163 | 1.80992 | -0.9707686 | 0.2493481 | 0.4370874 | 0.400224665 | 0.51182 | 0.498659446 | 0.353778 | 0.6000254 | 0.403706242 | 0.553498997 | 0.440208051 | 0.513875793 | 0.957205239 | 0.954083844
85:15 PPF:DEF, 2bar, 10mm/s, 1mm | 3 | 3 | 85 | 1 | 10 | 2 | 0.6714 | 0.252 | 0.9234 | 0.828 | 0.711 | 0.666 | 0.576 | 0.576 | 0.171 | 0.171 | 0.243 | 0.324 | 0.351 | 0.999 | 0.882 | 0.909 | 0.9 | 0.927 | -0.7253025 | 0.2349219 | 0.3767762 | -1.295163 | 1.411979 | -0.9302463 | -0.01229287 | 0.4370874 | 0.400224665 | 0.51182 | 0.498659446 | 0.353778 | 0.6000254 | 0.403706242 | 0.553498997 | 0.440208051 | 0.513875793 | 0.957205239 | 0.954083844
85:15 PPF:DEF, 2bar, 10mm/s, 1mm | 3 | 4 | 85 | 1 | 10 | 2 | 0.6048 | 0.351 | 0.9558 | 0.702 | 0.621 | 0.585 | 0.495 | 0.621 | 0.216 | 0.351 | 0.414 | 0.351 | 0.423 | 0.918 | 0.972 | 0.999 | 0.846 | 1.044 | -0.7253025 | 0.2349219 | 0.3767762 | -1.295163 | 0.978926 | -0.4845007 | 0.150105 | 0.4370874 | 0.400224665 | 0.51182 | 0.498659446 | 0.353778 | 0.6000254 | 0.403706242 | 0.553498997 | 0.440208051 | 0.513875793 | 0.957205239 | 0.954083844
85:15 PPF:DEF, 2bar, 10mm/s, 1mm | 4 | 1 | 85 | 1 | 10 | 2 | 0.6264 | 0.369 | 0.9954 | 0.693 | 0.684 | 0.639 | 0.549 | 0.567 | 0.306 | 0.288 | 0.396 | 0.369 | 0.486 | 0.999 | 0.972 | 1.035 | 0.918 | 1.053 | -0.7253025 | 0.2349219 | 0.3767762 | -1.295163 | 1.119376 | -0.403456 | 0.3485913 | 0.4370874 | 0.400224665 | 0.51182 | 0.498659446 | 0.353778 | 0.6000254 | 0.403706242 | 0.553498997 | 0.440208051 | 0.513875793 | 0.957205239 | 0.954083844
85:15 PPF:DEF, 2bar, 10mm/s, 1mm | 4 | 2 | 85 | 1 | 10 | 2 | 0.7056 | 0.3042 | 1.0098 | 0.837 | 0.729 | 0.702 | 0.63 | 0.63 | 0.252 | 0.234 | 0.333 | 0.306 | 0.396 | 1.089 | 0.963 | 1.035 | 0.936 | 1.026 | -0.7253025 | 0.2349219 | 0.3767762 | -1.295163 | 1.634358 | -0.6952168 | 0.4207681 | 0.4370874 | 0.400224665 | 0.51182 | 0.498659446 | 0.353778 | 0.6000254 | 0.403706242 | 0.553498997 | 0.440208051 | 0.513875793 | 0.957205239 | 0.954083844
85:15 PPF:DEF, 2bar, 10mm/s, 1mm | 4 | 3 | 85 | 1 | 10 | 2 | 0.6714 | 0.3114 | 0.9828 | 0.738 | 0.693 | 0.693 | 0.603 | 0.63 | 0.27 | 0.279 | 0.351 | 0.396 | 0.261 | 1.008 | 0.972 | 1.044 | 0.999 | 0.891 | -0.7253025 | 0.2349219 | 0.3767762 | -1.295163 | 1.411979 | -0.6627989 | 0.2854366 | 0.4370874 | 0.400224665 | 0.51182 | 0.498659446 | 0.353778 | 0.6000254 | 0.403706242 | 0.553498997 | 0.440208051 | 0.513875793 | 0.957205239 | 0.954083844
85:15 PPF:DEF, 2bar, 10mm/s, 1mm | 4 | 4 | 85 | 1 | 10 | 2 | 0.666 | 0.3456 | 1.0116 | 0.747 | 0.648 | 0.648 | 0.576 | 0.711 | 0.279 | 0.315 | 0.351 | 0.369 | 0.414 | 1.026 | 0.963 | 0.999 | 0.945 | 1.125 | -0.7253025 | 0.2349219 | 0.3767762 | -1.295163 | 1.376867 | -0.5088141 | 0.4297902 | 0.4370874 | 0.400224665 | 0.51182 | 0.498659446 | 0.353778 | 0.6000254 | 0.403706242 | 0.553498997 | 0.440208051 | 0.513875793 | 0.957205239 | 0.954083844
85:15 PPF:DEF, 2bar, 10mm/s, 1mm | 5 | 1 | 85 | 1 | 10 | 2 | 0.711 | 0.2664 | 0.9774 | 0.927 | 0.765 | 0.657 | 0.666 | 0.54 | 0.144 | 0.207 | 0.297 | 0.315 | 0.369 | 1.071 | 0.972 | 0.954 | 0.981 | 0.909 | -0.7253025 | 0.2349219 | 0.3767762 | -1.295163 | 1.66947 | -0.8654106 | 0.2583702 | 0.4370874 | 0.400224665 | 0.51182 | 0.498659446 | 0.353778 | 0.6000254 | 0.403706242 | 0.553498997 | 0.440208051 | 0.513875793 | 0.957205239 | 0.954083844
85:15 PPF:DEF, 2bar, 10mm/s, 1mm | 5 | 2 | 85 | 1 | 10 | 2 | 0.6552 | 0.2646 | 0.9198 | 0.702 | 0.711 | 0.657 | 0.648 | 0.558 | 0.189 | 0.243 | 0.243 | 0.315 | 0.333 | 0.891 | 0.954 | 0.9 | 0.963 | 0.891 | -0.7253025 | 0.2349219 | 0.3767762 | -1.295163 | 1.306642 | -0.873515 | -0.03033708 | 0.4370874 | 0.400224665 | 0.51182 | 0.498659446 | 0.353778 | 0.6000254 | 0.403706242 | 0.553498997 | 0.440208051 | 0.513875793 | 0.957205239 | 0.954083844
85:15 PPF:DEF, 2bar, 10mm/s, 1mm | 5 | 3 | 85 | 1 | 10 | 2 | 0.6606 | 0.261 | 0.9216 | 0.801 | 0.684 | 0.693 | 0.54 | 0.585 | 0.153 | 0.171 | 0.288 | 0.306 | 0.387 | 0.954 | 0.855 | 0.981 | 0.846 | 0.972 | -0.7253025 | 0.2349219 | 0.3767762 | -1.295163 | 1.341754 | -0.889724 | -0.02131497 | 0.4370874 | 0.400224665 | 0.51182 | 0.498659446 | 0.353778 | 0.6000254 | 0.403706242 | 0.553498997 | 0.440208051 | 0.513875793 | 0.957205239 | 0.954083844
85:15 PPF:DEF, 2bar, 10mm/s, 1mm | 5 | 4 | 85 | 1 | 10 | 2 | 0.6642 | 0.3204 | 0.9846 | 0.819 | 0.738 | 0.639 | 0.594 | 0.531 | 0.207 | 0.324 | 0.351 | 0.342 | 0.378 | 1.026 | 1.062 | 0.99 | 0.936 | 0.909 | -0.7253025 | 0.2349219 | 0.3767762 | -1.295163 | 1.365163 | -0.6222766 | 0.2944587 | 0.4370874 | 0.400224665 | 0.51182 | 0.498659446 | 0.353778 | 0.6000254 | 0.403706242 | 0.553498997 | 0.440208051 | 0.513875793 | 0.957205239 | 0.954083844
85:15 PPF:DEF, 2bar, 10mm/s, 1mm | 6 | 1 | 85 | 1 | 10 | 2 | 0.7164 | 0.2628 | 0.9792 | 0.855 | 0.819 | 0.702 | 0.621 | 0.585 | 0.081 | 0.216 | 0.297 | 0.36 | 0.36 | 0.936 | 1.035 | 0.999 | 0.981 | 0.945 | -0.7253025 | 0.2349219 | 0.3767762 | -1.295163 | 1.704583 | -0.8816195 | 0.2673923 | 0.4370874 | 0.400224665 | 0.51182 | 0.498659446 | 0.353778 | 0.6000254 | 0.403706242 | 0.553498997 | 0.440208051 | 0.513875793 | 0.957205239 | 0.954083844
85:15 PPF:DEF, 2bar, 10mm/s, 1mm | 6 | 2 | 85 | 1 | 10 | 2 | 0.675 | 0.3024 | 0.9774 | 0.63 | 0.765 | 0.72 | 0.657 | 0.603 | 0.27 | 0.27 | 0.288 | 0.342 | 0.342 | 0.9 | 1.035 | 1.008 | 0.999 | 0.945 | -0.7253025 | 0.2349219 | 0.3767762 | -1.295163 | 1.435387 | -0.7033212 | 0.2583702 | 0.4370874 | 0.400224665 | 0.51182 | 0.498659446 | 0.353778 | 0.6000254 | 0.403706242 | 0.553498997 | 0.440208051 | 0.513875793 | 0.957205239 | 0.954083844
85:15 PPF:DEF, 2bar, 10mm/s, 1mm | 6 | 3 | 85 | 1 | 10 | 2 | 0.6534 | 0.333 | 0.9864 | 0.72 | 0.738 | 0.648 | 0.621 | 0.54 | 0.243 | 0.306 | 0.315 | 0.387 | 0.414 | 0.963 | 1.044 | 0.963 | 1.008 | 0.954 | -0.7253025 | 0.2349219 | 0.3767762 | -1.295163 | 1.294938 | -0.5655453 | 0.3034808 | 0.4370874 | 0.400224665 | 0.51182 | 0.498659446 | 0.353778 | 0.6000254 | 0.403706242 | 0.553498997 | 0.440208051 | 0.513875793 | 0.957205239 | 0.954083844
85:15 PPF:DEF, 2bar, 10mm/s, 1mm | 6 | 4 | 85 | 1 | 10 | 2 | 0.666 | 0.3564 | 1.0224 | 0.765 | 0.828 | 0.612 | 0.603 | 0.522 | 0.297 | 0.333 | 0.369 | 0.522 | 0.261 | 1.062 | 1.161 | 0.981 | 1.125 | 0.783 | -0.7253025 | 0.2349219 | 0.3767762 | -1.295163 | 1.376867 | -0.4601873 | 0.4839228 | 0.4370874 | 0.400224665 | 0.51182 | 0.498659446 | 0.353778 | 0.6000254 | 0.403706242 | 0.553498997 | 0.440208051 | 0.513875793 | 0.957205239 | 0.954083844
85:15 PPF:DEF, 2bar, 10mm/s, 1mm | 7 | 1 | 85 | 1 | 10 | 2 | [18 empty] | -0.7253025 | 0.2349219 | 0.3767762 | -1.295163 |  |  |  | 0.4370874 | 0.400224665 | 0.51182 | 0.498659446 | 0.353778 | 0.6000254 | 0.403706242 | 0.553498997 | 0.440208051 | 0.513875793 | 0.957205239 | 0.954083844
85:15 PPF:DEF, 2bar, 10mm/s, 1mm | 7 | 2 | 85 | 1 | 10 | 2 | [18 empty] | -0.7253025 | 0.2349219 | 0.3767762 | -1.295163 |  |  |  | 0.4370874 | 0.400224665 | 0.51182 | 0.498659446 | 0.353778 | 0.6000254 | 0.403706242 | 0.553498997 | 0.440208051 | 0.513875793 | 0.957205239 | 0.954083844
85:15 PPF:DEF, 2bar, 10mm/s, 1mm | 7 | 3 | 85 | 1 | 10 | 2 | [18 empty] | -0.7253025 | 0.2349219 | 0.3767762 | -1.295163 |  |  |  | 0.4370874 | 0.400224665 | 0.51182 | 0.498659446 | 0.353778 | 0.6000254 | 0.403706242 | 0.553498997 | 0.440208051 | 0.513875793 | 0.957205239 | 0.954083844
85:15 PPF:DEF, 2bar, 10mm/s, 1mm | 7 | 4 | 85 | 1 | 10 | 2 | [18 empty] | -0.7253025 | 0.2349219 | 0.3767762 | -1.295163 |  |  |  | 0.4370874 | 0.400224665 | 0.51182 | 0.498659446 | 0.353778 | 0.6000254 | 0.403706242 | 0.553498997 | 0.440208051 | 0.513875793 | 0.957205239 | 0.954083844
85:15 PPF:DEF, 2bar, 10mm/s, 1mm | 8 | 1 | 85 | 1 | 10 | 2 | [18 empty] | -0.7253025 | 0.2349219 | 0.3767762 | -1.295163 |  |  |  | 0.4370874 | 0.400224665 | 0.51182 | 0.498659446 | 0.353778 | 0.6000254 | 0.403706242 | 0.553498997 | 0.440208051 | 0.513875793 | 0.957205239 | 0.954083844
85:15 PPF:DEF, 2bar, 10mm/s, 1mm | 8 | 2 | 85 | 1 | 10 | 2 | [18 empty] | -0.7253025 | 0.2349219 | 0.3767762 | -1.295163 |  |  |  | 0.4370874 | 0.400224665 | 0.51182 | 0.498659446 | 0.353778 | 0.6000254 | 0.403706242 | 0.553498997 | 0.440208051 | 0.513875793 | 0.957205239 | 0.954083844
85:15 PPF:DEF, 2bar, 10mm/s, 1mm | 8 | 3 | 85 | 1 | 10 | 2 | [18 empty] | -0.7253025 | 0.2349219 | 0.3767762 | -1.295163 |  |  |  | 0.4370874 | 0.400224665 | 0.51182 | 0.498659446 | 0.353778 | 0.6000254 | 0.403706242 | 0.553498997 | 0.440208051 | 0.513875793 | 0.957205239 | 0.954083844
85:15 PPF:DEF, 2bar, 10mm/s, 1mm | 8 | 4 | 85 | 1 | 10 | 2 | [18 empty] | -0.7253025 | 0.2349219 | 0.3767762 | -1.295163 |  |  |  | 0.4370874 | 0.400224665 | 0.51182 | 0.498659446 | 0.353778 | 0.6000254 | 0.403706242 | 0.553498997 | 0.440208051 | 0.513875793 | 0.957205239 | 0.954083844
85:15 PPF:DEF, 2bar, 10mm/s, 1mm | 9 | 1 | 85 | 1 | 10 | 2 | [18 empty] | -0.7253025 | 0.2349219 | 0.3767762 | -1.295163 |  |  |  | 0.4370874 | 0.400224665 | 0.51182 | 0.498659446 | 0.353778 | 0.6000254 | 0.403706242 | 0.553498997 | 0.440208051 | 0.513875793 | 0.957205239 | 0.954083844
85:15 PPF:DEF, 2bar, 10mm/s, 1mm | 9 | 2 | 85 | 1 | 10 | 2 | [18 empty] | -0.7253025 | 0.2349219 | 0.3767762 | -1.295163 |  |  |  | 0.4370874 | 0.400224665 | 0.51182 | 0.498659446 | 0.353778 | 0.6000254 | 0.403706242 | 0.553498997 | 0.440208051 | 0.513875793 | 0.957205239 | 0.954083844
85:15 PPF:DEF, 2bar, 10mm/s, 1mm | 9 | 3 | 85 | 1 | 10 | 2 | [18 empty] | -0.7253025 | 0.2349219 | 0.3767762 | -1.295163 |  |  |  | 0.4370874 | 0.400224665 | 0.51182 | 0.498659446 | 0.353778 | 0.6000254 | 0.403706242 | 0.553498997 | 0.440208051 | 0.513875793 | 0.957205239 | 0.954083844
85:15 PPF:DEF, 2bar, 10mm/s, 1mm | 9 | 4 | 85 | 1 | 10 | 2 | [18 empty] | -0.7253025 | 0.2349219 | 0.3767762 | -1.295163 |  |  |  | 0.4370874 | 0.400224665 | 0.51182 | 0.498659446 | 0.353778 | 0.6000254 | 0.403706242 | 0.553498997 | 0.440208051 | 0.513875793 | 0.957205239 | 0.954083844
85:15 PPF:DEF, 2bar, 10mm/s, 1mm | 10 | 1 | 85 | 1 | 10 | 2 | [18 empty] | -0.7253025 | 0.2349219 | 0.3767762 | -1.295163 |  |  |  | 0.4370874 | 0.400224665 | 0.51182 | 0.498659446 | 0.353778 | 0.6000254 | 0.403706242 | 0.553498997 | 0.440208051 | 0.513875793 | 0.957205239 | 0.954083844
85:15 PPF:DEF, 2bar, 10mm/s, 1mm | 10 | 2 | 85 | 1 | 10 | 2 | [18 empty] | -0.7253025 | 0.2349219 | 0.3767762 | -1.295163 |  |  |  | 0.4370874 | 0.400224665 | 0.51182 | 0.498659446 | 0.353778 | 0.6000254 | 0.403706242 | 0.553498997 | 0.440208051 | 0.513875793 | 0.957205239 | 0.954083844
85:15 PPF:DEF, 2bar, 10mm/s, 1mm | 10 | 3 | 85 | 1 | 10 | 2 | [18 empty] | -0.7253025 | 0.2349219 | 0.3767762 | -1.295163 |  |  |  | 0.4370874 | 0.400224665 | 0.51182 | 0.498659446 | 0.353778 | 0.6000254 | 0.403706242 | 0.553498997 | 0.440208051 | 0.513875793 | 0.957205239 | 0.954083844
85:15 PPF:DEF, 2bar, 10mm/s, 1mm | 10 | 4 | 85 | 1 | 10 | 2 | [18 empty] | -0.7253025 | 0.2349219 | 0.3767762 | -1.295163 |  |  |  | 0.4370874 | 0.400224665 | 0.51182 | 0.498659446 | 0.353778 | 0.6000254 | 0.403706242 | 0.553498997 | 0.440208051 | 0.513875793 | 0.957205239 | 0.954083844
85:15 PPF:DEF, 2bar, 10mm/s, 1mm
85:15 PPF:DEF, 2bar, 10mm/s, 0.8mm | 1 | 1 | 85 | 0.8 | 10 | 2 | 0.6318 | 0.1476 | 0.7794 | 0.648 | 0.63 | 0.621 | 0.648 | 0.612 | 0.126 | 0.126 | 0.162 | 0.189 | 0.135 | 0.774 | 0.756 | 0.783 | 0.837 | 0.747 | -0.7253025 | -0.7047656 | 0.3767762 | -1.295163 | 1.154488 | -1.400305 | -0.7340612 | 0.2444874 | 0.203424665 | 0.51182 | 0.498659446 | 0.1530951 | 0.6000254 | 0.193196939 | 0.573183187 | 0.231660555 | 0.530940438 | 0.766380126 | 0.762600993
85:15 PPF:DEF, 2bar, 10mm/s, 0.8mm | 1 | 2 | 85 | 0.8 | 10 | 2 | 0.6264 | 0.1386 | 0.765 | 0.657 | 0.621 | 0.603 | 0.639 | 0.612 | 0.108 | 0.108 | 0.18 | 0.18 | 0.117 | 0.765 | 0.729 | 0.783 | 0.819 | 0.729 | -0.7253025 | -0.7047656 | 0.3767762 | -1.295163 | 1.119376 | -1.440828 | -0.806238 | 0.2444874 | 0.203424665 | 0.51182 | 0.498659446 | 0.1530951 | 0.6000254 | 0.193196939 | 0.573183187 | 0.231660555 | 0.530940438 | 0.766380126 | 0.762600993
85:15 PPF:DEF, 2bar, 10mm/s, 0.8mm | 1 | 3 | 85 | 0.8 | 10 | 2 | 0.6354 | 0.1458 | 0.7812 | 0.675 | 0.621 | 0.567 | 0.693 | 0.621 | 0.108 | 0.144 | 0.144 | 0.198 | 0.135 | 0.783 | 0.765 | 0.711 | 0.891 | 0.756 | -0.7253025 | -0.7047656 | 0.3767762 | -1.295163 | 1.177896 | -1.40841 | -0.7250391 | 0.2444874 | 0.203424665 | 0.51182 | 0.498659446 | 0.1530951 | 0.6000254 | 0.193196939 | 0.573183187 | 0.231660555 | 0.530940438 | 0.766380126 | 0.762600993
85:15 PPF:DEF, 2bar, 10mm/s, 0.8mm | 1 | 4 | 85 | 0.8 | 10 | 2 | 0.6012 | 0.1404 | 0.7416 | 0.585 | 0.567 | 0.648 | 0.567 | 0.639 | 0.099 | 0.135 | 0.207 | 0.099 | 0.162 | 0.684 | 0.702 | 0.855 | 0.666 | 0.801 | -0.7253025 | -0.7047656 | 0.3767762 | -1.295163 | 0.9555178 | -1.432723 | -0.9235254 | 0.2444874 | 0.203424665 | 0.51182 | 0.498659446 | 0.1530951 | 0.6000254 | 0.193196939 | 0.573183187 | 0.231660555 | 0.530940438 | 0.766380126 | 0.762600993
85:15 PPF:DEF, 2bar, 10mm/s, 0.8mm | 2 | 1 | 85 | 0.8 | 10 | 2 |  | 0 | [6 empty] | 0 | 0 | 0 | 0 | 0 | [5 empty] | -0.7253025 | -0.7047656 | 0.3767762 | -1.295163 |  | -2.064872 |  | 0.2444874 | 0.203424665 | 0.51182 | 0.498659446 | 0.1530951 | 0.6000254 | 0.193196939 | 0.573183187 | 0.231660555 | 0.530940438 | 0.766380126 | 0.762600993
85:15 PPF:DEF, 2bar, 10mm/s, 0.8mm | 2 | 2 | 85 | 0.8 | 10 | 2 |  | 0 | [6 empty] | 0 | 0 | 0 | 0 | 0 | [5 empty] | -0.7253025 | -0.7047656 | 0.3767762 | -1.295163 |  | -2.064872 |  | 0.2444874 | 0.203424665 | 0.51182 | 0.498659446 | 0.1530951 | 0.6000254 | 0.193196939 | 0.573183187 | 0.231660555 | 0.530940438 | 0.766380126 | 0.762600993
85:15 PPF:DEF, 2bar, 10mm/s, 0.8mm | 2 | 3 | 85 | 0.8 | 10 | 2 |  | 0 | [6 empty] | 0 | 0 | 0 | 0 | 0 | [5 empty] | -0.7253025 | -0.7047656 | 0.3767762 | -1.295163 |  | -2.064872 |  | 0.2444874 | 0.203424665 | 0.51182 | 0.498659446 | 0.1530951 | 0.6000254 | 0.193196939 | 0.573183187 | 0.231660555 | 0.530940438 | 0.766380126 | 0.762600993
85:15 PPF:DEF, 2bar, 10mm/s, 0.8mm | 2 | 4 | 85 | 0.8 | 10 | 2 |  | 0 | [6 empty] | 0 | 0 | 0 | 0 | 0 | [5 empty] | -0.7253025 | -0.7047656 | 0.3767762 | -1.295163 |  | -2.064872 |  | 0.2444874 | 0.203424665 | 0.51182 | 0.498659446 | 0.1530951 | 0.6000254 | 0.193196939 | 0.573183187 | 0.231660555 | 0.530940438 | 0.766380126 | 0.762600993
85:15 PPF:DEF, 2bar, 10mm/s, 0.8mm | 3 | 1 | 85 | 0.8 | 10 | 2 |  | 0 | [6 empty] | 0 | 0 | 0 | 0 | 0 | [5 empty] | -0.7253025 | -0.7047656 | 0.3767762 | -1.295163 |  | -2.064872 |  | 0.2444874 | 0.203424665 | 0.51182 | 0.498659446 | 0.1530951 | 0.6000254 | 0.193196939 | 0.573183187 | 0.231660555 | 0.530940438 | 0.766380126 | 0.762600993
85:15 PPF:DEF, 2bar, 10mm/s, 0.8mm | 3 | 2 | 85 | 0.8 | 10 | 2 |  | 0 | [6 empty] | 0 | 0 | 0 | 0 | 0 | [5 empty] | -0.7253025 | -0.7047656 | 0.3767762 | -1.295163 |  | -2.064872 |  | 0.2444874 | 0.203424665 | 0.51182 | 0.498659446 | 0.1530951 | 0.6000254 | 0.193196939 | 0.573183187 | 0.231660555 | 0.530940438 | 0.766380126 | 0.762600993
85:15 PPF:DEF, 2bar, 10mm/s, 0.8mm | 3 | 3 | 85 | 0.8 | 10 | 2 |  | 0 | [6 empty] | 0 | 0 | 0 | 0 | 0 | [5 empty] | -0.7253025 | -0.7047656 | 0.3767762 | -1.295163 |  | -2.064872 |  | 0.2444874 | 0.203424665 | 0.51182 | 0.498659446 | 0.1530951 | 0.6000254 | 0.193196939 | 0.573183187 | 0.231660555 | 0.530940438 | 0.766380126 | 0.762600993
85:15 PPF:DEF, 2bar, 10mm/s, 0.8mm | 3 | 4 | 85 | 0.8 | 10 | 2 |  | 0 | [6 empty] | 0 | 0 | 0 | 0 | 0 | [5 empty] | -0.7253025 | -0.7047656 | 0.3767762 | -1.295163 |  | -2.064872 |  | 0.2444874 | 0.203424665 | 0.51182 | 0.498659446 | 0.1530951 | 0.6000254 | 0.193196939 | 0.573183187 | 0.231660555 | 0.530940438 | 0.766380126 | 0.762600993
85:15 PPF:DEF, 2bar, 10mm/s, 0.8mm | 4 | 1 | 85 | 0.8 | 10 | 2 |  | 0 | [6 empty] | 0 | 0 | 0 | 0 | 0 | [5 empty] | -0.7253025 | -0.7047656 | 0.3767762 | -1.295163 |  | -2.064872 |  | 0.2444874 | 0.203424665 | 0.51182 | 0.498659446 | 0.1530951 | 0.6000254 | 0.193196939 | 0.573183187 | 0.231660555 | 0.530940438 | 0.766380126 | 0.762600993
85:15 PPF:DEF, 2bar, 10mm/s, 0.8mm | 4 | 2 | 85 | 0.8 | 10 | 2 |  | 0 | [6 empty] | 0 | 0 | 0 | 0 | 0 | [5 empty] | -0.7253025 | -0.7047656 | 0.3767762 | -1.295163 |  | -2.064872 |  | 0.2444874 | 0.203424665 | 0.51182 | 0.498659446 | 0.1530951 | 0.6000254 | 0.193196939 | 0.573183187 | 0.231660555 | 0.530940438 | 0.766380126 | 0.762600993
85:15 PPF:DEF, 2bar, 10mm/s, 0.8mm | 4 | 3 | 85 | 0.8 | 10 | 2 |  | 0 | [6 empty] | 0 | 0 | 0 | 0 | 0 | [5 empty] | -0.7253025 | -0.7047656 | 0.3767762 | -1.295163 |  | -2.064872 |  | 0.2444874 | 0.203424665 | 0.51182 | 0.498659446 | 0.1530951 | 0.6000254 | 0.193196939 | 0.573183187 | 0.231660555 | 0.530940438 | 0.766380126 | 0.762600993
85:15 PPF:DEF, 2bar, 10mm/s, 0.8mm | 4 | 4 | 85 | 0.8 | 10 | 2 |  | 0 | [6 empty] | 0 | 0 | 0 | 0 | 0 | [5 empty] | -0.7253025 | -0.7047656 | 0.3767762 | -1.295163 |  | -2.064872 |  | 0.2444874 | 0.203424665 | 0.51182 | 0.498659446 | 0.1530951 | 0.6000254 | 0.193196939 | 0.573183187 | 0.231660555 | 0.530940438 | 0.766380126 | 0.762600993
85:15 PPF:DEF, 2bar, 10mm/s, 0.8mm | 5 | 1 | 85 | 0.8 | 10 | 2 |  | 0 | [6 empty] | 0 | 0 | 0 | 0 | 0 | [5 empty] | -0.7253025 | -0.7047656 | 0.3767762 | -1.295163 |  | -2.064872 |  | 0.2444874 | 0.203424665 | 0.51182 | 0.498659446 | 0.1530951 | 0.6000254 | 0.193196939 | 0.573183187 | 0.231660555 | 0.530940438 | 0.766380126 | 0.762600993
85:15 PPF:DEF, 2bar, 10mm/s, 0.8mm | 5 | 2 | 85 | 0.8 | 10 | 2 |  | 0 | [6 empty] | 0 | 0 | 0 | 0 | 0 | [5 empty] | -0.7253025 | -0.7047656 | 0.3767762 | -1.295163 |  | -2.064872 |  | 0.2444874 | 0.203424665 | 0.51182 | 0.498659446 | 0.1530951 | 0.6000254 | 0.193196939 | 0.573183187 | 0.231660555 | 0.530940438 | 0.766380126 | 0.762600993
85:15 PPF:DEF, 2bar, 10mm/s, 0.8mm | 5 | 3 | 85 | 0.8 | 10 | 2 |  | 0 | [6 empty] | 0 | 0 | 0 | 0 | 0 | [5 empty] | -0.7253025 | -0.7047656 | 0.3767762 | -1.295163 |  | -2.064872 |  | 0.2444874 | 0.203424665 | 0.51182 | 0.498659446 | 0.1530951 | 0.6000254 | 0.193196939 | 0.573183187 | 0.231660555 | 0.530940438 | 0.766380126 | 0.762600993
85:15 PPF:DEF, 2bar, 10mm/s, 0.8mm | 5 | 4 | 85 | 0.8 | 10 | 2 |  | 0 | [6 empty] | 0 | 0 | 0 | 0 | 0 | [5 empty] | -0.7253025 | -0.7047656 | 0.3767762 | -1.295163 |  | -2.064872 |  | 0.2444874 | 0.203424665 | 0.51182 | 0.498659446 | 0.1530951 | 0.6000254 | 0.193196939 | 0.573183187 | 0.231660555 | 0.530940438 | 0.766380126 | 0.762600993
85:15 PPF:DEF, 2bar, 10mm/s, 0.8mm | 6 | 1 | 85 | 0.8 | 10 | 2 |  | 0 | [6 empty] | 0 | 0 | 0 | 0 | 0 | [5 empty] | -0.7253025 | -0.7047656 | 0.3767762 | -1.295163 |  | -2.064872 |  | 0.2444874 | 0.203424665 | 0.51182 | 0.498659446 | 0.1530951 | 0.6000254 | 0.193196939 | 0.573183187 | 0.231660555 | 0.530940438 | 0.766380126 | 0.762600993
85:15 PPF:DEF, 2bar, 10mm/s, 0.8mm | 6 | 2 | 85 | 0.8 | 10 | 2 |  | 0 | [6 empty] | 0 | 0 | 0 | 0 | 0 | [5 empty] | -0.7253025 | -0.7047656 | 0.3767762 | -1.295163 |  | -2.064872 |  | 0.2444874 | 0.203424665 | 0.51182 | 0.498659446 | 0.1530951 | 0.6000254 | 0.193196939 | 0.573183187 | 0.231660555 | 0.530940438 | 0.766380126 | 0.762600993
85:15 PPF:DEF, 2bar, 10mm/s, 0.8mm | 6 | 3 | 85 | 0.8 | 10 | 2 |  | 0 | [6 empty] | 0 | 0 | 0 | 0 | 0 | [5 empty] | -0.7253025 | -0.7047656 | 0.3767762 | -1.295163 |  | -2.064872 |  | 0.2444874 | 0.203424665 | 0.51182 | 0.498659446 | 0.1530951 | 0.6000254 | 0.193196939 | 0.573183187 | 0.231660555 | 0.530940438 | 0.766380126 | 0.762600993
85:15 PPF:DEF, 2bar, 10mm/s, 0.8mm | 6 | 4 | 85 | 0.8 | 10 | 2 |  | 0 | [6 empty] | 0 | 0 | 0 | 0 | 0 | [5 empty] | -0.7253025 | -0.7047656 | 0.3767762 | -1.295163 |  | -2.064872 |  | 0.2444874 | 0.203424665 | 0.51182 | 0.498659446 | 0.1530951 | 0.6000254 | 0.193196939 | 0.573183187 | 0.231660555 | 0.530940438 | 0.766380126 | 0.762600993
85:15 PPF:DEF, 2bar, 10mm/s, 0.8mm | 7 | 1 | 85 | 0.8 | 10 | 2 | [18 empty] | -0.7253025 | -0.7047656 | 0.3767762 | -1.295163 |  |  |  | 0.2444874 | 0.203424665 | 0.51182 | 0.498659446 | 0.1530951 | 0.6000254 | 0.193196939 | 0.573183187 | 0.231660555 | 0.530940438 | 0.766380126 | 0.762600993
85:15 PPF:DEF, 2bar, 10mm/s, 0.8mm | 7 | 2 | 85 | 0.8 | 10 | 2 | [18 empty] | -0.7253025 | -0.7047656 | 0.3767762 | -1.295163 |  |  |  | 0.2444874 | 0.203424665 | 0.51182 | 0.498659446 | 0.1530951 | 0.6000254 | 0.193196939 | 0.573183187 | 0.231660555 | 0.530940438 | 0.766380126 | 0.762600993
85:15 PPF:DEF, 2bar, 10mm/s, 0.8mm | 7 | 3 | 85 | 0.8 | 10 | 2 | [18 empty] | -0.7253025 | -0.7047656 | 0.3767762 | -1.295163 |  |  |  | 0.2444874 | 0.203424665 | 0.51182 | 0.498659446 | 0.1530951 | 0.6000254 | 0.193196939 | 0.573183187 | 0.231660555 | 0.530940438 | 0.766380126 | 0.762600993
85:15 PPF:DEF, 2bar, 10mm/s, 0.8mm | 7 | 4 | 85 | 0.8 | 10 | 2 | [18 empty] | -0.7253025 | -0.7047656 | 0.3767762 | -1.295163 |  |  |  | 0.2444874 | 0.203424665 | 0.51182 | 0.498659446 | 0.1530951 | 0.6000254 | 0.193196939 | 0.573183187 | 0.231660555 | 0.530940438 | 0.766380126 | 0.762600993
85:15 PPF:DEF, 2bar, 10mm/s, 0.8mm | 8 | 1 | 85 | 0.8 | 10 | 2 | [18 empty] | -0.7253025 | -0.7047656 | 0.3767762 | -1.295163 |  |  |  | 0.2444874 | 0.203424665 | 0.51182 | 0.498659446 | 0.1530951 | 0.6000254 | 0.193196939 | 0.573183187 | 0.231660555 | 0.530940438 | 0.766380126 | 0.762600993
85:15 PPF:DEF, 2bar, 10mm/s, 0.8mm | 8 | 2 | 85 | 0.8 | 10 | 2 | [18 empty] | -0.7253025 | -0.7047656 | 0.3767762 | -1.295163 |  |  |  | 0.2444874 | 0.203424665 | 0.51182 | 0.498659446 | 0.1530951 | 0.6000254 | 0.193196939 | 0.573183187 | 0.231660555 | 0.530940438 | 0.766380126 | 0.762600993
85:15 PPF:DEF, 2bar, 10mm/s, 0.8mm | 8 | 3 | 85 | 0.8 | 10 | 2 | [18 empty] | -0.7253025 | -0.7047656 | 0.3767762 | -1.295163 |  |  |  | 0.2444874 | 0.203424665 | 0.51182 | 0.498659446 | 0.1530951 | 0.6000254 | 0.193196939 | 0.573183187 | 0.231660555 | 0.530940438 | 0.766380126 | 0.762600993
85:15 PPF:DEF, 2bar, 10mm/s, 0.8mm | 8 | 4 | 85 | 0.8 | 10 | 2 | [18 empty] | -0.7253025 | -0.7047656 | 0.3767762 | -1.295163 |  |  |  | 0.2444874 | 0.203424665 | 0.51182 | 0.498659446 | 0.1530951 | 0.6000254 | 0.193196939 | 0.573183187 | 0.231660555 | 0.530940438 | 0.766380126 | 0.762600993
85:15 PPF:DEF, 2bar, 10mm/s, 0.8mm | 9 | 1 | 85 | 0.8 | 10 | 2 | [18 empty] | -0.7253025 | -0.7047656 | 0.3767762 | -1.295163 |  |  |  | 0.2444874 | 0.203424665 | 0.51182 | 0.498659446 | 0.1530951 | 0.6000254 | 0.193196939 | 0.573183187 | 0.231660555 | 0.530940438 | 0.766380126 | 0.762600993
85:15 PPF:DEF, 2bar, 10mm/s, 0.8mm | 9 | 2 | 85 | 0.8 | 10 | 2 | [18 empty] | -0.7253025 | -0.7047656 | 0.3767762 | -1.295163 |  |  |  | 0.2444874 | 0.203424665 | 0.51182 | 0.498659446 | 0.1530951 | 0.6000254 | 0.193196939 | 0.573183187 | 0.231660555 | 0.530940438 | 0.766380126 | 0.762600993
85:15 PPF:DEF, 2bar, 10mm/s, 0.8mm | 9 | 3 | 85 | 0.8 | 10 | 2 | [18 empty] | -0.7253025 | -0.7047656 | 0.3767762 | -1.295163 |  |  |  | 0.2444874 | 0.203424665 | 0.51182 | 0.498659446 | 0.1530951 | 0.6000254 | 0.193196939 | 0.573183187 | 0.231660555 | 0.530940438 | 0.766380126 | 0.762600993
85:15 PPF:DEF, 2bar, 10mm/s, 0.8mm | 9 | 4 | 85 | 0.8 | 10 | 2 | [18 empty] | -0.7253025 | -0.7047656 | 0.3767762 | -1.295163 |  |  |  | 0.2444874 | 0.203424665 | 0.51182 | 0.498659446 | 0.1530951 | 0.6000254 | 0.193196939 | 0.573183187 | 0.231660555 | 0.530940438 | 0.766380126 | 0.762600993
85:15 PPF:DEF, 2bar, 10mm/s, 0.8mm | 10 | 1 | 85 | 0.8 | 10 | 2 | [18 empty] | -0.7253025 | -0.7047656 | 0.3767762 | -1.295163 |  |  |  | 0.2444874 | 0.203424665 | 0.51182 | 0.498659446 | 0.1530951 | 0.6000254 | 0.193196939 | 0.573183187 | 0.231660555 | 0.530940438 | 0.766380126 | 0.762600993
85:15 PPF:DEF, 2bar, 10mm/s, 0.8mm | 10 | 2 | 85 | 0.8 | 10 | 2 | [18 empty] | -0.7253025 | -0.7047656 | 0.3767762 | -1.295163 |  |  |  | 0.2444874 | 0.203424665 | 0.51182 | 0.498659446 | 0.1530951 | 0.6000254 | 0.193196939 | 0.573183187 | 0.231660555 | 0.530940438 | 0.766380126 | 0.762600993
85:15 PPF:DEF, 2bar, 10mm/s, 0.8mm | 10 | 3 | 85 | 0.8 | 10 | 2 | [18 empty] | -0.7253025 | -0.7047656 | 0.3767762 | -1.295163 |  |  |  | 0.2444874 | 0.203424665 | 0.51182 | 0.498659446 | 0.1530951 | 0.6000254 | 0.193196939 | 0.573183187 | 0.231660555 | 0.530940438 | 0.766380126 | 0.762600993
85:15 PPF:DEF, 2bar, 10mm/s, 0.8mm | 10 | 4 | 85 | 0.8 | 10 | 2 | [18 empty] | -0.7253025 | -0.7047656 | 0.3767762 | -1.295163 |  |  |  | 0.2444874 | 0.203424665 | 0.51182 | 0.498659446 | 0.1530951 | 0.6000254 | 0.193196939 | 0.573183187 | 0.231660555 | 0.530940438 | 0.766380126 | 0.762600993
85:15 PPF:DEF, 2bar, 10mm/s, 0.8mm
85:15 PPF:DEF, 2bar, 15mm/s, 1.2mm | 1 | 1 | 85 | 1.2 | 15 | 2 | 0.7434 | 0.423 | 1.1664 | 0.81 | 0.693 | 0.81 | 0.657 | 0.747 | 0.36 | 0.378 | 0.414 | 0.432 | 0.531 | 1.17 | 1.071 | 1.224 | 1.089 | 1.278 | -0.7253025 | 1.174609 | 1.559797 | -1.295163 | 1.880145 | -0.160322 | 1.205691 | 0.6385048 | 0.576789665 | 0.3543408 | 0.553269446 | 0.5929915 | 0.5861081 | 0.598265535 | 0.578216649 | 0.606797334 | 0.562208189 | 1.176482184 | 1.169005523
85:15 PPF:DEF, 2bar, 15mm/s, 1.2mm | 1 | 2 | 85 | 1.2 | 15 | 2 | 0.702 | 0.459 | 1.161 | 0.738 | 0.711 | 0.738 | 0.657 | 0.666 | 0.432 | 0.468 | 0.441 | 0.468 | 0.486 | 1.17 | 1.179 | 1.179 | 1.125 | 1.152 | -0.7253025 | 1.174609 | 1.559797 | -1.295163 | 1.610949 | 0.001767338 | 1.178625 | 0.6385048 | 0.576789665 | 0.3543408 | 0.553269446 | 0.5929915 | 0.5861081 | 0.598265535 | 0.578216649 | 0.606797334 | 0.562208189 | 1.176482184 | 1.169005523
85:15 PPF:DEF, 2bar, 15mm/s, 1.2mm | 1 | 3 | 85 | 1.2 | 15 | 2 | 0.6822 | 0.4896 | 1.1718 | 0.765 | 0.684 | 0.711 | 0.648 | 0.603 | 0.432 | 0.486 | 0.468 | 0.522 | 0.54 | 1.197 | 1.17 | 1.179 | 1.17 | 1.143 | -0.7253025 | 1.174609 | 1.559797 | -1.295163 | 1.482204 | 0.1395433 | 1.232757 | 0.6385048 | 0.576789665 | 0.3543408 | 0.553269446 | 0.5929915 | 0.5861081 | 0.598265535 | 0.578216649 | 0.606797334 | 0.562208189 | 1.176482184 | 1.169005523
85:15 PPF:DEF, 2bar, 15mm/s, 1.2mm | 1 | 4 | 85 | 1.2 | 15 | 2 | 0.5796 | 0.5796 | 1.1592 | 0.603 | 0.621 | 0.531 | 0.54 | 0.603 | 0.612 | 0.522 | 0.531 | 0.558 | 0.675 | 1.215 | 1.143 | 1.062 | 1.098 | 1.278 | -0.7253025 | 1.174609 | 1.559797 | -1.295163 | 0.8150681 | 0.5447666 | 1.169603 | 0.6385048 | 0.576789665 | 0.3543408 | 0.553269446 | 0.5929915 | 0.5861081 | 0.598265535 | 0.578216649 | 0.606797334 | 0.562208189 | 1.176482184 | 1.169005523
85:15 PPF:DEF, 2bar, 15mm/s, 1.2mm | 2 | 1 | 85 | 1.2 | 15 | 2 | 0.495 | 0.6408 | 1.1358 | 0.513 | 0.531 | 0.522 | 0.459 | 0.45 | 0.63 | 0.594 | 0.603 | 0.684 | 0.693 | 1.143 | 1.125 | 1.125 | 1.143 | 1.143 | -0.7253025 | 1.174609 | 1.559797 | -1.295163 | 0.2649736 | 0.8203185 | 1.052315 | 0.6385048 | 0.576789665 | 0.3543408 | 0.553269446 | 0.5929915 | 0.5861081 | 0.598265535 | 0.578216649 | 0.606797334 | 0.562208189 | 1.176482184 | 1.169005523
85:15 PPF:DEF, 2bar, 15mm/s, 1.2mm | 2 | 2 | 85 | 1.2 | 15 | 2 | 0.5076 | 0.6318 | 1.1394 | 0.477 | 0.648 | 0.477 | 0.549 | 0.387 | 0.54 | 0.576 | 0.63 | 0.702 | 0.711 | 1.017 | 1.224 | 1.107 | 1.251 | 1.098 | -0.7253025 | 1.174609 | 1.559797 | -1.295163 | 0.3469026 | 0.7797961 | 1.07036 | 0.6385048 | 0.576789665 | 0.3543408 | 0.553269446 | 0.5929915 | 0.5861081 | 0.598265535 | 0.578216649 | 0.606797334 | 0.562208189 | 1.176482184 | 1.169005523
85:15 PPF:DEF, 2bar, 15mm/s, 1.2mm | 2 | 3 | 85 | 1.2 | 15 | 2 | 0.513 | 0.6102 | 1.1232 | 0.657 | 0.504 | 0.54 | 0.387 | 0.477 | 0.477 | 0.522 | 0.621 | 0.693 | 0.738 | 1.134 | 1.026 | 1.161 | 1.08 | 1.215 | -0.7253025 | 1.174609 | 1.559797 | -1.295163 | 0.382015 | 0.6825425 | 0.9891607 | 0.6385048 | 0.576789665 | 0.3543408 | 0.553269446 | 0.5929915 | 0.5861081 | 0.598265535 | 0.578216649 | 0.606797334 | 0.562208189 | 1.176482184 | 1.169005523
85:15 PPF:DEF, 2bar, 15mm/s, 1.2mm | 2 | 4 | 85 | 1.2 | 15 | 2 | 0.5958 | 0.549 | 1.1448 | 0.567 | 0.576 | 0.576 | 0.567 | 0.693 | 0.603 | 0.558 | 0.594 | 0.504 | 0.486 | 1.17 | 1.134 | 1.17 | 1.071 | 1.179 | -0.7253025 | 1.174609 | 1.559797 | -1.295163 | 0.9204053 | 0.4069907 | 1.097426 | 0.6385048 | 0.576789665 | 0.3543408 | 0.553269446 | 0.5929915 | 0.5861081 | 0.598265535 | 0.578216649 | 0.606797334 | 0.562208189 | 1.176482184 | 1.169005523
85:15 PPF:DEF, 2bar, 15mm/s, 1.2mm | 3 | 1 | 85 | 1.2 | 15 | 2 | 0.5202 | 0.6408 | 1.161 | 0.567 | 0.522 | 0.54 | 0.468 | 0.504 | 0.567 | 0.63 | 0.63 | 0.693 | 0.684 | 1.134 | 1.152 | 1.17 | 1.161 | 1.188 | -0.7253025 | 1.174609 | 1.559797 | -1.295163 | 0.4288316 | 0.8203185 | 1.178625 | 0.6385048 | 0.576789665 | 0.3543408 | 0.553269446 | 0.5929915 | 0.5861081 | 0.598265535 | 0.578216649 | 0.606797334 | 0.562208189 | 1.176482184 | 1.169005523
85:15 PPF:DEF, 2bar, 15mm/s, 1.2mm | 3 | 2 | 85 | 1.2 | 15 | 2 | 0.5184 | 0.6444 | 1.1628 | 0.594 | 0.522 | 0.513 | 0.468 | 0.495 | 0.585 | 0.612 | 0.648 | 0.675 | 0.702 | 1.179 | 1.134 | 1.161 | 1.143 | 1.197 | -0.7253025 | 1.174609 | 1.559797 | -1.295163 | 0.4171274 | 0.8365274 | 1.187647 | 0.6385048 | 0.576789665 | 0.3543408 | 0.553269446 | 0.5929915 | 0.5861081 | 0.598265535 | 0.578216649 | 0.606797334 | 0.562208189 | 1.176482184 | 1.169005523
85:15 PPF:DEF, 2bar, 15mm/s, 1.2mm | 3 | 3 | 85 | 1.2 | 15 | 2 | 0.4806 | 0.6894 | 1.17 | 0.54 | 0.45 | 0.504 | 0.441 | 0.468 | 0.648 | 0.675 | 0.675 | 0.72 | 0.729 | 1.188 | 1.125 | 1.179 | 1.161 | 1.197 | -0.7253025 | 1.174609 | 1.559797 | -1.295163 | 0.1713405 | 1.039139 | 1.223735 | 0.6385048 | 0.576789665 | 0.3543408 | 0.553269446 | 0.5929915 | 0.5861081 | 0.598265535 | 0.578216649 | 0.606797334 | 0.562208189 | 1.176482184 | 1.169005523
85:15 PPF:DEF, 2bar, 15mm/s, 1.2mm | 3 | 4 | 85 | 1.2 | 15 | 2 | 0.4356 | 0.6264 | 1.062 | 0.333 | 0.441 | 0.414 | 0.468 | 0.522 | 0.603 | 0.621 | 0.576 | 0.585 | 0.747 | 0.936 | 1.062 | 0.99 | 1.053 | 1.269 | -0.7253025 | 1.174609 | 1.559797 | -1.295163 | -0.1212629 | 0.7554827 | 0.6824091 | 0.6385048 | 0.576789665 | 0.3543408 | 0.553269446 | 0.5929915 | 0.5861081 | 0.598265535 | 0.578216649 | 0.606797334 | 0.562208189 | 1.176482184 | 1.169005523
85:15 PPF:DEF, 2bar, 15mm/s, 1.2mm | 4 | 1 | 85 | 1.2 | 15 | 2 | 0.4518 | 0.6984 | 1.1502 | 0.45 | 0.486 | 0.486 | 0.468 | 0.369 | 0.684 | 0.702 | 0.684 | 0.72 | 0.702 | 1.134 | 1.188 | 1.17 | 1.188 | 1.071 | -0.7253025 | 1.174609 | 1.559797 | -1.295163 | -0.01592565 | 1.079661 | 1.124492 | 0.6385048 | 0.576789665 | 0.3543408 | 0.553269446 | 0.5929915 | 0.5861081 | 0.598265535 | 0.578216649 | 0.606797334 | 0.562208189 | 1.176482184 | 1.169005523
85:15 PPF:DEF, 2bar, 15mm/s, 1.2mm | 4 | 2 | 85 | 1.2 | 15 | 2 | 0.4932 | 0.648 | 1.1412 | 0.432 | 0.585 | 0.504 | 0.441 | 0.504 | 0.639 | 0.594 | 0.657 | 0.666 | 0.684 | 1.071 | 1.179 | 1.161 | 1.107 | 1.188 | -0.7253025 | 1.174609 | 1.559797 | -1.295163 | 0.2532695 | 0.8527363 | 1.079382 | 0.6385048 | 0.576789665 | 0.3543408 | 0.553269446 | 0.5929915 | 0.5861081 | 0.598265535 | 0.578216649 | 0.606797334 | 0.562208189 | 1.176482184 | 1.169005523
85:15 PPF:DEF, 2bar, 15mm/s, 1.2mm | 4 | 3 | 85 | 1.2 | 15 | 2 | 0.4608 | 0.6804 | 1.1412 | 0.531 | 0.468 | 0.486 | 0.387 | 0.432 | 0.666 | 0.639 | 0.675 | 0.702 | 0.72 | 1.197 | 1.107 | 1.161 | 1.089 | 1.152 | -0.7253025 | 1.174609 | 1.559797 | -1.295163 | 0.04259504 | 0.9986167 | 1.079382 | 0.6385048 | 0.576789665 | 0.3543408 | 0.553269446 | 0.5929915 | 0.5861081 | 0.598265535 | 0.578216649 | 0.606797334 | 0.562208189 | 1.176482184 | 1.169005523
85:15 PPF:DEF, 2bar, 15mm/s, 1.2mm | 4 | 4 | 85 | 1.2 | 15 | 2 | 0.5508 | 0.6138 | 1.1646 | 0.567 | 0.576 | 0.603 | 0.522 | 0.486 | 0.594 | 0.567 | 0.612 | 0.621 | 0.675 | 1.161 | 1.143 | 1.215 | 1.143 | 1.161 | -0.7253025 | 1.174609 | 1.559797 | -1.295163 | 0.6278019 | 0.6987515 | 1.196669 | 0.6385048 | 0.576789665 | 0.3543408 | 0.553269446 | 0.5929915 | 0.5861081 | 0.598265535 | 0.578216649 | 0.606797334 | 0.562208189 | 1.176482184 | 1.169005523
85:15 PPF:DEF, 2bar, 15mm/s, 1.2mm | 5 | 1 | 85 | 1.2 | 15 | 2 | 0.5184 | 0.6516 | 1.17 | 0.594 | 0.531 | 0.522 | 0.432 | 0.513 | 0.558 | 0.639 | 0.63 | 0.711 | 0.72 | 1.152 | 1.17 | 1.152 | 1.143 | 1.233 | -0.7253025 | 1.174609 | 1.559797 | -1.295163 | 0.4171274 | 0.8689453 | 1.223735 | 0.6385048 | 0.576789665 | 0.3543408 | 0.553269446 | 0.5929915 | 0.5861081 | 0.598265535 | 0.578216649 | 0.606797334 | 0.562208189 | 1.176482184 | 1.169005523
85:15 PPF:DEF, 2bar, 15mm/s, 1.2mm | 5 | 2 | 85 | 1.2 | 15 | 2 | 0.486 | 0.6714 | 1.1574 | 0.531 | 0.54 | 0.504 | 0.459 | 0.396 | 0.585 | 0.621 | 0.702 | 0.711 | 0.738 | 1.116 | 1.161 | 1.206 | 1.17 | 1.134 | -0.7253025 | 1.174609 | 1.559797 | -1.295163 | 0.206453 | 0.9580944 | 1.160581 | 0.6385048 | 0.576789665 | 0.3543408 | 0.553269446 | 0.5929915 | 0.5861081 | 0.598265535 | 0.578216649 | 0.606797334 | 0.562208189 | 1.176482184 | 1.169005523
85:15 PPF:DEF, 2bar, 15mm/s, 1.2mm | 5 | 3 | 85 | 1.2 | 15 | 2 | 0.4644 | 0.6912 | 1.1556 | 0.522 | 0.468 | 0.477 | 0.423 | 0.432 | 0.756 | 0.621 | 0.675 | 0.684 | 0.72 | 1.278 | 1.089 | 1.152 | 1.107 | 1.152 | -0.7253025 | 1.174609 | 1.559797 | -1.295163 | 0.06600331 | 1.047244 | 1.151559 | 0.6385048 | 0.576789665 | 0.3543408 | 0.553269446 | 0.5929915 | 0.5861081 | 0.598265535 | 0.578216649 | 0.606797334 | 0.562208189 | 1.176482184 | 1.169005523
85:15 PPF:DEF, 2bar, 15mm/s, 1.2mm | 5 | 4 | 85 | 1.2 | 15 | 2 | 0.4194 | 0.7164 | 1.1358 | 0.504 | 0.378 | 0.351 | 0.405 | 0.459 | 0.738 | 0.657 | 0.711 | 0.81 | 0.666 | 1.242 | 1.035 | 1.062 | 1.215 | 1.125 | -0.7253025 | 1.174609 | 1.559797 | -1.295163 | -0.2266001 | 1.160706 | 1.052315 | 0.6385048 | 0.576789665 | 0.3543408 | 0.553269446 | 0.5929915 | 0.5861081 | 0.598265535 | 0.578216649 | 0.606797334 | 0.562208189 | 1.176482184 | 1.169005523
85:15 PPF:DEF, 2bar, 15mm/s, 1.2mm | 6 | 1 | 85 | 1.2 | 15 | 2 | 0.4446 | 0.6876 | 1.1322 | 0.513 | 0.45 | 0.45 | 0.369 | 0.441 | 0.693 | 0.666 | 0.783 | 0.621 | 0.675 | 1.206 | 1.116 | 1.233 | 0.99 | 1.116 | -0.7253025 | 1.174609 | 1.559797 | -1.295163 | -0.0627422 | 1.031035 | 1.034271 | 0.6385048 | 0.576789665 | 0.3543408 | 0.553269446 | 0.5929915 | 0.5861081 | 0.598265535 | 0.578216649 | 0.606797334 | 0.562208189 | 1.176482184 | 1.169005523
85:15 PPF:DEF, 2bar, 15mm/s, 1.2mm | 6 | 2 | 85 | 1.2 | 15 | 2 | 0.4302 |  |  | 0.414 | 0.423 | 0.414 | 0.432 | 0.468 | [10 empty] | -0.7253025 | 1.174609 | 1.559797 | -1.295163 | -0.1563753 |  |  | 0.6385048 | 0.576789665 | 0.3543408 | 0.553269446 | 0.5929915 | 0.5861081 | 0.598265535 | 0.578216649 | 0.606797334 | 0.562208189 | 1.176482184 | 1.169005523
85:15 PPF:DEF, 2bar, 15mm/s, 1.2mm | 6 | 3 | 85 | 1.2 | 15 | 2 | 0.243 | 0.891 | 1.134 | 0.216 | 0.252 | 0.243 | 0.27 | 0.234 | 0.945 | 0.846 | 0.909 | 0.882 | 0.873 | 1.161 | 1.098 | 1.152 | 1.152 | 1.107 | -0.7253025 | 1.174609 | 1.559797 | -1.295163 | -1.373606 | 1.946839 | 1.043293 | 0.6385048 | 0.576789665 | 0.3543408 | 0.553269446 | 0.5929915 | 0.5861081 | 0.598265535 | 0.578216649 | 0.606797334 | 0.562208189 | 1.176482184 | 1.169005523
85:15 PPF:DEF, 2bar, 15mm/s, 1.2mm | 6 | 4 | 85 | 1.2 | 15 | 2 | [18 empty] | -0.7253025 | 1.174609 | 1.559797 | -1.295163 |  |  |  | 0.6385048 | 0.576789665 | 0.3543408 | 0.553269446 | 0.5929915 | 0.5861081 | 0.598265535 | 0.578216649 | 0.606797334 | 0.562208189 | 1.176482184 | 1.169005523
85:15 PPF:DEF, 2bar, 15mm/s, 1.2mm | 7 | 1 | 85 | 1.2 | 15 | 2 | [18 empty] | -0.7253025 | 1.174609 | 1.559797 | -1.295163 |  |  |  | 0.6385048 | 0.576789665 | 0.3543408 | 0.553269446 | 0.5929915 | 0.5861081 | 0.598265535 | 0.578216649 | 0.606797334 | 0.562208189 | 1.176482184 | 1.169005523
85:15 PPF:DEF, 2bar, 15mm/s, 1.2mm | 7 | 2 | 85 | 1.2 | 15 | 2 | [18 empty] | -0.7253025 | 1.174609 | 1.559797 | -1.295163 |  |  |  | 0.6385048 | 0.576789665 | 0.3543408 | 0.553269446 | 0.5929915 | 0.5861081 | 0.598265535 | 0.578216649 | 0.606797334 | 0.562208189 | 1.176482184 | 1.169005523
85:15 PPF:DEF, 2bar, 15mm/s, 1.2mm | 7 | 3 | 85 | 1.2 | 15 | 2 | [18 empty] | -0.7253025 | 1.174609 | 1.559797 | -1.295163 |  |  |  | 0.6385048 | 0.576789665 | 0.3543408 | 0.553269446 | 0.5929915 | 0.5861081 | 0.598265535 | 0.578216649 | 0.606797334 | 0.562208189 | 1.176482184 | 1.169005523
85:15 PPF:DEF, 2bar, 15mm/s, 1.2mm | 7 | 4 | 85 | 1.2 | 15 | 2 | [18 empty] | -0.7253025 | 1.174609 | 1.559797 | -1.295163 |  |  |  | 0.6385048 | 0.576789665 | 0.3543408 | 0.553269446 | 0.5929915 | 0.5861081 | 0.598265535 | 0.578216649 | 0.606797334 | 0.562208189 | 1.176482184 | 1.169005523
85:15 PPF:DEF, 2bar, 15mm/s, 1.2mm | 8 | 1 | 85 | 1.2 | 15 | 2 | 0.5472 | 0.6138 | 1.161 | 0.648 | 0.531 | 0.567 | 0.504 | 0.486 | 0.414 | 0.756 | 0.675 | 0.531 | 0.693 | 1.062 | 1.287 | 1.242 | 1.035 | 1.179 | -0.7253025 | 1.174609 | 1.559797 | -1.295163 | 0.6043936 | 0.6987515 | 1.178625 | 0.6385048 | 0.576789665 | 0.3543408 | 0.553269446 | 0.5929915 | 0.5861081 | 0.598265535 | 0.578216649 | 0.606797334 | 0.562208189 | 1.176482184 | 1.169005523
85:15 PPF:DEF, 2bar, 15mm/s, 1.2mm | 8 | 2 | 85 | 1.2 | 15 | 2 | 0.5148 | 0.6894 | 1.2042 | 0.504 | 0.531 | 0.567 | 0.459 | 0.513 | 0.675 | 0.675 | 0.657 | 0.72 | 0.72 | 1.179 | 1.206 | 1.224 | 1.179 | 1.233 | -0.7253025 | 1.174609 | 1.559797 | -1.295163 | 0.3937192 | 1.039139 | 1.395155 | 0.6385048 | 0.576789665 | 0.3543408 | 0.553269446 | 0.5929915 | 0.5861081 | 0.598265535 | 0.578216649 | 0.606797334 | 0.562208189 | 1.176482184 | 1.169005523
85:15 PPF:DEF, 2bar, 15mm/s, 1.2mm | 8 | 3 | 85 | 1.2 | 15 | 2 | 0.5634 | 0.6372 | 1.2006 | 0.477 | 0.531 | 0.702 | 0.486 | 0.621 | 0.801 | 0.567 | 0.63 | 0.594 | 0.594 | 1.278 | 1.098 | 1.332 | 1.08 | 1.215 | -0.7253025 | 1.174609 | 1.559797 | -1.295163 | 0.7097309 | 0.8041095 | 1.377111 | 0.6385048 | 0.576789665 | 0.3543408 | 0.553269446 | 0.5929915 | 0.5861081 | 0.598265535 | 0.578216649 | 0.606797334 | 0.562208189 | 1.176482184 | 1.169005523
85:15 PPF:DEF, 2bar, 15mm/s, 1.2mm | 8 | 4 | 85 | 1.2 | 15 | 2 | 0.5562 | 0.756 | 1.3122 | 0.603 | 0.576 | 0.639 | 0.522 | 0.441 | 0.783 | 0.72 | 0.846 | 0.711 | 0.72 | 1.386 | 1.296 | 1.485 | 1.233 | 1.161 | -0.7253025 | 1.174609 | 1.559797 | -1.295163 | 0.6629143 | 1.339004 | 1.936482 | 0.6385048 | 0.576789665 | 0.3543408 | 0.553269446 | 0.5929915 | 0.5861081 | 0.598265535 | 0.578216649 | 0.606797334 | 0.562208189 | 1.176482184 | 1.169005523
85:15 PPF:DEF, 2bar, 15mm/s, 1.2mm | 9 | 1 | 85 | 1.2 | 15 | 2 | 0.5778 | 0.558 | 1.1358 | 0.477 | 0.54 | 0.567 | 0.657 | 0.648 | 0.657 | 0.513 | 0.387 | 0.765 | 0.468 | 1.134 | 1.053 | 0.954 | 1.422 | 1.116 | -0.7253025 | 1.174609 | 1.559797 | -1.295163 | 0.803364 | 0.447513 | 1.052315 | 0.6385048 | 0.576789665 | 0.3543408 | 0.553269446 | 0.5929915 | 0.5861081 | 0.598265535 | 0.578216649 | 0.606797334 | 0.562208189 | 1.176482184 | 1.169005523
85:15 PPF:DEF, 2bar, 15mm/s, 1.2mm | 9 | 2 | 85 | 1.2 | 15 | 2 | 0.684 | 0.5454 | 1.2294 | 0.576 | 0.765 | 0.639 | 0.621 | 0.819 | 0.459 | 0.558 | 0.495 | 0.657 | 0.558 | 1.035 | 1.323 | 1.134 | 1.278 | 1.377 | -0.7253025 | 1.174609 | 1.559797 | -1.295163 | 1.493908 | 0.3907817 | 1.521465 | 0.6385048 | 0.576789665 | 0.3543408 | 0.553269446 | 0.5929915 | 0.5861081 | 0.598265535 | 0.578216649 | 0.606797334 | 0.562208189 | 1.176482184 | 1.169005523
85:15 PPF:DEF, 2bar, 15mm/s, 1.2mm | 9 | 3 | 85 | 1.2 | 15 | 2 | 0.5598 | 0.5526 | 1.1124 | 0.513 | 0.558 | 0.594 | 0.549 | 0.585 | 0.774 | 0.585 | 0.567 | 0.495 | 0.342 | 1.287 | 1.143 | 1.161 | 1.044 | 0.927 | -0.7253025 | 1.174609 | 1.559797 | -1.295163 | 0.6863226 | 0.4231996 | 0.935028 | 0.6385048 | 0.576789665 | 0.3543408 | 0.553269446 | 0.5929915 | 0.5861081 | 0.598265535 | 0.578216649 | 0.606797334 | 0.562208189 | 1.176482184 | 1.169005523
85:15 PPF:DEF, 2bar, 15mm/s, 1.2mm | 9 | 4 | 85 | 1.2 | 15 | 2 | 0.6534 | 0.6822 | 1.3356 | 0.765 | 0.621 | 0.567 | 0.792 | 0.522 | 0.594 | 0.774 | 0.909 | 0.621 | 0.513 | 1.359 | 1.395 | 1.476 | 1.413 | 1.035 | -0.7253025 | 1.174609 | 1.559797 | -1.295163 | 1.294938 | 1.006721 | 2.053769 | 0.6385048 | 0.576789665 | 0.3543408 | 0.553269446 | 0.5929915 | 0.5861081 | 0.598265535 | 0.578216649 | 0.606797334 | 0.562208189 | 1.176482184 | 1.169005523
85:15 PPF:DEF, 2bar, 15mm/s, 1.2mm | 10 | 1 | 85 | 1.2 | 15 | 2 | 0.5742 | 0.558 | 1.1322 | 0.495 | 0.513 | 0.387 | 0.684 | 0.792 | 0.504 | 0.729 | 0.702 | 0.387 | 0.468 | 0.999 | 1.242 | 1.089 | 1.071 | 1.26 | -0.7253025 | 1.174609 | 1.559797 | -1.295163 | 0.7799557 | 0.447513 | 1.034271 | 0.6385048 | 0.576789665 | 0.3543408 | 0.553269446 | 0.5929915 | 0.5861081 | 0.598265535 | 0.578216649 | 0.606797334 | 0.562208189 | 1.176482184 | 1.169005523
85:15 PPF:DEF, 2bar, 15mm/s, 1.2mm | 10 | 2 | 85 | 1.2 | 15 | 2 | 0.585 | 0.5202 | 1.1052 | 0.441 | 0.684 | 0.612 | 0.576 | 0.612 | 0.513 | 0.378 | 0.549 | 0.594 | 0.567 | 0.954 | 1.062 | 1.161 | 1.17 | 1.179 | -0.7253025 | 1.174609 | 1.559797 | -1.295163 | 0.8501805 | 0.2773192 | 0.8989396 | 0.6385048 | 0.576789665 | 0.3543408 | 0.553269446 | 0.5929915 | 0.5861081 | 0.598265535 | 0.578216649 | 0.606797334 | 0.562208189 | 1.176482184 | 1.169005523
85:15 PPF:DEF, 2bar, 15mm/s, 1.2mm | 10 | 3 | 85 | 1.2 | 15 | 2 | 0.6624 | 0.5418 | 1.2042 | 0.45 | 0.729 | 0.711 | 0.729 | 0.693 | 0.441 | 0.486 | 0.585 | 0.522 | 0.675 | 0.891 | 1.215 | 1.296 | 1.251 | 1.368 | -0.7253025 | 1.174609 | 1.559797 | -1.295163 | 1.353458 | 0.3745728 | 1.395155 | 0.6385048 | 0.576789665 | 0.3543408 | 0.553269446 | 0.5929915 | 0.5861081 | 0.598265535 | 0.578216649 | 0.606797334 | 0.562208189 | 1.176482184 | 1.169005523
85:15 PPF:DEF, 2bar, 15mm/s, 1.2mm | 10 | 4 | 85 | 1.2 | 15 | 2 | 0.6822 | 0.5922 | 1.2744 | 0.594 | 0.693 | 0.684 | 0.711 | 0.729 | 0.567 | 0.54 | 0.684 | 0.675 | 0.495 | 1.161 | 1.233 | 1.368 | 1.386 | 1.224 | -0.7253025 | 1.174609 | 1.559797 | -1.295163 | 1.482204 | 0.6014979 | 1.747017 | 0.6385048 | 0.576789665 | 0.3543408 | 0.553269446 | 0.5929915 | 0.5861081 | 0.598265535 | 0.578216649 | 0.606797334 | 0.562208189 | 1.176482184 | 1.169005523
85:15 PPF:DEF, 2bar, 15mm/s, 1.2mm
85:15 PPF:DEF, 2bar, 15mm/s, 1mm | 1 | 1 | 85 | 1 | 15 | 2 | 0.54 | 0.4212 | 0.9612 | 0.477 | 0.495 | 0.504 | 0.558 | 0.666 | 0.459 | 0.468 | 0.45 | 0.414 | 0.315 | 0.936 | 0.963 | 0.954 | 0.972 | 0.981 | -0.7253025 | 0.2349219 | 1.559797 | -1.295163 | 0.5575771 | -0.1684265 | 0.1771713 | 0.4459048 | 0.379989665 | 0.3543408 | 0.553269446 | 0.3923086 | 0.5861081 | 0.387756232 | 0.585084738 | 0.411686838 | 0.561535833 | 0.97284097 | 0.973222671
85:15 PPF:DEF, 2bar, 15mm/s, 1mm | 1 | 2 | 85 | 1 | 15 | 2 | 0.6102 | 0.3456 | 0.9558 | 0.639 | 0.684 | 0.576 | 0.63 | 0.522 | 0.288 | 0.315 | 0.324 | 0.378 | 0.423 | 0.927 | 0.999 | 0.9 | 1.008 | 0.945 | -0.7253025 | 0.2349219 | 1.559797 | -1.295163 | 1.014038 | -0.5088141 | 0.150105 | 0.4459048 | 0.379989665 | 0.3543408 | 0.553269446 | 0.3923086 | 0.5861081 | 0.387756232 | 0.585084738 | 0.411686838 | 0.561535833 | 0.97284097 | 0.973222671
85:15 PPF:DEF, 2bar, 15mm/s, 1mm | 1 | 3 | 85 | 1 | 15 | 2 | 0.6552 | 0.3006 | 0.9558 | 0.702 | 0.657 | 0.648 | 0.63 | 0.639 | 0.279 | 0.288 | 0.288 | 0.315 | 0.333 | 0.981 | 0.945 | 0.936 | 0.945 | 0.972 | -0.7253025 | 0.2349219 | 1.559797 | -1.295163 | 1.306642 | -0.7114257 | 0.150105 | 0.4459048 | 0.379989665 | 0.3543408 | 0.553269446 | 0.3923086 | 0.5861081 | 0.387756232 | 0.585084738 | 0.411686838 | 0.561535833 | 0.97284097 | 0.973222671
85:15 PPF:DEF, 2bar, 15mm/s, 1mm | 1 | 4 | 85 | 1 | 15 | 2 | 0.3978 | 0.5526 | 0.9504 | 0.396 | 0.396 | 0.405 | 0.387 | 0.405 | 0.567 | 0.54 | 0.567 | 0.522 | 0.567 | 0.963 | 0.936 | 0.972 | 0.909 | 0.972 | -0.7253025 | 0.2349219 | 1.559797 | -1.295163 | -0.3670498 | 0.4231996 | 0.1230387 | 0.4459048 | 0.379989665 | 0.3543408 | 0.553269446 | 0.3923086 | 0.5861081 | 0.387756232 | 0.585084738 | 0.411686838 | 0.561535833 | 0.97284097 | 0.973222671
85:15 PPF:DEF, 2bar, 15mm/s, 1mm | 2 | 1 | 85 | 1 | 15 | 2 | 0.5706 | 0.3672 | 0.9378 | 0.594 | 0.603 | 0.585 | 0.576 | 0.495 | 0.324 | 0.36 | 0.342 | 0.414 | 0.396 | 0.918 | 0.963 | 0.927 | 0.99 | 0.891 | -0.7253025 | 0.2349219 | 1.559797 | -1.295163 | 0.7565474 | -0.4115605 | 0.05988396 | 0.4459048 | 0.379989665 | 0.3543408 | 0.553269446 | 0.3923086 | 0.5861081 | 0.387756232 | 0.585084738 | 0.411686838 | 0.561535833 | 0.97284097 | 0.973222671
85:15 PPF:DEF, 2bar, 15mm/s, 1mm | 2 | 2 | 85 | 1 | 15 | 2 | 0.5526 | 0.4086 | 0.9612 | 0.576 | 0.558 | 0.585 | 0.522 | 0.522 | 0.414 | 0.315 | 0.405 | 0.423 | 0.486 | 0.99 | 0.873 | 0.99 | 0.945 | 1.008 | -0.7253025 | 0.2349219 | 1.559797 | -1.295163 | 0.639506 | -0.2251577 | 0.1771713 | 0.4459048 | 0.379989665 | 0.3543408 | 0.553269446 | 0.3923086 | 0.5861081 | 0.387756232 | 0.585084738 | 0.411686838 | 0.561535833 | 0.97284097 | 0.973222671
85:15 PPF:DEF, 2bar, 15mm/s, 1mm | 2 | 3 | 85 | 1 | 15 | 2 | 0.6516 | 0.3096 | 0.9612 | 0.738 | 0.657 | 0.738 | 0.504 | 0.621 | 0.243 | 0.234 | 0.342 | 0.342 | 0.387 | 0.981 | 0.891 | 1.08 | 0.846 | 1.008 | -0.7253025 | 0.2349219 | 1.559797 | -1.295163 | 1.283234 | -0.6709034 | 0.1771713 | 0.4459048 | 0.379989665 | 0.3543408 | 0.553269446 | 0.3923086 | 0.5861081 | 0.387756232 | 0.585084738 | 0.411686838 | 0.561535833 | 0.97284097 | 0.973222671
85:15 PPF:DEF, 2bar, 15mm/s, 1mm | 2 | 4 | 85 | 1 | 15 | 2 | 0.4554 | 0.513 | 0.9684 | 0.423 | 0.468 | 0.45 | 0.486 | 0.45 | 0.522 | 0.486 | 0.513 | 0.504 | 0.54 | 0.945 | 0.954 | 0.963 | 0.99 | 0.99 | -0.7253025 | 0.2349219 | 1.559797 | -1.295163 | 0.007482623 | 0.2449013 | 0.2132597 | 0.4459048 | 0.379989665 | 0.3543408 | 0.553269446 | 0.3923086 | 0.5861081 | 0.387756232 | 0.585084738 | 0.411686838 | 0.561535833 | 0.97284097 | 0.973222671
85:15 PPF:DEF, 2bar, 15mm/s, 1mm | 3 | 1 | 85 | 1 | 15 | 2 | 0.5634 | 0.3978 | 0.9612 | 0.603 | 0.576 | 0.576 | 0.531 | 0.531 | 0.351 | 0.378 | 0.396 | 0.432 | 0.432 | 0.954 | 0.954 | 0.972 | 0.963 | 0.963 | -0.7253025 | 0.2349219 | 1.559797 | -1.295163 | 0.7097309 | -0.2737845 | 0.1771713 | 0.4459048 | 0.379989665 | 0.3543408 | 0.553269446 | 0.3923086 | 0.5861081 | 0.387756232 | 0.585084738 | 0.411686838 | 0.561535833 | 0.97284097 | 0.973222671
85:15 PPF:DEF, 2bar, 15mm/s, 1mm | 3 | 2 | 85 | 1 | 15 | 2 | 0.5328 | 0.4338 | 0.9666 | 0.594 | 0.567 | 0.531 | 0.522 | 0.45 | 0.351 | 0.423 | 0.441 | 0.459 | 0.495 | 0.945 | 0.99 | 0.972 | 0.981 | 0.945 | -0.7253025 | 0.2349219 | 1.559797 | -1.295163 | 0.5107605 | -0.1116952 | 0.2042376 | 0.4459048 | 0.379989665 | 0.3543408 | 0.553269446 | 0.3923086 | 0.5861081 | 0.387756232 | 0.585084738 | 0.411686838 | 0.561535833 | 0.97284097 | 0.973222671
85:15 PPF:DEF, 2bar, 15mm/s, 1mm | 3 | 3 | 85 | 1 | 15 | 2 | 0.522 | 0.4266 | 0.9486 | 0.567 | 0.54 | 0.486 | 0.522 | 0.495 | 0.36 | 0.423 | 0.405 | 0.477 | 0.468 | 0.927 | 0.963 | 0.891 | 0.999 | 0.963 | -0.7253025 | 0.2349219 | 1.559797 | -1.295163 | 0.4405357 | -0.1441131 | 0.1140166 | 0.4459048 | 0.379989665 | 0.3543408 | 0.553269446 | 0.3923086 | 0.5861081 | 0.387756232 | 0.585084738 | 0.411686838 | 0.561535833 | 0.97284097 | 0.973222671
85:15 PPF:DEF, 2bar, 15mm/s, 1mm | 3 | 4 | 85 | 1 | 15 | 2 | 0.567 | 0.3834 | 0.9504 | 0.513 | 0.549 | 0.54 | 0.576 | 0.657 | 0.45 | 0.405 | 0.414 | 0.333 | 0.315 | 0.963 | 0.954 | 0.954 | 0.909 | 0.972 | -0.7253025 | 0.2349219 | 1.559797 | -1.295163 | 0.7331391 | -0.3386203 | 0.1230387 | 0.4459048 | 0.379989665 | 0.3543408 | 0.553269446 | 0.3923086 | 0.5861081 | 0.387756232 | 0.585084738 | 0.411686838 | 0.561535833 | 0.97284097 | 0.973222671
85:15 PPF:DEF, 2bar, 15mm/s, 1mm | 4 | 1 | 85 | 1 | 15 | 2 | 0.504 | 0.4518 | 0.9558 | 0.477 | 0.585 | 0.504 | 0.504 | 0.45 | 0.423 | 0.423 | 0.441 | 0.477 | 0.495 | 0.9 | 1.008 | 0.945 | 0.981 | 0.945 | -0.7253025 | 0.2349219 | 1.559797 | -1.295163 | 0.3234943 | -0.03065053 | 0.150105 | 0.4459048 | 0.379989665 | 0.3543408 | 0.553269446 | 0.3923086 | 0.5861081 | 0.387756232 | 0.585084738 | 0.411686838 | 0.561535833 | 0.97284097 | 0.973222671
85:15 PPF:DEF, 2bar, 15mm/s, 1mm | 4 | 2 | 85 | 1 | 15 | 2 | 0.567 | 0.414 | 0.981 | 0.54 | 0.612 | 0.612 | 0.54 | 0.531 | 0.441 | 0.288 | 0.396 | 0.441 | 0.504 | 0.981 | 0.9 | 1.008 | 0.981 | 1.035 | -0.7253025 | 0.2349219 | 1.559797 | -1.295163 | 0.7331391 | -0.2008443 | 0.2764145 | 0.4459048 | 0.379989665 | 0.3543408 | 0.553269446 | 0.3923086 | 0.5861081 | 0.387756232 | 0.585084738 | 0.411686838 | 0.561535833 | 0.97284097 | 0.973222671
85:15 PPF:DEF, 2bar, 15mm/s, 1mm | 4 | 3 | 85 | 1 | 15 | 2 | 0.549 | 0.4014 | 0.9504 | 0.549 | 0.603 | 0.603 | 0.459 | 0.531 | 0.378 | 0.315 | 0.405 | 0.432 | 0.477 | 0.927 | 0.918 | 1.008 | 0.891 | 1.008 | -0.7253025 | 0.2349219 | 1.559797 | -1.295163 | 0.6160978 | -0.2575756 | 0.1230387 | 0.4459048 | 0.379989665 | 0.3543408 | 0.553269446 | 0.3923086 | 0.5861081 | 0.387756232 | 0.585084738 | 0.411686838 | 0.561535833 | 0.97284097 | 0.973222671
85:15 PPF:DEF, 2bar, 15mm/s, 1mm | 4 | 4 | 85 | 1 | 15 | 2 | 0.6228 | 0.324 | 0.9468 | 0.621 | 0.702 | 0.648 | 0.603 | 0.54 | 0.297 | 0.243 | 0.342 | 0.36 | 0.378 | 0.918 | 0.945 | 0.99 | 0.963 | 0.918 | -0.7253025 | 0.2349219 | 1.559797 | -1.295163 | 1.095967 | -0.6060676 | 0.1049945 | 0.4459048 | 0.379989665 | 0.3543408 | 0.553269446 | 0.3923086 | 0.5861081 | 0.387756232 | 0.585084738 | 0.411686838 | 0.561535833 | 0.97284097 | 0.973222671
85:15 PPF:DEF, 2bar, 15mm/s, 1mm | 5 | 1 | 85 | 1 | 15 | 2 | 0.5436 | 0.4176 | 0.9612 | 0.585 | 0.558 | 0.567 | 0.495 | 0.513 | 0.369 | 0.396 | 0.396 | 0.441 | 0.486 | 0.954 | 0.954 | 0.963 | 0.936 | 0.999 | -0.7253025 | 0.2349219 | 1.559797 | -1.295163 | 0.5809854 | -0.1846354 | 0.1771713 | 0.4459048 | 0.379989665 | 0.3543408 | 0.553269446 | 0.3923086 | 0.5861081 | 0.387756232 | 0.585084738 | 0.411686838 | 0.561535833 | 0.97284097 | 0.973222671
85:15 PPF:DEF, 2bar, 15mm/s, 1mm | 5 | 2 | 85 | 1 | 15 | 2 | 0.5454 | 0.4302 | 0.9756 | 0.63 | 0.522 | 0.558 | 0.531 | 0.486 | 0.396 | 0.396 | 0.396 | 0.459 | 0.504 | 1.026 | 0.918 | 0.954 | 0.99 | 0.99 | -0.7253025 | 0.2349219 | 1.559797 | -1.295163 | 0.5926895 | -0.1279041 | 0.2493481 | 0.4459048 | 0.379989665 | 0.3543408 | 0.553269446 | 0.3923086 | 0.5861081 | 0.387756232 | 0.585084738 | 0.411686838 | 0.561535833 | 0.97284097 | 0.973222671
85:15 PPF:DEF, 2bar, 15mm/s, 1mm | 5 | 3 | 85 | 1 | 15 | 2 | 0.5292 | 0.4176 | 0.9468 | 0.54 | 0.522 | 0.549 | 0.495 | 0.54 | 0.387 | 0.378 | 0.432 | 0.441 | 0.45 | 0.927 | 0.9 | 0.981 | 0.936 | 0.99 | -0.7253025 | 0.2349219 | 1.559797 | -1.295163 | 0.4873523 | -0.1846354 | 0.1049945 | 0.4459048 | 0.379989665 | 0.3543408 | 0.553269446 | 0.3923086 | 0.5861081 | 0.387756232 | 0.585084738 | 0.411686838 | 0.561535833 | 0.97284097 | 0.973222671
85:15 PPF:DEF, 2bar, 15mm/s, 1mm | 5 | 4 | 85 | 1 | 15 | 2 | 0.5598 | 0.3708 | 0.9306 | 0.639 | 0.594 | 0.558 | 0.504 | 0.504 | 0.252 | 0.351 | 0.369 | 0.423 | 0.459 | 0.891 | 0.945 | 0.927 | 0.927 | 0.963 | -0.7253025 | 0.2349219 | 1.559797 | -1.295163 | 0.6863226 | -0.3953515 | 0.02379554 | 0.4459048 | 0.379989665 | 0.3543408 | 0.553269446 | 0.3923086 | 0.5861081 | 0.387756232 | 0.585084738 | 0.411686838 | 0.561535833 | 0.97284097 | 0.973222671
85:15 PPF:DEF, 2bar, 15mm/s, 1mm | 6 | 1 | 85 | 1 | 15 | 2 | 0.414 | 0.5922 | 1.0062 | 0.396 | 0.414 | 0.333 | 0.45 | 0.477 | 0.648 | 0.648 | 0.612 | 0.576 | 0.477 | 1.044 | 1.062 | 0.945 | 1.026 | 0.954 | -0.7253025 | 0.2349219 | 1.559797 | -1.295163 | -0.2617125 | 0.6014979 | 0.4027239 | 0.4459048 | 0.379989665 | 0.3543408 | 0.553269446 | 0.3923086 | 0.5861081 | 0.387756232 | 0.585084738 | 0.411686838 | 0.561535833 | 0.97284097 | 0.973222671
85:15 PPF:DEF, 2bar, 15mm/s, 1mm | 6 | 2 | 85 | 1 | 15 | 2 | 0.3924 | 0.6048 | 0.9972 | 0.324 | 0.288 | 0.387 | 0.585 | 0.378 | 0.639 | 0.567 | 0.675 | 0.585 | 0.558 | 0.963 | 0.855 | 1.062 | 1.17 | 0.936 | -0.7253025 | 0.2349219 | 1.559797 | -1.295163 | -0.4021622 | 0.6582291 | 0.3576134 | 0.4459048 | 0.379989665 | 0.3543408 | 0.553269446 | 0.3923086 | 0.5861081 | 0.387756232 | 0.585084738 | 0.411686838 | 0.561535833 | 0.97284097 | 0.973222671
85:15 PPF:DEF, 2bar, 15mm/s, 1mm | 6 | 3 | 85 | 1 | 15 | 2 | 0.396 | 0.5346 | 0.9306 | 0.423 | 0.459 | 0.333 | 0.378 | 0.387 | 0.279 | 0.585 | 0.576 | 0.594 | 0.639 | 0.702 | 1.044 | 0.909 | 0.972 | 1.026 | -0.7253025 | 0.2349219 | 1.559797 | -1.295163 | -0.3787539 | 0.3421549 | 0.02379554 | 0.4459048 | 0.379989665 | 0.3543408 | 0.553269446 | 0.3923086 | 0.5861081 | 0.387756232 | 0.585084738 | 0.411686838 | 0.561535833 | 0.97284097 | 0.973222671
85:15 PPF:DEF, 2bar, 15mm/s, 1mm | 6 | 4 | 85 | 1 | 15 | 2 | 0.4752 | 0.5544 | 1.0296 | 0.54 | 0.405 | 0.423 | 0.549 | 0.459 | 0.531 | 0.558 | 0.459 | 0.702 | 0.522 | 1.071 | 0.963 | 0.882 | 1.251 | 0.981 | -0.7253025 | 0.2349219 | 1.559797 | -1.295163 | 0.1362281 | 0.4313041 | 0.5200113 | 0.4459048 | 0.379989665 | 0.3543408 | 0.553269446 | 0.3923086 | 0.5861081 | 0.387756232 | 0.585084738 | 0.411686838 | 0.561535833 | 0.97284097 | 0.973222671
85:15 PPF:DEF, 2bar, 15mm/s, 1mm | 7 | 1 | 85 | 1 | 15 | 2 | 0.5346 | 0.4896 | 1.0242 | 0.432 | 0.657 | 0.405 | 0.585 | 0.594 | 0.396 | 0.36 | 0.585 | 0.513 | 0.594 | 0.828 | 1.017 | 0.99 | 1.098 | 1.188 | -0.7253025 | 0.2349219 | 1.559797 | -1.295163 | 0.5224647 | 0.1395433 | 0.4929449 | 0.4459048 | 0.379989665 | 0.3543408 | 0.553269446 | 0.3923086 | 0.5861081 | 0.387756232 | 0.585084738 | 0.411686838 | 0.561535833 | 0.97284097 | 0.973222671
85:15 PPF:DEF, 2bar, 15mm/s, 1mm | 7 | 2 | 85 | 1 | 15 | 2 | 0.5274 | 0.4194 | 0.9468 | 0.423 | 0.639 | 0.522 | 0.567 | 0.486 | 0.36 | 0.36 | 0.531 | 0.495 | 0.351 | 0.783 | 0.999 | 1.053 | 1.062 | 0.837 | -0.7253025 | 0.2349219 | 1.559797 | -1.295163 | 0.4756481 | -0.1765309 | 0.1049945 | 0.4459048 | 0.379989665 | 0.3543408 | 0.553269446 | 0.3923086 | 0.5861081 | 0.387756232 | 0.585084738 | 0.411686838 | 0.561535833 | 0.97284097 | 0.973222671
85:15 PPF:DEF, 2bar, 15mm/s, 1mm | 7 | 3 | 85 | 1 | 15 | 2 | 0.5004 | 0.4068 | 0.9072 | 0.513 | 0.522 | 0.549 | 0.495 | 0.423 | 0.378 | 0.369 | 0.387 | 0.432 | 0.468 | 0.891 | 0.891 | 0.936 | 0.927 | 0.891 | -0.7253025 | 0.2349219 | 1.559797 | -1.295163 | 0.3000861 | -0.2332622 | -0.09349181 | 0.4459048 | 0.379989665 | 0.3543408 | 0.553269446 | 0.3923086 | 0.5861081 | 0.387756232 | 0.585084738 | 0.411686838 | 0.561535833 | 0.97284097 | 0.973222671
85:15 PPF:DEF, 2bar, 15mm/s, 1mm | 7 | 4 | 85 | 1 | 15 | 2 | 0.459 | 0.4752 | 0.9342 | 0.504 | 0.567 | 0.351 | 0.549 | 0.324 | 0.396 | 0.423 | 0.585 | 0.45 | 0.522 | 0.9 | 0.99 | 0.936 | 0.999 | 0.846 | -0.7253025 | 0.2349219 | 1.559797 | -1.295163 | 0.0308909 | 0.07470754 | 0.04183975 | 0.4459048 | 0.379989665 | 0.3543408 | 0.553269446 | 0.3923086 | 0.5861081 | 0.387756232 | 0.585084738 | 0.411686838 | 0.561535833 | 0.97284097 | 0.973222671
85:15 PPF:DEF, 2bar, 15mm/s, 1mm | 8 | 1 | 85 | 1 | 15 | 2 | 0.5472 | 0.4392 | 0.9864 | 0.567 | 0.666 | 0.675 | 0.441 | 0.387 | 0.459 | 0.288 | 0.432 | 0.594 | 0.423 | 1.026 | 0.954 | 1.107 | 1.035 | 0.81 | -0.7253025 | 0.2349219 | 1.559797 | -1.295163 | 0.6043936 | -0.08738179 | 0.3034808 | 0.4459048 | 0.379989665 | 0.3543408 | 0.553269446 | 0.3923086 | 0.5861081 | 0.387756232 | 0.585084738 | 0.411686838 | 0.561535833 | 0.97284097 | 0.973222671
85:15 PPF:DEF, 2bar, 15mm/s, 1mm | 8 | 2 | 85 | 1 | 15 | 2 | 0.5436 | 0.4266 | 0.9702 | 0.468 | 0.558 | 0.585 | 0.522 | 0.585 | 0.477 | 0.63 | 0.351 | 0.432 | 0.243 | 0.945 | 1.188 | 0.936 | 0.954 | 0.828 | -0.7253025 | 0.2349219 | 1.559797 | -1.295163 | 0.5809854 | -0.1441131 | 0.2222818 | 0.4459048 | 0.379989665 | 0.3543408 | 0.553269446 | 0.3923086 | 0.5861081 | 0.387756232 | 0.585084738 | 0.411686838 | 0.561535833 | 0.97284097 | 0.973222671
85:15 PPF:DEF, 2bar, 15mm/s, 1mm | 8 | 3 | 85 | 1 | 15 | 2 | 0.4464 | 0.4374 | 0.8838 | 0.45 | 0.558 | 0.396 | 0.369 | 0.459 | 0.342 | 0.522 | 0.54 | 0.459 | 0.324 | 0.792 | 1.08 | 0.936 | 0.828 | 0.783 | -0.7253025 | 0.2349219 | 1.559797 | -1.295163 | -0.05103806 | -0.09548626 | -0.2107792 | 0.4459048 | 0.379989665 | 0.3543408 | 0.553269446 | 0.3923086 | 0.5861081 | 0.387756232 | 0.585084738 | 0.411686838 | 0.561535833 | 0.97284097 | 0.973222671
85:15 PPF:DEF, 2bar, 15mm/s, 1mm | 8 | 4 | 85 | 1 | 15 | 2 | 0.4644 | 0.5076 | 0.972 | 0.477 | 0.522 | 0.468 | 0.459 | 0.396 | 0.54 | 0.432 | 0.603 | 0.459 | 0.504 | 1.017 | 0.954 | 1.071 | 0.918 | 0.9 | -0.7253025 | 0.2349219 | 1.559797 | -1.295163 | 0.06600331 | 0.2205879 | 0.2313039 | 0.4459048 | 0.379989665 | 0.3543408 | 0.553269446 | 0.3923086 | 0.5861081 | 0.387756232 | 0.585084738 | 0.411686838 | 0.561535833 | 0.97284097 | 0.973222671
85:15 PPF:DEF, 2bar, 15mm/s, 1mm | 9 | 1 | 85 | 1 | 15 | 2 | 0.5868 | 0.3816 | 0.9684 | 0.477 | 0.549 | 0.531 | 0.648 | 0.729 | 0.405 | 0.324 | 0.396 | 0.414 | 0.369 | 0.882 | 0.873 | 0.927 | 1.062 | 1.098 | -0.7253025 | 0.2349219 | 1.559797 | -1.295163 | 0.8618847 | -0.3467247 | 0.2132597 | 0.4459048 | 0.379989665 | 0.3543408 | 0.553269446 | 0.3923086 | 0.5861081 | 0.387756232 | 0.585084738 | 0.411686838 | 0.561535833 | 0.97284097 | 0.973222671
85:15 PPF:DEF, 2bar, 15mm/s, 1mm | 9 | 2 | 85 | 1 | 15 | 2 | 0.5454 | 0.4122 | 0.9576 | 0.441 | 0.585 | 0.558 | 0.711 | 0.432 | 0.495 | 0.36 | 0.405 | 0.351 | 0.45 | 0.936 | 0.945 | 0.963 | 1.062 | 0.882 | -0.7253025 | 0.2349219 | 1.559797 | -1.295163 | 0.5926895 | -0.2089488 | 0.1591271 | 0.4459048 | 0.379989665 | 0.3543408 | 0.553269446 | 0.3923086 | 0.5861081 | 0.387756232 | 0.585084738 | 0.411686838 | 0.561535833 | 0.97284097 | 0.973222671
85:15 PPF:DEF, 2bar, 15mm/s, 1mm | 9 | 3 | 85 | 1 | 15 | 2 | 0.4752 | 0.459 | 0.9342 | 0.54 | 0.576 | 0.495 | 0.486 | 0.279 | 0.333 | 0.414 | 0.45 | 0.684 | 0.414 | 0.873 | 0.99 | 0.945 | 1.17 | 0.693 | -0.7253025 | 0.2349219 | 1.559797 | -1.295163 | 0.1362281 | 0.001767338 | 0.04183975 | 0.4459048 | 0.379989665 | 0.3543408 | 0.553269446 | 0.3923086 | 0.5861081 | 0.387756232 | 0.585084738 | 0.411686838 | 0.561535833 | 0.97284097 | 0.973222671
85:15 PPF:DEF, 2bar, 15mm/s, 1mm | 9 | 4 | 85 | 1 | 15 | 2 | 0.5058 | 0.4914 | 0.9972 | 0.594 | 0.612 | 0.504 | 0.477 | 0.342 | 0.45 | 0.414 | 0.531 | 0.54 | 0.522 | 1.044 | 1.026 | 1.035 | 1.017 | 0.864 | -0.7253025 | 0.2349219 | 1.559797 | -1.295163 | 0.3351985 | 0.1476477 | 0.3576134 | 0.4459048 | 0.379989665 | 0.3543408 | 0.553269446 | 0.3923086 | 0.5861081 | 0.387756232 | 0.585084738 | 0.411686838 | 0.561535833 | 0.97284097 | 0.973222671
85:15 PPF:DEF, 2bar, 15mm/s, 1mm | 10 | 1 | 85 | 1 | 15 | 2 | 0.5868 | 0.3672 | 0.954 | 0.585 | 0.738 | 0.792 | 0.45 | 0.369 | 0.171 | 0.216 | 0.549 | 0.45 | 0.45 | 0.756 | 0.954 | 1.341 | 0.9 | 0.819 | -0.7253025 | 0.2349219 | 1.559797 | -1.295163 | 0.8618847 | -0.4115605 | 0.1410829 | 0.4459048 | 0.379989665 | 0.3543408 | 0.553269446 | 0.3923086 | 0.5861081 | 0.387756232 | 0.585084738 | 0.411686838 | 0.561535833 | 0.97284097 | 0.973222671
85:15 PPF:DEF, 2bar, 15mm/s, 1mm | 10 | 2 | 85 | 1 | 15 | 2 | 0.4824 | 0.4446 | 0.927 | 0.477 | 0.504 | 0.612 | 0.423 | 0.396 | 0.504 | 0.459 | 0.459 | 0.432 | 0.369 | 0.981 | 0.963 | 1.071 | 0.855 | 0.765 | -0.7253025 | 0.2349219 | 1.559797 | -1.295163 | 0.1830447 | -0.06306839 | 0.005751337 | 0.4459048 | 0.379989665 | 0.3543408 | 0.553269446 | 0.3923086 | 0.5861081 | 0.387756232 | 0.585084738 | 0.411686838 | 0.561535833 | 0.97284097 | 0.973222671
85:15 PPF:DEF, 2bar, 15mm/s, 1mm | 10 | 3 | 85 | 1 | 15 | 2 | 0.4806 | 0.432 | 0.9126 | 0.522 | 0.522 | 0.486 | 0.342 | 0.531 | 0.378 | 0.441 | 0.486 | 0.531 | 0.324 | 0.9 | 0.963 | 0.972 | 0.873 | 0.855 | -0.7253025 | 0.2349219 | 1.559797 | -1.295163 | 0.1713405 | -0.1197997 | -0.06642549 | 0.4459048 | 0.379989665 | 0.3543408 | 0.553269446 | 0.3923086 | 0.5861081 | 0.387756232 | 0.585084738 | 0.411686838 | 0.561535833 | 0.97284097 | 0.973222671
85:15 PPF:DEF, 2bar, 15mm/s, 1mm | 10 | 4 | 85 | 1 | 15 | 2 | 0.5652 | 0.4032 | 0.9684 | 0.459 | 0.585 | 0.783 | 0.585 | 0.414 | 0.306 | 0.45 | 0.441 | 0.423 | 0.396 | 0.765 | 1.035 | 1.224 | 1.008 | 0.81 | -0.7253025 | 0.2349219 | 1.559797 | -1.295163 | 0.721435 | -0.2494711 | 0.2132597 | 0.4459048 | 0.379989665 | 0.3543408 | 0.553269446 | 0.3923086 | 0.5861081 | 0.387756232 | 0.585084738 | 0.411686838 | 0.561535833 | 0.97284097 | 0.973222671
85:15 PPF:DEF, 2bar, 15mm/s, 1mm
85:15 PPF:DEF, 2bar, 15mm/s, 0.8mm | 1 | 1 | 85 | 0.8 | 15 | 2 | 0.6174 | 0.1404 | 0.7578 | 0.621 | 0.648 | 0.603 | 0.63 | 0.585 | 0.099 | 0.135 | 0.162 | 0.135 | 0.171 | 0.72 | 0.783 | 0.765 | 0.765 | 0.756 | -0.7253025 | -0.7047656 | 1.559797 | -1.295163 | 1.060855 | -1.432723 | -0.8423264 | 0.2533048 | 0.183189665 | 0.3543408 | 0.553269446 | 0.1916258 | 0.5861081 | 0.177246929 | 0.591952827 | 0.216576341 | 0.560863478 | 0.769199756 | 0.777439819
85:15 PPF:DEF, 2bar, 15mm/s, 0.8mm | 1 | 2 | 85 | 0.8 | 15 | 2 | 0.5814 | 0.2016 | 0.783 | 0.63 | 0.621 | 0.585 | 0.549 | 0.522 | 0.126 | 0.198 | 0.189 | 0.252 | 0.243 | 0.756 | 0.819 | 0.774 | 0.801 | 0.765 | -0.7253025 | -0.7047656 | 1.559797 | -1.295163 | 0.8267722 | -1.157171 | -0.716017 | 0.2533048 | 0.183189665 | 0.3543408 | 0.553269446 | 0.1916258 | 0.5861081 | 0.177246929 | 0.591952827 | 0.216576341 | 0.560863478 | 0.769199756 | 0.777439819
85:15 PPF:DEF, 2bar, 15mm/s, 0.8mm | 1 | 3 | 85 | 0.8 | 15 | 2 | 0.5508 | 0.2196 | 0.7704 | 0.612 | 0.621 | 0.522 | 0.495 | 0.504 | 0.144 | 0.207 | 0.198 | 0.252 | 0.297 | 0.756 | 0.828 | 0.72 | 0.747 | 0.801 | -0.7253025 | -0.7047656 | 1.559797 | -1.295163 | 0.6278019 | -1.076127 | -0.7791717 | 0.2533048 | 0.183189665 | 0.3543408 | 0.553269446 | 0.1916258 | 0.5861081 | 0.177246929 | 0.591952827 | 0.216576341 | 0.560863478 | 0.769199756 | 0.777439819
85:15 PPF:DEF, 2bar, 15mm/s, 0.8mm | 1 | 4 | 85 | 0.8 | 15 | 2 | 0.5724 | 0.2322 | 0.8046 | 0.594 | 0.54 | 0.513 | 0.603 | 0.612 | 0.189 | 0.261 | 0.324 | 0.18 | 0.207 | 0.783 | 0.801 | 0.837 | 0.783 | 0.819 | -0.7253025 | -0.7047656 | 1.559797 | -1.295163 | 0.7682516 | -1.019395 | -0.6077517 | 0.2533048 | 0.183189665 | 0.3543408 | 0.553269446 | 0.1916258 | 0.5861081 | 0.177246929 | 0.591952827 | 0.216576341 | 0.560863478 | 0.769199756 | 0.777439819
85:15 PPF:DEF, 2bar, 15mm/s, 0.8mm | 2 | 1 | 85 | 0.8 | 15 | 2 | 0.5958 | 0.1656 | 0.7614 | 0.639 | 0.63 | 0.567 | 0.576 | 0.567 | 0.207 | 0.135 | 0.144 | 0.18 | 0.162 | 0.846 | 0.765 | 0.711 | 0.756 | 0.729 | -0.7253025 | -0.7047656 | 1.559797 | -1.295163 | 0.9204053 | -1.319261 | -0.8242822 | 0.2533048 | 0.183189665 | 0.3543408 | 0.553269446 | 0.1916258 | 0.5861081 | 0.177246929 | 0.591952827 | 0.216576341 | 0.560863478 | 0.769199756 | 0.777439819
85:15 PPF:DEF, 2bar, 15mm/s, 0.8mm | 2 | 2 | 85 | 0.8 | 15 | 2 | 0.5616 | 0.1926 | 0.7542 | 0.648 | 0.567 | 0.576 | 0.549 | 0.468 | 0.153 | 0.126 | 0.216 | 0.225 | 0.243 | 0.801 | 0.693 | 0.792 | 0.774 | 0.711 | -0.7253025 | -0.7047656 | 1.559797 | -1.295163 | 0.6980267 | -1.197694 | -0.8603706 | 0.2533048 | 0.183189665 | 0.3543408 | 0.553269446 | 0.1916258 | 0.5861081 | 0.177246929 | 0.591952827 | 0.216576341 | 0.560863478 | 0.769199756 | 0.777439819
85:15 PPF:DEF, 2bar, 15mm/s, 0.8mm | 2 | 3 | 85 | 0.8 | 15 | 2 | 0.5562 | 0.2448 | 0.801 | 0.585 | 0.594 | 0.675 | 0.459 | 0.468 | 0.252 | 0.225 | 0.306 | 0.297 | 0.144 | 0.837 | 0.819 | 0.981 | 0.756 | 0.612 | -0.7253025 | -0.7047656 | 1.559797 | -1.295163 | 0.6629143 | -0.9626642 | -0.6257959 | 0.2533048 | 0.183189665 | 0.3543408 | 0.553269446 | 0.1916258 | 0.5861081 | 0.177246929 | 0.591952827 | 0.216576341 | 0.560863478 | 0.769199756 | 0.777439819
85:15 PPF:DEF, 2bar, 15mm/s, 0.8mm | 2 | 4 | 85 | 0.8 | 15 | 2 | 0.5508 | 0.2358 | 0.7866 | 0.63 | 0.603 | 0.576 | 0.495 | 0.45 | 0.135 | 0.18 | 0.198 | 0.279 | 0.387 | 0.765 | 0.783 | 0.774 | 0.774 | 0.837 | -0.7253025 | -0.7047656 | 1.559797 | -1.295163 | 0.6278019 | -1.003187 | -0.6979728 | 0.2533048 | 0.183189665 | 0.3543408 | 0.553269446 | 0.1916258 | 0.5861081 | 0.177246929 | 0.591952827 | 0.216576341 | 0.560863478 | 0.769199756 | 0.777439819
85:15 PPF:DEF, 2bar, 15mm/s, 0.8mm | 3 | 1 | 85 | 0.8 | 15 | 2 | 0.5616 | 0.1854 | 0.747 | 0.621 | 0.603 | 0.576 | 0.513 | 0.495 | 0.171 | 0.153 | 0.171 | 0.216 | 0.216 | 0.792 | 0.756 | 0.747 | 0.729 | 0.711 | -0.7253025 | -0.7047656 | 1.559797 | -1.295163 | 0.6980267 | -1.230112 | -0.8964591 | 0.2533048 | 0.183189665 | 0.3543408 | 0.553269446 | 0.1916258 | 0.5861081 | 0.177246929 | 0.591952827 | 0.216576341 | 0.560863478 | 0.769199756 | 0.777439819
85:15 PPF:DEF, 2bar, 15mm/s, 0.8mm | 3 | 2 | 85 | 0.8 | 15 | 2 | 0.5562 | 0.1944 | 0.7506 | 0.612 | 0.612 | 0.54 | 0.513 | 0.504 | 0.153 | 0.135 | 0.189 | 0.225 | 0.27 | 0.765 | 0.747 | 0.729 | 0.738 | 0.774 | -0.7253025 | -0.7047656 | 1.559797 | -1.295163 | 0.6629143 | -1.189589 | -0.8784148 | 0.2533048 | 0.183189665 | 0.3543408 | 0.553269446 | 0.1916258 | 0.5861081 | 0.177246929 | 0.591952827 | 0.216576341 | 0.560863478 | 0.769199756 | 0.777439819
85:15 PPF:DEF, 2bar, 15mm/s, 0.8mm | 3 | 3 | 85 | 0.8 | 15 | 2 | 0.5436 | 0.2142 | 0.7578 | 0.648 | 0.612 | 0.531 | 0.486 | 0.441 | 0.315 | 0.072 | 0.162 | 0.225 | 0.297 | 0.963 | 0.684 | 0.693 | 0.711 | 0.738 | -0.7253025 | -0.7047656 | 1.559797 | -1.295163 | 0.5809854 | -1.10044 | -0.8423264 | 0.2533048 | 0.183189665 | 0.3543408 | 0.553269446 | 0.1916258 | 0.5861081 | 0.177246929 | 0.591952827 | 0.216576341 | 0.560863478 | 0.769199756 | 0.777439819
85:15 PPF:DEF, 2bar, 15mm/s, 0.8mm | 3 | 4 | 85 | 0.8 | 15 | 2 | 0.5598 | 0.234 | 0.7938 | 0.72 | 0.585 | 0.603 | 0.504 | 0.387 | 0.18 | 0.162 | 0.279 | 0.27 | 0.279 | 0.9 | 0.747 | 0.882 | 0.774 | 0.666 | -0.7253025 | -0.7047656 | 1.559797 | -1.295163 | 0.6863226 | -1.011291 | -0.6618844 | 0.2533048 | 0.183189665 | 0.3543408 | 0.553269446 | 0.1916258 | 0.5861081 | 0.177246929 | 0.591952827 | 0.216576341 | 0.560863478 | 0.769199756 | 0.777439819
85:15 PPF:DEF, 2bar, 15mm/s, 0.8mm | 4 | 1 | 85 | 0.8 | 15 | 2 | 0.5904 | 0.1944 | 0.7848 | 0.702 | 0.594 | 0.576 | 0.531 | 0.549 | 0.144 | 0.171 | 0.198 | 0.207 | 0.252 | 0.846 | 0.765 | 0.774 | 0.738 | 0.801 | -0.7253025 | -0.7047656 | 1.559797 | -1.295163 | 0.8852929 | -1.189589 | -0.7069949 | 0.2533048 | 0.183189665 | 0.3543408 | 0.553269446 | 0.1916258 | 0.5861081 | 0.177246929 | 0.591952827 | 0.216576341 | 0.560863478 | 0.769199756 | 0.777439819
85:15 PPF:DEF, 2bar, 15mm/s, 0.8mm | 4 | 2 | 85 | 0.8 | 15 | 2 | 0.594 | 0.2016 | 0.7956 | 0.738 | 0.603 | 0.594 | 0.54 | 0.495 | 0.189 | 0.144 | 0.18 | 0.225 | 0.27 | 0.927 | 0.747 | 0.774 | 0.765 | 0.765 | -0.7253025 | -0.7047656 | 1.559797 | -1.295163 | 0.9087012 | -1.157171 | -0.6528622 | 0.2533048 | 0.183189665 | 0.3543408 | 0.553269446 | 0.1916258 | 0.5861081 | 0.177246929 | 0.591952827 | 0.216576341 | 0.560863478 | 0.769199756 | 0.777439819
85:15 PPF:DEF, 2bar, 15mm/s, 0.8mm | 4 | 3 | 85 | 0.8 | 15 | 2 | 0.6048 | 0.1926 | 0.7974 | 0.747 | 0.612 | 0.585 | 0.558 | 0.522 | 0.135 | 0.144 | 0.189 | 0.207 | 0.288 | 0.882 | 0.756 | 0.774 | 0.765 | 0.81 | -0.7253025 | -0.7047656 | 1.559797 | -1.295163 | 0.978926 | -1.197694 | -0.6438401 | 0.2533048 | 0.183189665 | 0.3543408 | 0.553269446 | 0.1916258 | 0.5861081 | 0.177246929 | 0.591952827 | 0.216576341 | 0.560863478 | 0.769199756 | 0.777439819
85:15 PPF:DEF, 2bar, 15mm/s, 0.8mm | 4 | 4 | 85 | 0.8 | 15 | 2 | 0.5796 | 0.225 | 0.8046 | 0.603 | 0.513 | 0.477 | 0.549 | 0.756 | 0.288 | 0.18 | 0.171 | 0.423 | 0.063 | 0.891 | 0.693 | 0.648 | 0.972 | 0.819 | -0.7253025 | -0.7047656 | 1.559797 | -1.295163 | 0.8150681 | -1.051813 | -0.6077517 | 0.2533048 | 0.183189665 | 0.3543408 | 0.553269446 | 0.1916258 | 0.5861081 | 0.177246929 | 0.591952827 | 0.216576341 | 0.560863478 | 0.769199756 | 0.777439819
85:15 PPF:DEF, 2bar, 15mm/s, 0.8mm | 5 | 1 | 85 | 0.8 | 15 | 2 | 0.5526 | 0.1962 | 0.7488 | 0.594 | 0.594 | 0.549 | 0.531 | 0.495 | 0.144 | 0.153 | 0.198 | 0.234 | 0.252 | 0.738 | 0.747 | 0.747 | 0.765 | 0.747 | -0.7253025 | -0.7047656 | 1.559797 | -1.295163 | 0.639506 | -1.181485 | -0.8874369 | 0.2533048 | 0.183189665 | 0.3543408 | 0.553269446 | 0.1916258 | 0.5861081 | 0.177246929 | 0.591952827 | 0.216576341 | 0.560863478 | 0.769199756 | 0.777439819
85:15 PPF:DEF, 2bar, 15mm/s, 0.8mm | 5 | 2 | 85 | 0.8 | 15 | 2 | 0.558 | 0.1602 | 0.7182 | 0.603 | 0.567 | 0.603 | 0.531 | 0.486 | 0.126 | 0.144 | 0.135 | 0.18 | 0.216 | 0.729 | 0.711 | 0.738 | 0.711 | 0.702 | -0.7253025 | -0.7047656 | 1.559797 | -1.295163 | 0.6746185 | -1.343574 | -1.040813 | 0.2533048 | 0.183189665 | 0.3543408 | 0.553269446 | 0.1916258 | 0.5861081 | 0.177246929 | 0.591952827 | 0.216576341 | 0.560863478 | 0.769199756 | 0.777439819
85:15 PPF:DEF, 2bar, 15mm/s, 0.8mm | 5 | 3 | 85 | 0.8 | 15 | 2 | 0.5544 | 0.2304 | 0.7848 | 0.459 | 0.54 | 0.603 | 0.585 | 0.585 | 0.333 | 0.144 | 0.135 | 0.243 | 0.297 | 0.792 | 0.684 | 0.738 | 0.828 | 0.882 | -0.7253025 | -0.7047656 | 1.559797 | -1.295163 | 0.6512102 | -1.0275 | -0.7069949 | 0.2533048 | 0.183189665 | 0.3543408 | 0.553269446 | 0.1916258 | 0.5861081 | 0.177246929 | 0.591952827 | 0.216576341 | 0.560863478 | 0.769199756 | 0.777439819
85:15 PPF:DEF, 2bar, 15mm/s, 0.8mm | 5 | 4 | 85 | 0.8 | 15 | 2 | 0.5328 | 0.198 | 0.7308 | 0.576 | 0.549 | 0.567 | 0.459 | 0.513 | 0.252 | 0.198 | 0.207 | 0.252 | 0.081 | 0.828 | 0.747 | 0.774 | 0.711 | 0.594 | -0.7253025 | -0.7047656 | 1.559797 | -1.295163 | 0.5107605 | -1.17338 | -0.977658 | 0.2533048 | 0.183189665 | 0.3543408 | 0.553269446 | 0.1916258 | 0.5861081 | 0.177246929 | 0.591952827 | 0.216576341 | 0.560863478 | 0.769199756 | 0.777439819
85:15 PPF:DEF, 2bar, 15mm/s, 0.8mm | 6 | 1 | 85 | 0.8 | 15 | 2 | 0.306 | 0.4986 | 0.8046 | 0.216 | 0.279 | 0.279 | 0.306 | 0.45 | 0.468 | 0.468 | 0.468 | 0.576 | 0.513 | 0.684 | 0.747 | 0.747 | 0.882 | 0.963 | -0.7253025 | -0.7047656 | 1.559797 | -1.295163 | -0.9639608 | 0.1800656 | -0.6077517 | 0.2533048 | 0.183189665 | 0.3543408 | 0.553269446 | 0.1916258 | 0.5861081 | 0.177246929 | 0.591952827 | 0.216576341 | 0.560863478 | 0.769199756 | 0.777439819
85:15 PPF:DEF, 2bar, 15mm/s, 0.8mm | 6 | 2 | 85 | 0.8 | 15 | 2 | 0.378 | 0.3564 | 0.7344 | 0.333 | 0.513 | 0.396 | 0.36 | 0.288 | 0.144 | 0.441 | 0.441 | 0.36 | 0.396 | 0.477 | 0.954 | 0.837 | 0.72 | 0.684 | -0.7253025 | -0.7047656 | 1.559797 | -1.295163 | -0.4957953 | -0.4601873 | -0.9596138 | 0.2533048 | 0.183189665 | 0.3543408 | 0.553269446 | 0.1916258 | 0.5861081 | 0.177246929 | 0.591952827 | 0.216576341 | 0.560863478 | 0.769199756 | 0.777439819
85:15 PPF:DEF, 2bar, 15mm/s, 0.8mm | 6 | 3 | 85 | 0.8 | 15 | 2 | 0.4086 | 0.333 | 0.7416 | 0.342 | 0.45 | 0.459 | 0.477 | 0.315 | 0.387 | 0.414 | 0.288 | 0.279 | 0.297 | 0.729 | 0.864 | 0.747 | 0.756 | 0.612 | -0.7253025 | -0.7047656 | 1.559797 | -1.295163 | -0.2968249 | -0.5655453 | -0.9235254 | 0.2533048 | 0.183189665 | 0.3543408 | 0.553269446 | 0.1916258 | 0.5861081 | 0.177246929 | 0.591952827 | 0.216576341 | 0.560863478 | 0.769199756 | 0.777439819
85:15 PPF:DEF, 2bar, 15mm/s, 0.8mm | 6 | 4 | 85 | 0.8 | 15 | 2 | 0.4842 | 0.2862 | 0.7704 | 0.513 | 0.504 | 0.459 | 0.468 | 0.477 | 0.18 | 0.369 | 0.387 | 0.297 | 0.198 | 0.693 | 0.873 | 0.846 | 0.765 | 0.675 | -0.7253025 | -0.7047656 | 1.559797 | -1.295163 | 0.1947488 | -0.7762614 | -0.7791717 | 0.2533048 | 0.183189665 | 0.3543408 | 0.553269446 | 0.1916258 | 0.5861081 | 0.177246929 | 0.591952827 | 0.216576341 | 0.560863478 | 0.769199756 | 0.777439819
85:15 PPF:DEF, 2bar, 15mm/s, 0.8mm | 7 | 1 | 85 | 0.8 | 15 | 2 | 0.495 | 0.2718 | 0.7668 | 0.54 | 0.567 | 0.513 | 0.405 | 0.45 | 0.297 | 0.117 | 0.342 | 0.252 | 0.351 | 0.837 | 0.684 | 0.855 | 0.657 | 0.801 | -0.7253025 | -0.7047656 | 1.559797 | -1.295163 | 0.2649736 | -0.8410972 | -0.7972159 | 0.2533048 | 0.183189665 | 0.3543408 | 0.553269446 | 0.1916258 | 0.5861081 | 0.177246929 | 0.591952827 | 0.216576341 | 0.560863478 | 0.769199756 | 0.777439819
85:15 PPF:DEF, 2bar, 15mm/s, 0.8mm | 7 | 2 | 85 | 0.8 | 15 | 2 | 0.4572 | 0.4572 | 0.9144 | 0.603 | 0.477 | 0.387 | 0.576 | 0.243 | 0.603 | 0.477 | 0.387 | 0.576 | 0.243 | 1.206 | 0.954 | 0.774 | 1.152 | 0.486 | -0.7253025 | -0.7047656 | 1.559797 | -1.295163 | 0.01918676 | -0.006337128 | -0.05740339 | 0.2533048 | 0.183189665 | 0.3543408 | 0.553269446 | 0.1916258 | 0.5861081 | 0.177246929 | 0.591952827 | 0.216576341 | 0.560863478 | 0.769199756 | 0.777439819
85:15 PPF:DEF, 2bar, 15mm/s, 0.8mm | 7 | 3 | 85 | 0.8 | 15 | 2 | 0.4716 | 0.2412 | 0.7128 | 0.504 | 0.567 | 0.306 | 0.522 | 0.459 | 0.207 | 0.144 | 0.243 | 0.423 | 0.189 | 0.711 | 0.711 | 0.549 | 0.945 | 0.648 | -0.7253025 | -0.7047656 | 1.559797 | -1.295163 | 0.1128199 | -0.9788731 | -1.067879 | 0.2533048 | 0.183189665 | 0.3543408 | 0.553269446 | 0.1916258 | 0.5861081 | 0.177246929 | 0.591952827 | 0.216576341 | 0.560863478 | 0.769199756 | 0.777439819
85:15 PPF:DEF, 2bar, 15mm/s, 0.8mm | 7 | 4 | 85 | 0.8 | 15 | 2 | 0.45 | 0.2736 | 0.7236 | 0.603 | 0.495 | 0.342 | 0.36 | 0.45 | 0.369 | 0.216 | 0.162 | 0.36 | 0.261 | 0.972 | 0.711 | 0.504 | 0.72 | 0.711 | -0.7253025 | -0.7047656 | 1.559797 | -1.295163 | -0.02762979 | -0.8329927 | -1.013746 | 0.2533048 | 0.183189665 | 0.3543408 | 0.553269446 | 0.1916258 | 0.5861081 | 0.177246929 | 0.591952827 | 0.216576341 | 0.560863478 | 0.769199756 | 0.777439819
85:15 PPF:DEF, 2bar, 15mm/s, 0.8mm | 8 | 1 | 85 | 0.8 | 15 | 2 | 0.459 | 0.2502 | 0.7092 | 0.306 | 0.54 | 0.396 | 0.558 | 0.495 | 0.198 | 0.153 | 0.351 | 0.252 | 0.297 | 0.504 | 0.693 | 0.747 | 0.81 | 0.792 | -0.7253025 | -0.7047656 | 1.559797 | -1.295163 | 0.0308909 | -0.9383508 | -1.085923 | 0.2533048 | 0.183189665 | 0.3543408 | 0.553269446 | 0.1916258 | 0.5861081 | 0.177246929 | 0.591952827 | 0.216576341 | 0.560863478 | 0.769199756 | 0.777439819
85:15 PPF:DEF, 2bar, 15mm/s, 0.8mm | 8 | 2 | 85 | 0.8 | 15 | 2 | 0.522 | 0.2538 | 0.7758 | 0.441 | 0.567 | 0.639 | 0.639 | 0.324 | 0.369 | 0.225 | 0.162 | 0.279 | 0.234 | 0.81 | 0.792 | 0.801 | 0.918 | 0.558 | -0.7253025 | -0.7047656 | 1.559797 | -1.295163 | 0.4405357 | -0.9221418 | -0.7521054 | 0.2533048 | 0.183189665 | 0.3543408 | 0.553269446 | 0.1916258 | 0.5861081 | 0.177246929 | 0.591952827 | 0.216576341 | 0.560863478 | 0.769199756 | 0.777439819
85:15 PPF:DEF, 2bar, 15mm/s, 0.8mm | 8 | 3 | 85 | 0.8 | 15 | 2 | 0.4914 | 0.315 | 0.8064 | 0.513 | 0.459 | 0.423 | 0.549 | 0.513 | 0.18 | 0.342 | 0.27 | 0.369 | 0.414 | 0.693 | 0.801 | 0.693 | 0.918 | 0.927 | -0.7253025 | -0.7047656 | 1.559797 | -1.295163 | 0.2415654 | -0.64659 | -0.5987296 | 0.2533048 | 0.183189665 | 0.3543408 | 0.553269446 | 0.1916258 | 0.5861081 | 0.177246929 | 0.591952827 | 0.216576341 | 0.560863478 | 0.769199756 | 0.777439819
85:15 PPF:DEF, 2bar, 15mm/s, 0.8mm | 8 | 4 | 85 | 0.8 | 15 | 2 | 0.567 | 0.1998 | 0.7668 | 0.621 | 0.432 | 0.738 | 0.522 | 0.522 | 0.225 | 0.243 | 0.216 | 0.09 | 0.225 | 0.846 | 0.675 | 0.954 | 0.612 | 0.747 | -0.7253025 | -0.7047656 | 1.559797 | -1.295163 | 0.7331391 | -1.165276 | -0.7972159 | 0.2533048 | 0.183189665 | 0.3543408 | 0.553269446 | 0.1916258 | 0.5861081 | 0.177246929 | 0.591952827 | 0.216576341 | 0.560863478 | 0.769199756 | 0.777439819
85:15 PPF:DEF, 2bar, 15mm/s, 0.8mm | 9 | 1 | 85 | 0.8 | 15 | 2 | 0.468 | 0.2718 | 0.7398 | 0.513 | 0.54 | 0.54 | 0.459 | 0.288 | 0.279 | 0.207 | 0.279 | 0.261 | 0.333 | 0.792 | 0.747 | 0.819 | 0.72 | 0.621 | -0.7253025 | -0.7047656 | 1.559797 | -1.295163 | 0.08941159 | -0.8410972 | -0.9325475 | 0.2533048 | 0.183189665 | 0.3543408 | 0.553269446 | 0.1916258 | 0.5861081 | 0.177246929 | 0.591952827 | 0.216576341 | 0.560863478 | 0.769199756 | 0.777439819
85:15 PPF:DEF, 2bar, 15mm/s, 0.8mm | 9 | 2 | 85 | 0.8 | 15 | 2 | 0.5472 | 0.3564 | 0.9036 | 0.504 | 0.639 | 0.819 | 0.378 | 0.396 | 0.252 | 0.45 | 0.252 | 0.171 | 0.657 | 0.756 | 1.089 | 1.071 | 0.549 | 1.053 | -0.7253025 | -0.7047656 | 1.559797 | -1.295163 | 0.6043936 | -0.4601873 | -0.111536 | 0.2533048 | 0.183189665 | 0.3543408 | 0.553269446 | 0.1916258 | 0.5861081 | 0.177246929 | 0.591952827 | 0.216576341 | 0.560863478 | 0.769199756 | 0.777439819
85:15 PPF:DEF, 2bar, 15mm/s, 0.8mm | 9 | 3 | 85 | 0.8 | 15 | 2 | 0.486 | 0.3294 | 0.8154 | 0.432 | 0.495 | 0.351 | 0.666 | 0.486 | 0.207 | 0.306 | 0.306 | 0.378 | 0.45 | 0.639 | 0.801 | 0.657 | 1.044 | 0.936 | -0.7253025 | -0.7047656 | 1.559797 | -1.295163 | 0.206453 | -0.5817542 | -0.5536191 | 0.2533048 | 0.183189665 | 0.3543408 | 0.553269446 | 0.1916258 | 0.5861081 | 0.177246929 | 0.591952827 | 0.216576341 | 0.560863478 | 0.769199756 | 0.777439819
85:15 PPF:DEF, 2bar, 15mm/s, 0.8mm | 9 | 4 | 85 | 0.8 | 15 | 2 | 0.468 | 0.252 | 0.72 | 0.54 | 0.387 | 0.423 | 0.513 | 0.477 | 0.351 | 0.225 | 0.315 | 0.135 | 0.234 | 0.891 | 0.612 | 0.738 | 0.648 | 0.711 | -0.7253025 | -0.7047656 | 1.559797 | -1.295163 | 0.08941159 | -0.9302463 | -1.031791 | 0.2533048 | 0.183189665 | 0.3543408 | 0.553269446 | 0.1916258 | 0.5861081 | 0.177246929 | 0.591952827 | 0.216576341 | 0.560863478 | 0.769199756 | 0.777439819
85:15 PPF:DEF, 2bar, 15mm/s, 0.8mm | 10 | 1 | 85 | 0.8 | 15 | 2 | 0.621 | 0.2358 | 0.8568 | 0.612 | 0.54 | 0.675 | 0.594 | 0.684 | 0.198 | 0.324 | 0.315 | 0.144 | 0.198 | 0.81 | 0.864 | 0.99 | 0.738 | 0.882 | -0.7253025 | -0.7047656 | 1.559797 | -1.295163 | 1.084263 | -1.003187 | -0.3461107 | 0.2533048 | 0.183189665 | 0.3543408 | 0.553269446 | 0.1916258 | 0.5861081 | 0.177246929 | 0.591952827 | 0.216576341 | 0.560863478 | 0.769199756 | 0.777439819
85:15 PPF:DEF, 2bar, 15mm/s, 0.8mm | 10 | 2 | 85 | 0.8 | 15 | 2 | 0.567 | 0.324 | 0.891 | 0.45 | 0.513 | 0.693 | 0.702 | 0.477 | 0.297 | 0.315 | 0.423 | 0.279 | 0.306 | 0.747 | 0.828 | 1.116 | 0.981 | 0.783 | -0.7253025 | -0.7047656 | 1.559797 | -1.295163 | 0.7331391 | -0.6060676 | -0.1746907 | 0.2533048 | 0.183189665 | 0.3543408 | 0.553269446 | 0.1916258 | 0.5861081 | 0.177246929 | 0.591952827 | 0.216576341 | 0.560863478 | 0.769199756 | 0.777439819
85:15 PPF:DEF, 2bar, 15mm/s, 0.8mm | 10 | 3 | 85 | 0.8 | 15 | 2 | 0.4716 | 0.3258 | 0.7974 | 0.423 | 0.558 | 0.441 | 0.513 | 0.423 | 0.333 | 0.36 | 0.207 | 0.225 | 0.504 | 0.756 | 0.918 | 0.648 | 0.738 | 0.927 | -0.7253025 | -0.7047656 | 1.559797 | -1.295163 | 0.1128199 | -0.5979632 | -0.6438401 | 0.2533048 | 0.183189665 | 0.3543408 | 0.553269446 | 0.1916258 | 0.5861081 | 0.177246929 | 0.591952827 | 0.216576341 | 0.560863478 | 0.769199756 | 0.777439819
85:15 PPF:DEF, 2bar, 15mm/s, 0.8mm | 10 | 4 | 85 | 0.8 | 15 | 2 | 0.6858 | 0.2826 | 0.9684 | 0.63 | 0.567 | 0.783 | 0.765 | 0.684 | 0.405 | 0.216 | 0.27 | 0.261 | 0.261 | 1.035 | 0.783 | 1.053 | 1.026 | 0.945 | -0.7253025 | -0.7047656 | 1.559797 | -1.295163 | 1.505612 | -0.7924704 | 0.2132597 | 0.2533048 | 0.183189665 | 0.3543408 | 0.553269446 | 0.1916258 | 0.5861081 | 0.177246929 | 0.591952827 | 0.216576341 | 0.560863478 | 0.769199756 | 0.777439819
85:15 PPF:DEF, 2bar, 15mm/s, 0.8mm
85:15 PPF:DEF, 2.5bar, 5mm/s, 1.2mm | 1 | 1 | 85 | 1.2 | 5 | 2.5 | 0.5508 | 0.594 | 1.1448 | 0.54 | 0.567 | 0.531 | 0.567 | 0.549 | 0.612 | 0.639 | 0.549 | 0.612 | 0.558 | 1.152 | 1.206 | 1.08 | 1.179 | 1.107 | -0.7253025 | 1.174609 | -0.8062445 | -0.4284002 | 0.6278019 | 0.6096023 | 1.097426 | 0.6311191 | 0.504750665 | 0.5966616 | 0.597846446 | 0.5446123 | 0.6107121 | 0.597806891 | 0.526016661 | 0.541798153 | 0.589184724 | 1.123823552 | 1.130982877
85:15 PPF:DEF, 2.5bar, 5mm/s, 1.2mm | 1 | 2 | 85 | 1.2 | 5 | 2.5 | 0.5004 | 0.6336 | 1.134 | 0.495 | 0.513 | 0.486 | 0.495 | 0.513 | 0.639 | 0.648 | 0.612 | 0.639 | 0.63 | 1.134 | 1.161 | 1.098 | 1.134 | 1.143 | -0.7253025 | 1.174609 | -0.8062445 | -0.4284002 | 0.3000861 | 0.7879006 | 1.043293 | 0.6311191 | 0.504750665 | 0.5966616 | 0.597846446 | 0.5446123 | 0.6107121 | 0.597806891 | 0.526016661 | 0.541798153 | 0.589184724 | 1.123823552 | 1.130982877
85:15 PPF:DEF, 2.5bar, 5mm/s, 1.2mm | 1 | 3 | 85 | 1.2 | 5 | 2.5 | 0.5292 | 0.5976 | 1.1268 | 0.567 | 0.522 | 0.513 | 0.522 | 0.522 | 0.576 | 0.567 | 0.612 | 0.612 | 0.621 | 1.143 | 1.089 | 1.125 | 1.134 | 1.143 | -0.7253025 | 1.174609 | -0.8062445 | -0.4284002 | 0.4873523 | 0.6258113 | 1.007205 | 0.6311191 | 0.504750665 | 0.5966616 | 0.597846446 | 0.5446123 | 0.6107121 | 0.597806891 | 0.526016661 | 0.541798153 | 0.589184724 | 1.123823552 | 1.130982877
85:15 PPF:DEF, 2.5bar, 5mm/s, 1.2mm | 1 | 4 | 85 | 1.2 | 5 | 2.5 | 0.5112 | 0.6696 | 1.1808 | 0.504 | 0.504 | 0.504 | 0.513 | 0.531 | 0.648 | 0.648 | 0.684 | 0.684 | 0.684 | 1.152 | 1.152 | 1.188 | 1.197 | 1.215 | -0.7253025 | 1.174609 | -0.8062445 | -0.4284002 | 0.3703109 | 0.9499899 | 1.277868 | 0.6311191 | 0.504750665 | 0.5966616 | 0.597846446 | 0.5446123 | 0.6107121 | 0.597806891 | 0.526016661 | 0.541798153 | 0.589184724 | 1.123823552 | 1.130982877
85:15 PPF:DEF, 2.5bar, 5mm/s, 1.2mm | 2 | 1 | 85 | 1.2 | 5 | 2.5 | 0.4896 | 0.6822 | 1.1718 | 0.45 | 0.522 | 0.531 | 0.486 | 0.459 | 0.765 | 0.693 | 0.648 | 0.657 | 0.648 | 1.215 | 1.215 | 1.179 | 1.143 | 1.107 | -0.7253025 | 1.174609 | -0.8062445 | -0.4284002 | 0.2298612 | 1.006721 | 1.232757 | 0.6311191 | 0.504750665 | 0.5966616 | 0.597846446 | 0.5446123 | 0.6107121 | 0.597806891 | 0.526016661 | 0.541798153 | 0.589184724 | 1.123823552 | 1.130982877
85:15 PPF:DEF, 2.5bar, 5mm/s, 1.2mm | 2 | 2 | 85 | 1.2 | 5 | 2.5 | 0.45 | 0.6714 | 1.1214 | 0.396 | 0.432 | 0.459 | 0.504 | 0.459 | 0.657 | 0.711 | 0.648 | 0.684 | 0.657 | 1.053 | 1.143 | 1.107 | 1.188 | 1.116 | -0.7253025 | 1.174609 | -0.8062445 | -0.4284002 | -0.02762979 | 0.9580944 | 0.9801386 | 0.6311191 | 0.504750665 | 0.5966616 | 0.597846446 | 0.5446123 | 0.6107121 | 0.597806891 | 0.526016661 | 0.541798153 | 0.589184724 | 1.123823552 | 1.130982877
85:15 PPF:DEF, 2.5bar, 5mm/s, 1.2mm | 2 | 3 | 85 | 1.2 | 5 | 2.5 | 0.4608 | 0.675 | 1.1358 | 0.405 | 0.468 | 0.468 | 0.468 | 0.495 | 0.729 | 0.72 | 0.603 | 0.675 | 0.648 | 1.134 | 1.188 | 1.071 | 1.143 | 1.143 | -0.7253025 | 1.174609 | -0.8062445 | -0.4284002 | 0.04259504 | 0.9743033 | 1.052315 | 0.6311191 | 0.504750665 | 0.5966616 | 0.597846446 | 0.5446123 | 0.6107121 | 0.597806891 | 0.526016661 | 0.541798153 | 0.589184724 | 1.123823552 | 1.130982877
85:15 PPF:DEF, 2.5bar, 5mm/s, 1.2mm | 2 | 4 | 85 | 1.2 | 5 | 2.5 | 0.5004 | 0.6552 | 1.1556 | 0.468 | 0.468 | 0.495 | 0.594 | 0.477 | 0.666 | 0.657 | 0.684 | 0.648 | 0.621 | 1.134 | 1.125 | 1.179 | 1.242 | 1.098 | -0.7253025 | 1.174609 | -0.8062445 | -0.4284002 | 0.3000861 | 0.8851542 | 1.151559 | 0.6311191 | 0.504750665 | 0.5966616 | 0.597846446 | 0.5446123 | 0.6107121 | 0.597806891 | 0.526016661 | 0.541798153 | 0.589184724 | 1.123823552 | 1.130982877
85:15 PPF:DEF, 2.5bar, 5mm/s, 1.2mm | 3 | 1 | 85 | 1.2 | 5 | 2.5 | 0.5148 | 0.63 | 1.1448 | 0.477 | 0.513 | 0.585 | 0.459 | 0.54 | 0.522 | 0.666 | 0.63 | 0.648 | 0.684 | 0.999 | 1.179 | 1.215 | 1.107 | 1.224 | -0.7253025 | 1.174609 | -0.8062445 | -0.4284002 | 0.3937192 | 0.7716917 | 1.097426 | 0.6311191 | 0.504750665 | 0.5966616 | 0.597846446 | 0.5446123 | 0.6107121 | 0.597806891 | 0.526016661 | 0.541798153 | 0.589184724 | 1.123823552 | 1.130982877
85:15 PPF:DEF, 2.5bar, 5mm/s, 1.2mm | 3 | 2 | 85 | 1.2 | 5 | 2.5 | 0.4698 | 0.6732 | 1.143 | 0.441 | 0.459 | 0.468 | 0.495 | 0.486 | 0.702 | 0.684 | 0.675 | 0.648 | 0.657 | 1.143 | 1.143 | 1.143 | 1.143 | 1.143 | -0.7253025 | 1.174609 | -0.8062445 | -0.4284002 | 0.1011157 | 0.9661988 | 1.088404 | 0.6311191 | 0.504750665 | 0.5966616 | 0.597846446 | 0.5446123 | 0.6107121 | 0.597806891 | 0.526016661 | 0.541798153 | 0.589184724 | 1.123823552 | 1.130982877
85:15 PPF:DEF, 2.5bar, 5mm/s, 1.2mm | 3 | 3 | 85 | 1.2 | 5 | 2.5 | 0.4788 | 0.6642 | 1.143 | 0.45 | 0.486 | 0.504 | 0.486 | 0.468 | 0.72 | 0.657 | 0.639 | 0.648 | 0.657 | 1.17 | 1.143 | 1.143 | 1.134 | 1.125 | -0.7253025 | 1.174609 | -0.8062445 | -0.4284002 | 0.1596364 | 0.9256765 | 1.088404 | 0.6311191 | 0.504750665 | 0.5966616 | 0.597846446 | 0.5446123 | 0.6107121 | 0.597806891 | 0.526016661 | 0.541798153 | 0.589184724 | 1.123823552 | 1.130982877
85:15 PPF:DEF, 2.5bar, 5mm/s, 1.2mm | 3 | 4 | 85 | 1.2 | 5 | 2.5 | 0.504 | 0.684 | 1.188 | 0.585 | 0.468 | 0.468 | 0.486 | 0.513 | 0.693 | 0.666 | 0.747 | 0.675 | 0.639 | 1.278 | 1.134 | 1.215 | 1.161 | 1.152 | -0.7253025 | 1.174609 | -0.8062445 | -0.4284002 | 0.3234943 | 1.014826 | 1.313956 | 0.6311191 | 0.504750665 | 0.5966616 | 0.597846446 | 0.5446123 | 0.6107121 | 0.597806891 | 0.526016661 | 0.541798153 | 0.589184724 | 1.123823552 | 1.130982877
85:15 PPF:DEF, 2.5bar, 5mm/s, 1.2mm | 4 | 1 | 85 | 1.2 | 5 | 2.5 | 0.5094 | 0.6876 | 1.197 | 0.45 | 0.459 | 0.531 | 0.63 | 0.477 | 0.657 | 0.729 | 0.621 | 0.729 | 0.702 | 1.107 | 1.188 | 1.152 | 1.359 | 1.179 | -0.7253025 | 1.174609 | -0.8062445 | -0.4284002 | 0.3586067 | 1.031035 | 1.359067 | 0.6311191 | 0.504750665 | 0.5966616 | 0.597846446 | 0.5446123 | 0.6107121 | 0.597806891 | 0.526016661 | 0.541798153 | 0.589184724 | 1.123823552 | 1.130982877
85:15 PPF:DEF, 2.5bar, 5mm/s, 1.2mm | 4 | 2 | 85 | 1.2 | 5 | 2.5 | 0.4716 | 0.6678 | 1.1394 | 0.414 | 0.459 | 0.504 | 0.486 | 0.495 | 0.684 | 0.693 | 0.639 | 0.648 | 0.675 | 1.098 | 1.152 | 1.143 | 1.134 | 1.17 | -0.7253025 | 1.174609 | -0.8062445 | -0.4284002 | 0.1128199 | 0.9418855 | 1.07036 | 0.6311191 | 0.504750665 | 0.5966616 | 0.597846446 | 0.5446123 | 0.6107121 | 0.597806891 | 0.526016661 | 0.541798153 | 0.589184724 | 1.123823552 | 1.130982877
85:15 PPF:DEF, 2.5bar, 5mm/s, 1.2mm | 4 | 3 | 85 | 1.2 | 5 | 2.5 | 0.4788 | 0.639 | 1.1178 | 0.459 | 0.423 | 0.531 | 0.486 | 0.495 | 0.72 | 0.711 | 0.558 | 0.585 | 0.621 | 1.179 | 1.134 | 1.089 | 1.071 | 1.116 | -0.7253025 | 1.174609 | -0.8062445 | -0.4284002 | 0.1596364 | 0.812214 | 0.9620943 | 0.6311191 | 0.504750665 | 0.5966616 | 0.597846446 | 0.5446123 | 0.6107121 | 0.597806891 | 0.526016661 | 0.541798153 | 0.589184724 | 1.123823552 | 1.130982877
85:15 PPF:DEF, 2.5bar, 5mm/s, 1.2mm | 4 | 4 | 85 | 1.2 | 5 | 2.5 | 0.5148 | 0.6696 | 1.1844 | 0.423 | 0.45 | 0.585 | 0.63 | 0.486 | 0.675 | 0.684 | 0.603 | 0.729 | 0.657 | 1.098 | 1.134 | 1.188 | 1.359 | 1.143 | -0.7253025 | 1.174609 | -0.8062445 | -0.4284002 | 0.3937192 | 0.9499899 | 1.295912 | 0.6311191 | 0.504750665 | 0.5966616 | 0.597846446 | 0.5446123 | 0.6107121 | 0.597806891 | 0.526016661 | 0.541798153 | 0.589184724 | 1.123823552 | 1.130982877
85:15 PPF:DEF, 2.5bar, 5mm/s, 1.2mm | 5 | 1 | 85 | 1.2 | 5 | 2.5 | 0.4626 | 0.7038 | 1.1664 | 0.441 | 0.405 | 0.459 | 0.495 | 0.513 | 0.747 | 0.711 | 0.684 | 0.702 | 0.675 | 1.188 | 1.116 | 1.143 | 1.197 | 1.188 | -0.7253025 | 1.174609 | -0.8062445 | -0.4284002 | 0.05429917 | 1.103975 | 1.205691 | 0.6311191 | 0.504750665 | 0.5966616 | 0.597846446 | 0.5446123 | 0.6107121 | 0.597806891 | 0.526016661 | 0.541798153 | 0.589184724 | 1.123823552 | 1.130982877
85:15 PPF:DEF, 2.5bar, 5mm/s, 1.2mm | 5 | 2 | 85 | 1.2 | 5 | 2.5 | 0.45 | 0.6876 | 1.1376 | 0.432 | 0.486 | 0.405 | 0.477 | 0.45 | 0.72 | 0.72 | 0.657 | 0.648 | 0.693 | 1.152 | 1.206 | 1.062 | 1.125 | 1.143 | -0.7253025 | 1.174609 | -0.8062445 | -0.4284002 | -0.02762979 | 1.031035 | 1.061337 | 0.6311191 | 0.504750665 | 0.5966616 | 0.597846446 | 0.5446123 | 0.6107121 | 0.597806891 | 0.526016661 | 0.541798153 | 0.589184724 | 1.123823552 | 1.130982877
85:15 PPF:DEF, 2.5bar, 5mm/s, 1.2mm | 5 | 3 | 85 | 1.2 | 5 | 2.5 | 0.4158 | 0.711 | 1.1268 | 0.333 | 0.36 | 0.477 | 0.459 | 0.45 | 0.783 | 0.747 | 0.639 | 0.702 | 0.684 | 1.116 | 1.107 | 1.116 | 1.161 | 1.134 | -0.7253025 | 1.174609 | -0.8062445 | -0.4284002 | -0.2500084 | 1.136393 | 1.007205 | 0.6311191 | 0.504750665 | 0.5966616 | 0.597846446 | 0.5446123 | 0.6107121 | 0.597806891 | 0.526016661 | 0.541798153 | 0.589184724 | 1.123823552 | 1.130982877
85:15 PPF:DEF, 2.5bar, 5mm/s, 1.2mm | 5 | 4 | 85 | 1.2 | 5 | 2.5 | 0.423 | 0.7092 | 1.1322 | 0.432 | 0.423 | 0.432 | 0.351 | 0.477 | 0.711 | 0.693 | 0.729 | 0.675 | 0.738 | 1.143 | 1.116 | 1.161 | 1.026 | 1.215 | -0.7253025 | 1.174609 | -0.8062445 | -0.4284002 | -0.2031919 | 1.128288 | 1.034271 | 0.6311191 | 0.504750665 | 0.5966616 | 0.597846446 | 0.5446123 | 0.6107121 | 0.597806891 | 0.526016661 | 0.541798153 | 0.589184724 | 1.123823552 | 1.130982877
85:15 PPF:DEF, 2.5bar, 5mm/s, 1.2mm | 6 | 1 | 85 | 1.2 | 5 | 2.5 | 0.4338 | 0.7254 | 1.1592 | 0.441 | 0.387 | 0.423 | 0.45 | 0.468 | 0.747 | 0.711 | 0.702 | 0.747 | 0.72 | 1.188 | 1.098 | 1.125 | 1.197 | 1.188 | -0.7253025 | 1.174609 | -0.8062445 | -0.4284002 | -0.132967 | 1.201228 | 1.169603 | 0.6311191 | 0.504750665 | 0.5966616 | 0.597846446 | 0.5446123 | 0.6107121 | 0.597806891 | 0.526016661 | 0.541798153 | 0.589184724 | 1.123823552 | 1.130982877
85:15 PPF:DEF, 2.5bar, 5mm/s, 1.2mm | 6 | 2 | 85 | 1.2 | 5 | 2.5 | 0.4356 | 0.7146 | 1.1502 | 0.558 | 0.486 | 0.396 | 0.378 | 0.36 | 0.675 | 0.72 | 0.72 | 0.693 | 0.765 | 1.233 | 1.206 | 1.116 | 1.071 | 1.125 | -0.7253025 | 1.174609 | -0.8062445 | -0.4284002 | -0.1212629 | 1.152602 | 1.124492 | 0.6311191 | 0.504750665 | 0.5966616 | 0.597846446 | 0.5446123 | 0.6107121 | 0.597806891 | 0.526016661 | 0.541798153 | 0.589184724 | 1.123823552 | 1.130982877
85:15 PPF:DEF, 2.5bar, 5mm/s, 1.2mm | 6 | 3 | 85 | 1.2 | 5 | 2.5 | 0.4302 | 0.7092 | 1.1394 | 0.504 | 0.45 | 0.414 | 0.387 | 0.396 | 0.801 | 0.765 | 0.603 | 0.648 | 0.729 | 1.305 | 1.215 | 1.017 | 1.035 | 1.125 | -0.7253025 | 1.174609 | -0.8062445 | -0.4284002 | -0.1563753 | 1.128288 | 1.07036 | 0.6311191 | 0.504750665 | 0.5966616 | 0.597846446 | 0.5446123 | 0.6107121 | 0.597806891 | 0.526016661 | 0.541798153 | 0.589184724 | 1.123823552 | 1.130982877
85:15 PPF:DEF, 2.5bar, 5mm/s, 1.2mm | 6 | 4 | 85 | 1.2 | 5 | 2.5 | 0.4608 | 0.666 | 1.1268 | 0.414 | 0.387 | 0.54 | 0.549 | 0.414 | 0.693 | 0.576 | 0.612 | 0.738 | 0.711 | 1.107 | 0.963 | 1.152 | 1.287 | 1.125 | -0.7253025 | 1.174609 | -0.8062445 | -0.4284002 | 0.04259504 | 0.933781 | 1.007205 | 0.6311191 | 0.504750665 | 0.5966616 | 0.597846446 | 0.5446123 | 0.6107121 | 0.597806891 | 0.526016661 | 0.541798153 | 0.589184724 | 1.123823552 | 1.130982877
85:15 PPF:DEF, 2.5bar, 5mm/s, 1.2mm | 7 | 1 | 85 | 1.2 | 5 | 2.5 | 0.3582 | 0.7362 | 1.0944 | 0.369 | 0.387 | 0.333 | 0.351 | 0.351 | 0.72 | 0.711 | 0.792 | 0.702 | 0.756 | 1.089 | 1.098 | 1.125 | 1.053 | 1.107 | -0.7253025 | 1.174609 | -0.8062445 | -0.4284002 | -0.6245408 | 1.249855 | 0.844807 | 0.6311191 | 0.504750665 | 0.5966616 | 0.597846446 | 0.5446123 | 0.6107121 | 0.597806891 | 0.526016661 | 0.541798153 | 0.589184724 | 1.123823552 | 1.130982877
85:15 PPF:DEF, 2.5bar, 5mm/s, 1.2mm | 7 | 2 | 85 | 1.2 | 5 | 2.5 | 0.4266 | 0.6678 | 1.0944 | 0.351 | 0.45 | 0.45 | 0.396 | 0.486 | 0.666 | 0.675 | 0.702 | 0.648 | 0.648 | 1.017 | 1.125 | 1.152 | 1.044 | 1.134 | -0.7253025 | 1.174609 | -0.8062445 | -0.4284002 | -0.1797836 | 0.9418855 | 0.844807 | 0.6311191 | 0.504750665 | 0.5966616 | 0.597846446 | 0.5446123 | 0.6107121 | 0.597806891 | 0.526016661 | 0.541798153 | 0.589184724 | 1.123823552 | 1.130982877
85:15 PPF:DEF, 2.5bar, 5mm/s, 1.2mm | 7 | 3 | 85 | 1.2 | 5 | 2.5 | 0.4698 | 0.7092 | 1.179 | 0.414 | 0.486 | 0.459 | 0.531 | 0.459 | 0.765 | 0.747 | 0.657 | 0.621 | 0.756 | 1.179 | 1.233 | 1.116 | 1.152 | 1.215 | -0.7253025 | 1.174609 | -0.8062445 | -0.4284002 | 0.1011157 | 1.128288 | 1.268846 | 0.6311191 | 0.504750665 | 0.5966616 | 0.597846446 | 0.5446123 | 0.6107121 | 0.597806891 | 0.526016661 | 0.541798153 | 0.589184724 | 1.123823552 | 1.130982877
85:15 PPF:DEF, 2.5bar, 5mm/s, 1.2mm | 7 | 4 | 85 | 1.2 | 5 | 2.5 | 0.4464 | 0.648 | 1.0944 | 0.441 | 0.441 | 0.396 | 0.504 | 0.45 | 0.648 | 0.648 | 0.594 | 0.63 | 0.72 | 1.089 | 1.089 | 0.99 | 1.134 | 1.17 | -0.7253025 | 1.174609 | -0.8062445 | -0.4284002 | -0.05103806 | 0.8527363 | 0.844807 | 0.6311191 | 0.504750665 | 0.5966616 | 0.597846446 | 0.5446123 | 0.6107121 | 0.597806891 | 0.526016661 | 0.541798153 | 0.589184724 | 1.123823552 | 1.130982877
85:15 PPF:DEF, 2.5bar, 5mm/s, 1.2mm | 8 | 1 | 85 | 1.2 | 5 | 2.5 | 0.4284 | 0.7164 | 1.1448 | 0.477 | 0.432 | 0.369 | 0.441 | 0.423 | 0.756 | 0.819 | 0.693 | 0.621 | 0.693 | 1.233 | 1.251 | 1.062 | 1.062 | 1.116 | -0.7253025 | 1.174609 | -0.8062445 | -0.4284002 | -0.1680794 | 1.160706 | 1.097426 | 0.6311191 | 0.504750665 | 0.5966616 | 0.597846446 | 0.5446123 | 0.6107121 | 0.597806891 | 0.526016661 | 0.541798153 | 0.589184724 | 1.123823552 | 1.130982877
85:15 PPF:DEF, 2.5bar, 5mm/s, 1.2mm | 8 | 2 | 85 | 1.2 | 5 | 2.5 | 0.4248 | 0.7056 | 1.1304 | 0.387 | 0.36 | 0.495 | 0.432 | 0.45 | 0.675 | 0.747 | 0.666 | 0.702 | 0.738 | 1.062 | 1.107 | 1.161 | 1.134 | 1.188 | -0.7253025 | 1.174609 | -0.8062445 | -0.4284002 | -0.1914877 | 1.112079 | 1.025249 | 0.6311191 | 0.504750665 | 0.5966616 | 0.597846446 | 0.5446123 | 0.6107121 | 0.597806891 | 0.526016661 | 0.541798153 | 0.589184724 | 1.123823552 | 1.130982877
85:15 PPF:DEF, 2.5bar, 5mm/s, 1.2mm | 8 | 3 | 85 | 1.2 | 5 | 2.5 | 0.4266 | 0.7326 | 1.1592 | 0.477 | 0.441 | 0.405 | 0.396 | 0.414 | 0.828 | 0.774 | 0.666 | 0.675 | 0.72 | 1.305 | 1.215 | 1.071 | 1.071 | 1.134 | -0.7253025 | 1.174609 | -0.8062445 | -0.4284002 | -0.1797836 | 1.233646 | 1.169603 | 0.6311191 | 0.504750665 | 0.5966616 | 0.597846446 | 0.5446123 | 0.6107121 | 0.597806891 | 0.526016661 | 0.541798153 | 0.589184724 | 1.123823552 | 1.130982877
85:15 PPF:DEF, 2.5bar, 5mm/s, 1.2mm | 8 | 4 | 85 | 1.2 | 5 | 2.5 | 0.4554 | 0.6732 | 1.1286 | 0.396 | 0.405 | 0.567 | 0.486 | 0.423 | 0.765 | 0.738 | 0.657 | 0.486 | 0.72 | 1.161 | 1.143 | 1.224 | 0.972 | 1.143 | -0.7253025 | 1.174609 | -0.8062445 | -0.4284002 | 0.007482623 | 0.9661988 | 1.016227 | 0.6311191 | 0.504750665 | 0.5966616 | 0.597846446 | 0.5446123 | 0.6107121 | 0.597806891 | 0.526016661 | 0.541798153 | 0.589184724 | 1.123823552 | 1.130982877
85:15 PPF:DEF, 2.5bar, 5mm/s, 1.2mm | 9 | 1 | 85 | 1.2 | 5 | 2.5 | 0.3978 | 0.72 | 1.1178 | 0.414 | 0.378 | 0.36 | 0.378 | 0.459 | 0.684 | 0.774 | 0.774 | 0.648 | 0.72 | 1.098 | 1.152 | 1.134 | 1.026 | 1.179 | -0.7253025 | 1.174609 | -0.8062445 | -0.4284002 | -0.3670498 | 1.176915 | 0.9620943 | 0.6311191 | 0.504750665 | 0.5966616 | 0.597846446 | 0.5446123 | 0.6107121 | 0.597806891 | 0.526016661 | 0.541798153 | 0.589184724 | 1.123823552 | 1.130982877
85:15 PPF:DEF, 2.5bar, 5mm/s, 1.2mm | 9 | 2 | 85 | 1.2 | 5 | 2.5 | 0.4194 | 0.6966 | 1.116 | 0.387 | 0.423 | 0.414 | 0.477 | 0.396 | 0.72 | 0.738 | 0.666 | 0.648 | 0.711 | 1.107 | 1.161 | 1.08 | 1.125 | 1.107 | -0.7253025 | 1.174609 | -0.8062445 | -0.4284002 | -0.2266001 | 1.071557 | 0.9530722 | 0.6311191 | 0.504750665 | 0.5966616 | 0.597846446 | 0.5446123 | 0.6107121 | 0.597806891 | 0.526016661 | 0.541798153 | 0.589184724 | 1.123823552 | 1.130982877
85:15 PPF:DEF, 2.5bar, 5mm/s, 1.2mm | 9 | 3 | 85 | 1.2 | 5 | 2.5 | 0.4104 | 0.7074 | 1.1178 | 0.396 | 0.387 | 0.459 | 0.45 | 0.36 | 0.594 | 0.783 | 0.693 | 0.675 | 0.792 | 0.99 | 1.17 | 1.152 | 1.125 | 1.152 | -0.7253025 | 1.174609 | -0.8062445 | -0.4284002 | -0.2851208 | 1.120184 | 0.9620943 | 0.6311191 | 0.504750665 | 0.5966616 | 0.597846446 | 0.5446123 | 0.6107121 | 0.597806891 | 0.526016661 | 0.541798153 | 0.589184724 | 1.123823552 | 1.130982877
85:15 PPF:DEF, 2.5bar, 5mm/s, 1.2mm | 9 | 4 | 85 | 1.2 | 5 | 2.5 | 0.4518 | 0.6606 | 1.1124 | 0.441 | 0.414 | 0.486 | 0.45 | 0.468 | 0.648 | 0.648 | 0.603 | 0.675 | 0.729 | 1.089 | 1.062 | 1.089 | 1.125 | 1.197 | -0.7253025 | 1.174609 | -0.8062445 | -0.4284002 | -0.01592565 | 0.9094676 | 0.935028 | 0.6311191 | 0.504750665 | 0.5966616 | 0.597846446 | 0.5446123 | 0.6107121 | 0.597806891 | 0.526016661 | 0.541798153 | 0.589184724 | 1.123823552 | 1.130982877
85:15 PPF:DEF, 2.5bar, 5mm/s, 1.2mm | 10 | 1 | 85 | 1.2 | 5 | 2.5 | 0.4662 | 0.8244 | 1.2906 | 0.63 | 0.387 | 0.45 | 0.441 | 0.423 | 0.873 | 0.837 | 0.837 | 0.864 | 0.711 | 1.503 | 1.224 | 1.287 | 1.305 | 1.134 | -0.7253025 | 1.174609 | -0.8062445 | -0.4284002 | 0.07770745 | 1.646974 | 1.828216 | 0.6311191 | 0.504750665 | 0.5966616 | 0.597846446 | 0.5446123 | 0.6107121 | 0.597806891 | 0.526016661 | 0.541798153 | 0.589184724 | 1.123823552 | 1.130982877
85:15 PPF:DEF, 2.5bar, 5mm/s, 1.2mm | 10 | 2 | 85 | 1.2 | 5 | 2.5 | 0.3888 | 0.7236 | 1.1124 | 0.342 | 0.324 | 0.423 | 0.459 | 0.396 | 0.729 | 0.783 | 0.711 | 0.675 | 0.72 | 1.071 | 1.107 | 1.134 | 1.134 | 1.116 | -0.7253025 | 1.174609 | -0.8062445 | -0.4284002 | -0.4255705 | 1.193124 | 0.935028 | 0.6311191 | 0.504750665 | 0.5966616 | 0.597846446 | 0.5446123 | 0.6107121 | 0.597806891 | 0.526016661 | 0.541798153 | 0.589184724 | 1.123823552 | 1.130982877
85:15 PPF:DEF, 2.5bar, 5mm/s, 1.2mm | 10 | 3 | 85 | 1.2 | 5 | 2.5 | 0.3888 | 0.7308 | 1.1196 | 0.36 | 0.324 | 0.468 | 0.432 | 0.36 | 0.801 | 0.864 | 0.621 | 0.666 | 0.702 | 1.161 | 1.188 | 1.089 | 1.098 | 1.062 | -0.7253025 | 1.174609 | -0.8062445 | -0.4284002 | -0.4255705 | 1.225542 | 0.9711165 | 0.6311191 | 0.504750665 | 0.5966616 | 0.597846446 | 0.5446123 | 0.6107121 | 0.597806891 | 0.526016661 | 0.541798153 | 0.589184724 | 1.123823552 | 1.130982877
85:15 PPF:DEF, 2.5bar, 5mm/s, 1.2mm | 10 | 4 | 85 | 1.2 | 5 | 2.5 | 0.4302 | 0.7452 | 1.1754 | 0.378 | 0.414 | 0.486 | 0.432 | 0.441 | 0.801 | 0.81 | 0.63 | 0.738 | 0.747 | 1.179 | 1.224 | 1.116 | 1.17 | 1.188 | -0.7253025 | 1.174609 | -0.8062445 | -0.4284002 | -0.1563753 | 1.290378 | 1.250802 | 0.6311191 | 0.504750665 | 0.5966616 | 0.597846446 | 0.5446123 | 0.6107121 | 0.597806891 | 0.526016661 | 0.541798153 | 0.589184724 | 1.123823552 | 1.130982877
85:15 PPF:DEF, 2.5bar, 5mm/s, 1.2mm
85:15 PPF:DEF, 2.5bar, 5mm/s, 1mm | 1 | 1 | 85 | 1 | 5 | 2.5 | 0.4968 | 0.4248 | 0.9216 | 0.48 | 0.48 | 0.504 | 0.504 | 0.516 | 0.444 | 0.408 | 0.432 | 0.42 | 0.42 | 0.924 | 0.888 | 0.936 | 0.924 | 0.936 | -0.7253025 | 0.2349219 | -0.8062445 | -0.4284002 | 0.2766778 | -0.1522175 | -0.02131497 | 0.4385191 | 0.307950665 | 0.5966616 | 0.597846446 | 0.3439294 | 0.6107121 | 0.395846388 | 0.54737596 | 0.329154856 | 0.614144529 | 0.943222348 | 0.943299385
85:15 PPF:DEF, 2.5bar, 5mm/s, 1mm | 1 | 2 | 85 | 1 | 5 | 2.5 | 0.4704 | 0.444 | 0.9144 | 0.456 | 0.456 | 0.492 | 0.468 | 0.48 | 0.492 | 0.456 | 0.456 | 0.408 | 0.408 | 0.948 | 0.912 | 0.948 | 0.876 | 0.888 | -0.7253025 | 0.2349219 | -0.8062445 | -0.4284002 | 0.1050171 | -0.06576988 | -0.05740339 | 0.4385191 | 0.307950665 | 0.5966616 | 0.597846446 | 0.3439294 | 0.6107121 | 0.395846388 | 0.54737596 | 0.329154856 | 0.614144529 | 0.943222348 | 0.943299385
85:15 PPF:DEF, 2.5bar, 5mm/s, 1mm | 1 | 3 | 85 | 1 | 5 | 2.5 | 0.4776 | 0.4344 | 0.912 | 0.432 | 0.456 | 0.48 | 0.516 | 0.504 | 0.408 | 0.456 | 0.444 | 0.432 | 0.432 | 0.84 | 0.912 | 0.924 | 0.948 | 0.936 | -0.7253025 | 0.2349219 | -0.8062445 | -0.4284002 | 0.1518337 | -0.1089937 | -0.06943286 | 0.4385191 | 0.307950665 | 0.5966616 | 0.597846446 | 0.3439294 | 0.6107121 | 0.395846388 | 0.54737596 | 0.329154856 | 0.614144529 | 0.943222348 | 0.943299385
85:15 PPF:DEF, 2.5bar, 5mm/s, 1mm | 1 | 4 | 85 | 1 | 5 | 2.5 | 0.4704 | 0.4608 | 0.9312 | 0.48 | 0.48 | 0.468 | 0.444 | 0.48 | 0.504 | 0.444 | 0.456 | 0.432 | 0.468 | 0.984 | 0.924 | 0.924 | 0.876 | 0.948 | -0.7253025 | 0.2349219 | -0.8062445 | -0.4284002 | 0.1050171 | 0.009871805 | 0.02680291 | 0.4385191 | 0.307950665 | 0.5966616 | 0.597846446 | 0.3439294 | 0.6107121 | 0.395846388 | 0.54737596 | 0.329154856 | 0.614144529 | 0.943222348 | 0.943299385
85:15 PPF:DEF, 2.5bar, 5mm/s, 1mm | 2 | 1 | 85 | 1 | 5 | 2.5 | 0.4944 | 0.4608 | 0.9552 | 0.42 | 0.516 | 0.516 | 0.504 | 0.516 | 0.54 | 0.444 | 0.42 | 0.432 | 0.468 | 0.96 | 0.96 | 0.936 | 0.936 | 0.984 | -0.7253025 | 0.2349219 | -0.8062445 | -0.4284002 | 0.2610723 | 0.009871805 | 0.1470976 | 0.4385191 | 0.307950665 | 0.5966616 | 0.597846446 | 0.3439294 | 0.6107121 | 0.395846388 | 0.54737596 | 0.329154856 | 0.614144529 | 0.943222348 | 0.943299385
85:15 PPF:DEF, 2.5bar, 5mm/s, 1mm | 2 | 2 | 85 | 1 | 5 | 2.5 | 0.5016 | 0.4512 | 0.9528 | 0.42 | 0.564 | 0.516 | 0.468 | 0.54 | 0.456 | 0.396 | 0.492 | 0.444 | 0.468 | 0.876 | 0.96 | 1.008 | 0.912 | 1.008 | -0.7253025 | 0.2349219 | -0.8062445 | -0.4284002 | 0.3078888 | -0.03335202 | 0.1350682 | 0.4385191 | 0.307950665 | 0.5966616 | 0.597846446 | 0.3439294 | 0.6107121 | 0.395846388 | 0.54737596 | 0.329154856 | 0.614144529 | 0.943222348 | 0.943299385
85:15 PPF:DEF, 2.5bar, 5mm/s, 1mm | 2 | 3 | 85 | 1 | 5 | 2.5 | 0.5064 | 0.4176 | 0.924 | 0.432 | 0.576 | 0.48 | 0.528 | 0.516 | 0.492 | 0.336 | 0.42 | 0.432 | 0.408 | 0.924 | 0.912 | 0.9 | 0.96 | 0.924 | -0.7253025 | 0.2349219 | -0.8062445 | -0.4284002 | 0.3390999 | -0.1846354 | -0.009285503 | 0.4385191 | 0.307950665 | 0.5966616 | 0.597846446 | 0.3439294 | 0.6107121 | 0.395846388 | 0.54737596 | 0.329154856 | 0.614144529 | 0.943222348 | 0.943299385
85:15 PPF:DEF, 2.5bar, 5mm/s, 1mm | 2 | 4 | 85 | 1 | 5 | 2.5 | 0.5112 | 0.42 | 0.9312 | 0.552 | 0.492 | 0.516 | 0.468 | 0.528 | 0.456 | 0.372 | 0.432 | 0.432 | 0.408 | 1.008 | 0.864 | 0.948 | 0.9 | 0.936 | -0.7253025 | 0.2349219 | -0.8062445 | -0.4284002 | 0.3703109 | -0.1738294 | 0.02680291 | 0.4385191 | 0.307950665 | 0.5966616 | 0.597846446 | 0.3439294 | 0.6107121 | 0.395846388 | 0.54737596 | 0.329154856 | 0.614144529 | 0.943222348 | 0.943299385
85:15 PPF:DEF, 2.5bar, 5mm/s, 1mm | 3 | 1 | 85 | 1 | 5 | 2.5 | 0.4416 | 0.4656 | 0.9072 | 0.444 | 0.432 | 0.432 | 0.444 | 0.456 | 0.468 | 0.456 | 0.42 | 0.516 | 0.468 | 0.912 | 0.888 | 0.852 | 0.96 | 0.924 | -0.7253025 | 0.2349219 | -0.8062445 | -0.4284002 | -0.0822491 | 0.03148372 | -0.09349181 | 0.4385191 | 0.307950665 | 0.5966616 | 0.597846446 | 0.3439294 | 0.6107121 | 0.395846388 | 0.54737596 | 0.329154856 | 0.614144529 | 0.943222348 | 0.943299385
85:15 PPF:DEF, 2.5bar, 5mm/s, 1mm | 3 | 2 | 85 | 1 | 5 | 2.5 | 0.456 | 0.4584 | 0.9144 | 0.48 | 0.444 | 0.468 | 0.432 | 0.456 | 0.444 | 0.468 | 0.492 | 0.456 | 0.432 | 0.924 | 0.912 | 0.96 | 0.888 | 0.888 | -0.7253025 | 0.2349219 | -0.8062445 | -0.4284002 | 0.011384 | -0.0009341507 | -0.05740339 | 0.4385191 | 0.307950665 | 0.5966616 | 0.597846446 | 0.3439294 | 0.6107121 | 0.395846388 | 0.54737596 | 0.329154856 | 0.614144529 | 0.943222348 | 0.943299385
85:15 PPF:DEF, 2.5bar, 5mm/s, 1mm | 3 | 3 | 85 | 1 | 5 | 2.5 | 0.4728 | 0.4656 | 0.9384 | 0.528 | 0.468 | 0.456 | 0.456 | 0.456 | 0.468 | 0.516 | 0.456 | 0.444 | 0.444 | 0.996 | 0.984 | 0.912 | 0.9 | 0.9 | -0.7253025 | 0.2349219 | -0.8062445 | -0.4284002 | 0.1206226 | 0.03148372 | 0.06289133 | 0.4385191 | 0.307950665 | 0.5966616 | 0.597846446 | 0.3439294 | 0.6107121 | 0.395846388 | 0.54737596 | 0.329154856 | 0.614144529 | 0.943222348 | 0.943299385
85:15 PPF:DEF, 2.5bar, 5mm/s, 1mm | 3 | 4 | 85 | 1 | 5 | 2.5 | 0.4806 | 0.456 | 0.9366 | 0.495 | 0.48 | 0.372 | 0.516 | 0.54 | 0.468 | 0.516 | 0.432 | 0.42 | 0.444 | 0.963 | 0.996 | 0.804 | 0.936 | 0.984 | -0.7253025 | 0.2349219 | -0.8062445 | -0.4284002 | 0.1713405 | -0.01174011 | 0.05386922 | 0.4385191 | 0.307950665 | 0.5966616 | 0.597846446 | 0.3439294 | 0.6107121 | 0.395846388 | 0.54737596 | 0.329154856 | 0.614144529 | 0.943222348 | 0.943299385
85:15 PPF:DEF, 2.5bar, 5mm/s, 1mm | 4 | 1 | 85 | 1 | 5 | 2.5 | 0.4872 | 0.456 | 0.9432 | 0.42 | 0.552 | 0.48 | 0.492 | 0.492 | 0.48 | 0.432 | 0.444 | 0.468 | 0.456 | 0.9 | 0.984 | 0.924 | 0.96 | 0.948 | -0.7253025 | 0.2349219 | -0.8062445 | -0.4284002 | 0.2142557 | -0.01174011 | 0.08695027 | 0.4385191 | 0.307950665 | 0.5966616 | 0.597846446 | 0.3439294 | 0.6107121 | 0.395846388 | 0.54737596 | 0.329154856 | 0.614144529 | 0.943222348 | 0.943299385
85:15 PPF:DEF, 2.5bar, 5mm/s, 1mm | 4 | 2 | 85 | 1 | 5 | 2.5 | 0.5088 | 0.456 | 0.9648 | 0.42 | 0.588 | 0.516 | 0.504 | 0.516 | 0.552 | 0.384 | 0.432 | 0.456 | 0.456 | 0.972 | 0.972 | 0.948 | 0.96 | 0.972 | -0.7253025 | 0.2349219 | -0.8062445 | -0.4284002 | 0.3547054 | -0.01174011 | 0.1952155 | 0.4385191 | 0.307950665 | 0.5966616 | 0.597846446 | 0.3439294 | 0.6107121 | 0.395846388 | 0.54737596 | 0.329154856 | 0.614144529 | 0.943222348 | 0.943299385
85:15 PPF:DEF, 2.5bar, 5mm/s, 1mm | 4 | 3 | 85 | 1 | 5 | 2.5 | 0.5088 | 0.4296 | 0.9384 | 0.432 | 0.576 | 0.516 | 0.492 | 0.528 | 0.528 | 0.36 | 0.42 | 0.42 | 0.42 | 0.96 | 0.936 | 0.936 | 0.912 | 0.948 | -0.7253025 | 0.2349219 | -0.8062445 | -0.4284002 | 0.3547054 | -0.1306056 | 0.06289133 | 0.4385191 | 0.307950665 | 0.5966616 | 0.597846446 | 0.3439294 | 0.6107121 | 0.395846388 | 0.54737596 | 0.329154856 | 0.614144529 | 0.943222348 | 0.943299385
85:15 PPF:DEF, 2.5bar, 5mm/s, 1mm | 4 | 4 | 85 | 1 | 5 | 2.5 | 0.5304 | 0.432 | 0.9624 | 0.408 | 0.768 | 0.516 | 0.456 | 0.504 | 0.48 | 0.3 | 0.48 | 0.432 | 0.468 | 0.888 | 1.068 | 0.996 | 0.888 | 0.972 | -0.7253025 | 0.2349219 | -0.8062445 | -0.4284002 | 0.495155 | -0.1197997 | 0.183186 | 0.4385191 | 0.307950665 | 0.5966616 | 0.597846446 | 0.3439294 | 0.6107121 | 0.395846388 | 0.54737596 | 0.329154856 | 0.614144529 | 0.943222348 | 0.943299385
85:15 PPF:DEF, 2.5bar, 5mm/s, 1mm | 5 | 1 | 85 | 1 | 5 | 2.5 | 0.48 | 0.4608 | 0.9408 | 0.552 | 0.468 | 0.468 | 0.468 | 0.444 | 0.468 | 0.456 | 0.528 | 0.444 | 0.408 | 1.02 | 0.924 | 0.996 | 0.912 | 0.852 | -0.7253025 | 0.2349219 | -0.8062445 | -0.4284002 | 0.1674392 | 0.009871805 | 0.0749208 | 0.4385191 | 0.307950665 | 0.5966616 | 0.597846446 | 0.3439294 | 0.6107121 | 0.395846388 | 0.54737596 | 0.329154856 | 0.614144529 | 0.943222348 | 0.943299385
85:15 PPF:DEF, 2.5bar, 5mm/s, 1mm | 5 | 2 | 85 | 1 | 5 | 2.5 | 0.4728 | 0.444 | 0.9168 | 0.564 | 0.492 | 0.444 | 0.456 | 0.408 | 0.432 | 0.516 | 0.42 | 0.444 | 0.408 | 0.996 | 1.008 | 0.864 | 0.9 | 0.816 | -0.7253025 | 0.2349219 | -0.8062445 | -0.4284002 | 0.1206226 | -0.06576988 | -0.04537392 | 0.4385191 | 0.307950665 | 0.5966616 | 0.597846446 | 0.3439294 | 0.6107121 | 0.395846388 | 0.54737596 | 0.329154856 | 0.614144529 | 0.943222348 | 0.943299385
85:15 PPF:DEF, 2.5bar, 5mm/s, 1mm | 5 | 3 | 85 | 1 | 5 | 2.5 | 0.4704 | 0.4632 | 0.9336 | 0.552 | 0.468 | 0.456 | 0.42 | 0.456 | 0.348 | 0.54 | 0.48 | 0.468 | 0.48 | 0.9 | 1.008 | 0.936 | 0.888 | 0.936 | -0.7253025 | 0.2349219 | -0.8062445 | -0.4284002 | 0.1050171 | 0.02067776 | 0.03883238 | 0.4385191 | 0.307950665 | 0.5966616 | 0.597846446 | 0.3439294 | 0.6107121 | 0.395846388 | 0.54737596 | 0.329154856 | 0.614144529 | 0.943222348 | 0.943299385
85:15 PPF:DEF, 2.5bar, 5mm/s, 1mm | 5 | 4 | 85 | 1 | 5 | 2.5 | 0.4896 | 0.4728 | 0.9624 | 0.504 | 0.408 | 0.48 | 0.504 | 0.552 | 0.456 | 0.504 | 0.48 | 0.444 | 0.48 | 0.96 | 0.912 | 0.96 | 0.948 | 1.032 | -0.7253025 | 0.2349219 | -0.8062445 | -0.4284002 | 0.2298612 | 0.06390158 | 0.183186 | 0.4385191 | 0.307950665 | 0.5966616 | 0.597846446 | 0.3439294 | 0.6107121 | 0.395846388 | 0.54737596 | 0.329154856 | 0.614144529 | 0.943222348 | 0.943299385
85:15 PPF:DEF, 2.5bar, 5mm/s, 1mm | 6 | 1 | 85 | 1 | 5 | 2.5 | 0.4488 | 0.4896 | 0.9384 | 0.42 | 0.54 | 0.444 | 0.432 | 0.408 | 0.54 | 0.492 | 0.432 | 0.516 | 0.468 | 0.96 | 1.032 | 0.876 | 0.948 | 0.876 | -0.7253025 | 0.2349219 | -0.8062445 | -0.4284002 | -0.03543255 | 0.1395433 | 0.06289133 | 0.4385191 | 0.307950665 | 0.5966616 | 0.597846446 | 0.3439294 | 0.6107121 | 0.395846388 | 0.54737596 | 0.329154856 | 0.614144529 | 0.943222348 | 0.943299385
85:15 PPF:DEF, 2.5bar, 5mm/s, 1mm | 6 | 2 | 85 | 1 | 5 | 2.5 | 0.4776 | 0.492 | 0.9696 | 0.42 | 0.588 | 0.504 | 0.42 | 0.456 | 0.576 | 0.384 | 0.456 | 0.528 | 0.516 | 0.996 | 0.972 | 0.96 | 0.948 | 0.972 | -0.7253025 | 0.2349219 | -0.8062445 | -0.4284002 | 0.1518337 | 0.1503492 | 0.2192745 | 0.4385191 | 0.307950665 | 0.5966616 | 0.597846446 | 0.3439294 | 0.6107121 | 0.395846388 | 0.54737596 | 0.329154856 | 0.614144529 | 0.943222348 | 0.943299385
85:15 PPF:DEF, 2.5bar, 5mm/s, 1mm | 6 | 3 | 85 | 1 | 5 | 2.5 | 0.4632 | 0.4824 | 0.9456 | 0.384 | 0.576 | 0.528 | 0.384 | 0.444 | 0.528 | 0.408 | 0.456 | 0.48 | 0.54 | 0.912 | 0.984 | 0.984 | 0.864 | 0.984 | -0.7253025 | 0.2349219 | -0.8062445 | -0.4284002 | 0.05820055 | 0.1071254 | 0.09897974 | 0.4385191 | 0.307950665 | 0.5966616 | 0.597846446 | 0.3439294 | 0.6107121 | 0.395846388 | 0.54737596 | 0.329154856 | 0.614144529 | 0.943222348 | 0.943299385
85:15 PPF:DEF, 2.5bar, 5mm/s, 1mm | 6 | 4 | 85 | 1 | 5 | 2.5 | 0.5064 | 0.4512 | 0.9576 | 0.42 | 0.732 | 0.468 | 0.468 | 0.444 | 0.372 | 0.324 | 0.54 | 0.48 | 0.54 | 0.792 | 1.056 | 1.008 | 0.948 | 0.984 | -0.7253025 | 0.2349219 | -0.8062445 | -0.4284002 | 0.3390999 | -0.03335202 | 0.1591271 | 0.4385191 | 0.307950665 | 0.5966616 | 0.597846446 | 0.3439294 | 0.6107121 | 0.395846388 | 0.54737596 | 0.329154856 | 0.614144529 | 0.943222348 | 0.943299385
85:15 PPF:DEF, 2.5bar, 5mm/s, 1mm | 7 | 1 | 85 | 1 | 5 | 2.5 | 0.4392 | 0.5352 | 0.9744 | 0.456 | 0.384 | 0.456 | 0.456 | 0.444 | 0.528 | 0.552 | 0.564 | 0.516 | 0.516 | 0.984 | 0.936 | 1.02 | 0.972 | 0.96 | -0.7253025 | 0.2349219 | -0.8062445 | -0.4284002 | -0.09785461 | 0.3448564 | 0.2433334 | 0.4385191 | 0.307950665 | 0.5966616 | 0.597846446 | 0.3439294 | 0.6107121 | 0.395846388 | 0.54737596 | 0.329154856 | 0.614144529 | 0.943222348 | 0.943299385
85:15 PPF:DEF, 2.5bar, 5mm/s, 1mm | 7 | 2 | 85 | 1 | 5 | 2.5 | 0.4752 | 0.4872 | 0.9624 | 0.432 | 0.504 | 0.42 | 0.468 | 0.552 | 0.576 | 0.456 | 0.528 | 0.42 | 0.456 | 1.008 | 0.96 | 0.948 | 0.888 | 1.008 | -0.7253025 | 0.2349219 | -0.8062445 | -0.4284002 | 0.1362281 | 0.1287373 | 0.183186 | 0.4385191 | 0.307950665 | 0.5966616 | 0.597846446 | 0.3439294 | 0.6107121 | 0.395846388 | 0.54737596 | 0.329154856 | 0.614144529 | 0.943222348 | 0.943299385
85:15 PPF:DEF, 2.5bar, 5mm/s, 1mm | 7 | 3 | 85 | 1 | 5 | 2.5 | 0.4824 | 0.5328 | 1.0152 | 0.528 | 0.456 | 0.444 | 0.48 | 0.504 | 0.636 | 0.468 | 0.528 | 0.54 | 0.492 | 1.164 | 0.924 | 0.972 | 1.02 | 0.996 | -0.7253025 | 0.2349219 | -0.8062445 | -0.4284002 | 0.1830447 | 0.3340505 | 0.4478344 | 0.4385191 | 0.307950665 | 0.5966616 | 0.597846446 | 0.3439294 | 0.6107121 | 0.395846388 | 0.54737596 | 0.329154856 | 0.614144529 | 0.943222348 | 0.943299385
85:15 PPF:DEF, 2.5bar, 5mm/s, 1mm | 7 | 4 | 85 | 1 | 5 | 2.5 | 0.4968 | 0.4656 | 0.9624 | 0.48 | 0.432 | 0.588 | 0.468 | 0.516 | 0.432 | 0.54 | 0.408 | 0.444 | 0.504 | 0.912 | 0.972 | 0.996 | 0.912 | 1.02 | -0.7253025 | 0.2349219 | -0.8062445 | -0.4284002 | 0.2766778 | 0.03148372 | 0.183186 | 0.4385191 | 0.307950665 | 0.5966616 | 0.597846446 | 0.3439294 | 0.6107121 | 0.395846388 | 0.54737596 | 0.329154856 | 0.614144529 | 0.943222348 | 0.943299385
85:15 PPF:DEF, 2.5bar, 5mm/s, 1mm | 8 | 1 | 85 | 1 | 5 | 2.5 | 0.432 | 0.5088 | 0.9408 | 0.468 | 0.36 | 0.444 | 0.456 | 0.432 | 0.54 | 0.468 | 0.528 | 0.528 | 0.48 | 1.008 | 0.828 | 0.972 | 0.984 | 0.912 | -0.7253025 | 0.2349219 | -0.8062445 | -0.4284002 | -0.1446712 | 0.2259909 | 0.0749208 | 0.4385191 | 0.307950665 | 0.5966616 | 0.597846446 | 0.3439294 | 0.6107121 | 0.395846388 | 0.54737596 | 0.329154856 | 0.614144529 | 0.943222348 | 0.943299385
85:15 PPF:DEF, 2.5bar, 5mm/s, 1mm | 8 | 2 | 85 | 1 | 5 | 2.5 | 0.4824 | 0.5136 | 0.996 | 0.42 | 0.528 | 0.48 | 0.48 | 0.504 | 0.54 | 0.432 | 0.54 | 0.516 | 0.54 | 0.96 | 0.96 | 1.02 | 0.996 | 1.044 | -0.7253025 | 0.2349219 | -0.8062445 | -0.4284002 | 0.1830447 | 0.2476028 | 0.3515987 | 0.4385191 | 0.307950665 | 0.5966616 | 0.597846446 | 0.3439294 | 0.6107121 | 0.395846388 | 0.54737596 | 0.329154856 | 0.614144529 | 0.943222348 | 0.943299385
85:15 PPF:DEF, 2.5bar, 5mm/s, 1mm | 8 | 3 | 85 | 1 | 5 | 2.5 | 0.468 | 0.4968 | 0.9648 | 0.384 | 0.576 | 0.456 | 0.468 | 0.456 | 0.504 | 0.444 | 0.468 | 0.504 | 0.564 | 0.888 | 1.02 | 0.924 | 0.972 | 1.02 | -0.7253025 | 0.2349219 | -0.8062445 | -0.4284002 | 0.08941159 | 0.1719611 | 0.1952155 | 0.4385191 | 0.307950665 | 0.5966616 | 0.597846446 | 0.3439294 | 0.6107121 | 0.395846388 | 0.54737596 | 0.329154856 | 0.614144529 | 0.943222348 | 0.943299385
85:15 PPF:DEF, 2.5bar, 5mm/s, 1mm | 8 | 4 | 85 | 1 | 5 | 2.5 | 0.48 | 0.4728 | 0.9528 | 0.396 | 0.588 | 0.492 | 0.504 | 0.42 | 0.552 | 0.336 | 0.492 | 0.432 | 0.552 | 0.948 | 0.924 | 0.984 | 0.936 | 0.972 | -0.7253025 | 0.2349219 | -0.8062445 | -0.4284002 | 0.1674392 | 0.06390158 | 0.1350682 | 0.4385191 | 0.307950665 | 0.5966616 | 0.597846446 | 0.3439294 | 0.6107121 | 0.395846388 | 0.54737596 | 0.329154856 | 0.614144529 | 0.943222348 | 0.943299385
85:15 PPF:DEF, 2.5bar, 5mm/s, 1mm | 9 | 1 | 85 | 1 | 5 | 2.5 | 0.4392 | 0.492 | 0.9312 | 0.504 | 0.42 | 0.432 | 0.42 | 0.42 | 0.54 | 0.468 | 0.528 | 0.48 | 0.444 | 1.044 | 0.888 | 0.96 | 0.9 | 0.864 | -0.7253025 | 0.2349219 | -0.8062445 | -0.4284002 | -0.09785461 | 0.1503492 | 0.02680291 | 0.4385191 | 0.307950665 | 0.5966616 | 0.597846446 | 0.3439294 | 0.6107121 | 0.395846388 | 0.54737596 | 0.329154856 | 0.614144529 | 0.943222348 | 0.943299385
85:15 PPF:DEF, 2.5bar, 5mm/s, 1mm | 9 | 2 | 85 | 1 | 5 | 2.5 | 0.4752 | 0.48 | 0.9552 | 0.54 | 0.492 | 0.432 | 0.444 | 0.468 | 0.528 | 0.444 | 0.528 | 0.432 | 0.468 | 1.068 | 0.936 | 0.96 | 0.876 | 0.936 | -0.7253025 | 0.2349219 | -0.8062445 | -0.4284002 | 0.1362281 | 0.09631945 | 0.1470976 | 0.4385191 | 0.307950665 | 0.5966616 | 0.597846446 | 0.3439294 | 0.6107121 | 0.395846388 | 0.54737596 | 0.329154856 | 0.614144529 | 0.943222348 | 0.943299385
85:15 PPF:DEF, 2.5bar, 5mm/s, 1mm | 9 | 3 | 85 | 1 | 5 | 2.5 | 0.5256 | 0.4536 | 0.9792 | 0.504 | 0.564 | 0.432 | 0.648 | 0.48 | 0.48 | 0.348 | 0.492 | 0.48 | 0.468 | 0.984 | 0.912 | 0.924 | 1.128 | 0.948 | -0.7253025 | 0.2349219 | -0.8062445 | -0.4284002 | 0.463944 | -0.02254606 | 0.2673923 | 0.4385191 | 0.307950665 | 0.5966616 | 0.597846446 | 0.3439294 | 0.6107121 | 0.395846388 | 0.54737596 | 0.329154856 | 0.614144529 | 0.943222348 | 0.943299385
85:15 PPF:DEF, 2.5bar, 5mm/s, 1mm | 9 | 4 | 85 | 1 | 5 | 2.5 | 0.5016 | 0.5064 | 1.008 | 0.48 | 0.444 | 0.528 | 0.516 | 0.54 | 0.492 | 0.516 | 0.504 | 0.528 | 0.492 | 0.972 | 0.96 | 1.032 | 1.044 | 1.032 | -0.7253025 | 0.2349219 | -0.8062445 | -0.4284002 | 0.3078888 | 0.215185 | 0.411746 | 0.4385191 | 0.307950665 | 0.5966616 | 0.597846446 | 0.3439294 | 0.6107121 | 0.395846388 | 0.54737596 | 0.329154856 | 0.614144529 | 0.943222348 | 0.943299385
85:15 PPF:DEF, 2.5bar, 5mm/s, 1mm | 10 | 1 | 85 | 1 | 5 | 2.5 | 0.5016 | 0.5184 | 1.02 | 0.516 | 0.564 | 0.48 | 0.456 | 0.492 | 0.552 | 0.564 | 0.504 | 0.552 | 0.42 | 1.068 | 1.128 | 0.984 | 1.008 | 0.912 | -0.7253025 | 0.2349219 | -0.8062445 | -0.4284002 | 0.3078888 | 0.2692147 | 0.4718934 | 0.4385191 | 0.307950665 | 0.5966616 | 0.597846446 | 0.3439294 | 0.6107121 | 0.395846388 | 0.54737596 | 0.329154856 | 0.614144529 | 0.943222348 | 0.943299385
85:15 PPF:DEF, 2.5bar, 5mm/s, 1mm | 10 | 2 | 85 | 1 | 5 | 2.5 | 0.4872 | 0.5208 | 1.008 | 0.432 | 0.564 | 0.504 | 0.468 | 0.468 | 0.612 | 0.408 | 0.492 | 0.564 | 0.528 | 1.044 | 0.972 | 0.996 | 1.032 | 0.996 | -0.7253025 | 0.2349219 | -0.8062445 | -0.4284002 | 0.2142557 | 0.2800207 | 0.411746 | 0.4385191 | 0.307950665 | 0.5966616 | 0.597846446 | 0.3439294 | 0.6107121 | 0.395846388 | 0.54737596 | 0.329154856 | 0.614144529 | 0.943222348 | 0.943299385
85:15 PPF:DEF, 2.5bar, 5mm/s, 1mm | 10 | 3 | 85 | 1 | 5 | 2.5 | 0.4872 | 0.4944 | 0.9816 | 0.456 | 0.588 | 0.48 | 0.456 | 0.456 | 0.552 | 0.516 | 0.444 | 0.504 | 0.456 | 1.008 | 1.104 | 0.924 | 0.96 | 0.912 | -0.7253025 | 0.2349219 | -0.8062445 | -0.4284002 | 0.2142557 | 0.1611552 | 0.2794218 | 0.4385191 | 0.307950665 | 0.5966616 | 0.597846446 | 0.3439294 | 0.6107121 | 0.395846388 | 0.54737596 | 0.329154856 | 0.614144529 | 0.943222348 | 0.943299385
85:15 PPF:DEF, 2.5bar, 5mm/s, 1mm | 10 | 4 | 85 | 1 | 5 | 2.5 | 0.456 | 0.4824 | 0.9384 | 0.396 | 0.6 | 0.432 | 0.408 | 0.444 | 0.648 | 0.276 | 0.504 | 0.492 | 0.492 | 1.044 | 0.876 | 0.936 | 0.9 | 0.936 | -0.7253025 | 0.2349219 | -0.8062445 | -0.4284002 | 0.011384 | 0.1071254 | 0.06289133 | 0.4385191 | 0.307950665 | 0.5966616 | 0.597846446 | 0.3439294 | 0.6107121 | 0.395846388 | 0.54737596 | 0.329154856 | 0.614144529 | 0.943222348 | 0.943299385
85:15 PPF:DEF, 2.5bar, 5mm/s, 1mm
85:15 PPF:DEF, 2.5bar, 5mm/s, 0.8mm | 1 | 1 | 85 | 0.8 | 5 | 2.5 | 0.4776 | 0.2808 | 0.7584 | 0.48 | 0.468 | 0.492 | 0.48 | 0.468 | 0.3 | 0.276 | 0.276 | 0.3 | 0.252 | 0.78 | 0.744 | 0.768 | 0.78 | 0.72 | -0.7253025 | -0.7047656 | -0.8062445 | -0.4284002 | 0.1518337 | -0.8005748 | -0.8393191 | 0.2459191 | 0.111150665 | 0.5966616 | 0.597846446 | 0.1432465 | 0.6107121 | 0.193885885 | 0.568735259 | 0.11651156 | 0.639104333 | 0.762621144 | 0.755615893
85:15 PPF:DEF, 2.5bar, 5mm/s, 0.8mm | 1 | 2 | 85 | 0.8 | 5 | 2.5 | 0.4752 | 0.2664 | 0.7416 | 0.456 | 0.456 | 0.48 | 0.456 | 0.528 | 0.264 | 0.216 | 0.264 | 0.276 | 0.312 | 0.72 | 0.672 | 0.744 | 0.732 | 0.84 | -0.7253025 | -0.7047656 | -0.8062445 | -0.4284002 | 0.1362281 | -0.8654106 | -0.9235254 | 0.2459191 | 0.111150665 | 0.5966616 | 0.597846446 | 0.1432465 | 0.6107121 | 0.193885885 | 0.568735259 | 0.11651156 | 0.639104333 | 0.762621144 | 0.755615893
85:15 PPF:DEF, 2.5bar, 5mm/s, 0.8mm | 1 | 3 | 85 | 0.8 | 5 | 2.5 | 0.4608 | 0.276 | 0.7368 | 0.504 | 0.444 | 0.48 | 0.432 | 0.444 | 0.24 | 0.288 | 0.324 | 0.24 | 0.288 | 0.744 | 0.732 | 0.804 | 0.672 | 0.732 | -0.7253025 | -0.7047656 | -0.8062445 | -0.4284002 | 0.04259504 | -0.8221868 | -0.9475843 | 0.2459191 | 0.111150665 | 0.5966616 | 0.597846446 | 0.1432465 | 0.6107121 | 0.193885885 | 0.568735259 | 0.11651156 | 0.639104333 | 0.762621144 | 0.755615893
85:15 PPF:DEF, 2.5bar, 5mm/s, 0.8mm | 1 | 4 | 85 | 0.8 | 5 | 2.5 | 0.4896 | 0.4896 | 0.9792 | 0.492 | 0.444 | 0.48 | 0.528 | 0.504 | 0.492 | 0.444 | 0.48 | 0.528 | 0.504 | 0.984 | 0.888 | 0.96 | 1.056 | 1.008 | -0.7253025 | -0.7047656 | -0.8062445 | -0.4284002 | 0.2298612 | 0.1395433 | 0.2673923 | 0.2459191 | 0.111150665 | 0.5966616 | 0.597846446 | 0.1432465 | 0.6107121 | 0.193885885 | 0.568735259 | 0.11651156 | 0.639104333 | 0.762621144 | 0.755615893
85:15 PPF:DEF, 2.5bar, 5mm/s, 0.8mm | 2 | 1 | 85 | 0.8 | 5 | 2.5 | 0.4944 | 0.252 | 0.7464 | 0.432 | 0.468 | 0.516 | 0.54 | 0.516 | 0.336 | 0.252 | 0.276 | 0.204 | 0.192 | 0.768 | 0.72 | 0.792 | 0.744 | 0.708 | -0.7253025 | -0.7047656 | -0.8062445 | -0.4284002 | 0.2610723 | -0.9302463 | -0.8994664 | 0.2459191 | 0.111150665 | 0.5966616 | 0.597846446 | 0.1432465 | 0.6107121 | 0.193885885 | 0.568735259 | 0.11651156 | 0.639104333 | 0.762621144 | 0.755615893
85:15 PPF:DEF, 2.5bar, 5mm/s, 0.8mm | 2 | 2 | 85 | 0.8 | 5 | 2.5 | 0.48 | 0.264 | 0.744 | 0.408 | 0.48 | 0.528 | 0.492 | 0.492 | 0.336 | 0.204 | 0.24 | 0.276 | 0.264 | 0.744 | 0.684 | 0.768 | 0.768 | 0.756 | -0.7253025 | -0.7047656 | -0.8062445 | -0.4284002 | 0.1674392 | -0.8762165 | -0.9114959 | 0.2459191 | 0.111150665 | 0.5966616 | 0.597846446 | 0.1432465 | 0.6107121 | 0.193885885 | 0.568735259 | 0.11651156 | 0.639104333 | 0.762621144 | 0.755615893
85:15 PPF:DEF, 2.5bar, 5mm/s, 0.8mm | 2 | 3 | 85 | 0.8 | 5 | 2.5 | 0.432 | 0.225 | 0.657 | 0.444 | 0.396 | 0.396 | 0.528 | 0.396 | 0.288 | 0.204 | 0.216 | 0.192 | 0.225 | 0.732 | 0.6 | 0.612 | 0.72 | 0.621 | -0.7253025 | -0.7047656 | -0.8062445 | -0.4284002 | -0.1446712 | -1.051813 | -1.347564 | 0.2459191 | 0.111150665 | 0.5966616 | 0.597846446 | 0.1432465 | 0.6107121 | 0.193885885 | 0.568735259 | 0.11651156 | 0.639104333 | 0.762621144 | 0.755615893
85:15 PPF:DEF, 2.5bar, 5mm/s, 0.8mm | 2 | 4 | 85 | 0.8 | 5 | 2.5 | 0.5328 | 0.2424 | 0.7752 | 0.468 | 0.612 | 0.54 | 0.504 | 0.54 | 0.312 | 0.228 | 0.228 | 0.216 | 0.228 | 0.78 | 0.84 | 0.768 | 0.72 | 0.768 | -0.7253025 | -0.7047656 | -0.8062445 | -0.4284002 | 0.5107605 | -0.9734701 | -0.7551128 | 0.2459191 | 0.111150665 | 0.5966616 | 0.597846446 | 0.1432465 | 0.6107121 | 0.193885885 | 0.568735259 | 0.11651156 | 0.639104333 | 0.762621144 | 0.755615893
85:15 PPF:DEF, 2.5bar, 5mm/s, 0.8mm | 3 | 1 | 85 | 0.8 | 5 | 2.5 | 0.5232 | 0.264 | 0.7872 | 0.588 | 0.516 | 0.456 | 0.516 | 0.54 | 0.288 | 0.276 | 0.204 | 0.312 | 0.24 | 0.876 | 0.792 | 0.66 | 0.828 | 0.78 | -0.7253025 | -0.7047656 | -0.8062445 | -0.4284002 | 0.4483385 | -0.8762165 | -0.6949654 | 0.2459191 | 0.111150665 | 0.5966616 | 0.597846446 | 0.1432465 | 0.6107121 | 0.193885885 | 0.568735259 | 0.11651156 | 0.639104333 | 0.762621144 | 0.755615893
85:15 PPF:DEF, 2.5bar, 5mm/s, 0.8mm | 3 | 2 | 85 | 0.8 | 5 | 2.5 | 0.528 | 0.2568 | 0.7848 | 0.552 | 0.516 | 0.516 | 0.54 | 0.516 | 0.3 | 0.252 | 0.276 | 0.228 | 0.228 | 0.852 | 0.768 | 0.792 | 0.768 | 0.744 | -0.7253025 | -0.7047656 | -0.8062445 | -0.4284002 | 0.4795495 | -0.9086344 | -0.7069949 | 0.2459191 | 0.111150665 | 0.5966616 | 0.597846446 | 0.1432465 | 0.6107121 | 0.193885885 | 0.568735259 | 0.11651156 | 0.639104333 | 0.762621144 | 0.755615893
85:15 PPF:DEF, 2.5bar, 5mm/s, 0.8mm | 3 | 3 | 85 | 0.8 | 5 | 2.5 | 0.504 | 0.2736 | 0.7776 | 0.444 | 0.492 | 0.516 | 0.552 | 0.516 | 0.276 | 0.264 | 0.264 | 0.264 | 0.3 | 0.72 | 0.756 | 0.78 | 0.816 | 0.816 | -0.7253025 | -0.7047656 | -0.8062445 | -0.4284002 | 0.3234943 | -0.8329927 | -0.7430833 | 0.2459191 | 0.111150665 | 0.5966616 | 0.597846446 | 0.1432465 | 0.6107121 | 0.193885885 | 0.568735259 | 0.11651156 | 0.639104333 | 0.762621144 | 0.755615893
85:15 PPF:DEF, 2.5bar, 5mm/s, 0.8mm | 3 | 4 | 85 | 0.8 | 5 | 2.5 | 0.5616 | 0.2736 | 0.8352 | 0.66 | 0.528 | 0.564 | 0.54 | 0.516 | 0.312 | 0.276 | 0.348 | 0.204 | 0.228 | 0.972 | 0.804 | 0.912 | 0.744 | 0.744 | -0.7253025 | -0.7047656 | -0.8062445 | -0.4284002 | 0.6980267 | -0.8329927 | -0.454376 | 0.2459191 | 0.111150665 | 0.5966616 | 0.597846446 | 0.1432465 | 0.6107121 | 0.193885885 | 0.568735259 | 0.11651156 | 0.639104333 | 0.762621144 | 0.755615893
85:15 PPF:DEF, 2.5bar, 5mm/s, 0.8mm | 4 | 1 | 85 | 0.8 | 5 | 2.5 | 0.5376 | 0.192 | 0.7296 | 0.432 | 0.528 | 0.636 | 0.576 | 0.516 | 0.252 | 0.168 | 0.204 | 0.168 | 0.168 | 0.684 | 0.696 | 0.84 | 0.744 | 0.684 | -0.7253025 | -0.7047656 | -0.8062445 | -0.4284002 | 0.5419716 | -1.200395 | -0.9836727 | 0.2459191 | 0.111150665 | 0.5966616 | 0.597846446 | 0.1432465 | 0.6107121 | 0.193885885 | 0.568735259 | 0.11651156 | 0.639104333 | 0.762621144 | 0.755615893
85:15 PPF:DEF, 2.5bar, 5mm/s, 0.8mm | 4 | 2 | 85 | 0.8 | 5 | 2.5 | 0.5208 | 0.2184 | 0.7392 | 0.456 | 0.516 | 0.48 | 0.564 | 0.588 | 0.228 | 0.24 | 0.252 | 0.18 | 0.192 | 0.684 | 0.756 | 0.732 | 0.744 | 0.78 | -0.7253025 | -0.7047656 | -0.8062445 | -0.4284002 | 0.4327329 | -1.08153 | -0.9355548 | 0.2459191 | 0.111150665 | 0.5966616 | 0.597846446 | 0.1432465 | 0.6107121 | 0.193885885 | 0.568735259 | 0.11651156 | 0.639104333 | 0.762621144 | 0.755615893
85:15 PPF:DEF, 2.5bar, 5mm/s, 0.8mm | 4 | 3 | 85 | 0.8 | 5 | 2.5 | 0.5208 | 0.216 | 0.7368 | 0.456 | 0.444 | 0.612 | 0.528 | 0.564 | 0.228 | 0.252 | 0.192 | 0.252 | 0.156 | 0.684 | 0.696 | 0.804 | 0.78 | 0.72 | -0.7253025 | -0.7047656 | -0.8062445 | -0.4284002 | 0.4327329 | -1.092336 | -0.9475843 | 0.2459191 | 0.111150665 | 0.5966616 | 0.597846446 | 0.1432465 | 0.6107121 | 0.193885885 | 0.568735259 | 0.11651156 | 0.639104333 | 0.762621144 | 0.755615893
85:15 PPF:DEF, 2.5bar, 5mm/s, 0.8mm | 4 | 4 | 85 | 0.8 | 5 | 2.5 | 0.5544 | 0.1896 | 0.744 | 0.54 | 0.552 | 0.564 | 0.552 | 0.564 | 0.192 | 0.168 | 0.168 | 0.24 | 0.18 | 0.732 | 0.72 | 0.732 | 0.792 | 0.744 | -0.7253025 | -0.7047656 | -0.8062445 | -0.4284002 | 0.6512102 | -1.211201 | -0.9114959 | 0.2459191 | 0.111150665 | 0.5966616 | 0.597846446 | 0.1432465 | 0.6107121 | 0.193885885 | 0.568735259 | 0.11651156 | 0.639104333 | 0.762621144 | 0.755615893
85:15 PPF:DEF, 2.5bar, 5mm/s, 0.8mm | 5 | 1 | 85 | 0.8 | 5 | 2.5 | 0.528 | 0.2136 | 0.7416 | 0.492 | 0.54 | 0.552 | 0.504 | 0.552 | 0.216 | 0.204 | 0.18 | 0.228 | 0.24 | 0.708 | 0.744 | 0.732 | 0.732 | 0.792 | -0.7253025 | -0.7047656 | -0.8062445 | -0.4284002 | 0.4795495 | -1.103142 | -0.9235254 | 0.2459191 | 0.111150665 | 0.5966616 | 0.597846446 | 0.1432465 | 0.6107121 | 0.193885885 | 0.568735259 | 0.11651156 | 0.639104333 | 0.762621144 | 0.755615893
85:15 PPF:DEF, 2.5bar, 5mm/s, 0.8mm | 5 | 2 | 85 | 0.8 | 5 | 2.5 | 0.5184 | 0.2232 | 0.7416 | 0.492 | 0.492 | 0.516 | 0.552 | 0.54 | 0.228 | 0.264 | 0.156 | 0.252 | 0.216 | 0.72 | 0.756 | 0.672 | 0.804 | 0.756 | -0.7253025 | -0.7047656 | -0.8062445 | -0.4284002 | 0.4171274 | -1.059918 | -0.9235254 | 0.2459191 | 0.111150665 | 0.5966616 | 0.597846446 | 0.1432465 | 0.6107121 | 0.193885885 | 0.568735259 | 0.11651156 | 0.639104333 | 0.762621144 | 0.755615893
85:15 PPF:DEF, 2.5bar, 5mm/s, 0.8mm | 5 | 3 | 85 | 0.8 | 5 | 2.5 | 0.5424 | 0.2088 | 0.7512 | 0.516 | 0.552 | 0.516 | 0.576 | 0.552 | 0.252 | 0.192 | 0.18 | 0.204 | 0.216 | 0.768 | 0.744 | 0.696 | 0.78 | 0.768 | -0.7253025 | -0.7047656 | -0.8062445 | -0.4284002 | 0.5731826 | -1.124754 | -0.8754075 | 0.2459191 | 0.111150665 | 0.5966616 | 0.597846446 | 0.1432465 | 0.6107121 | 0.193885885 | 0.568735259 | 0.11651156 | 0.639104333 | 0.762621144 | 0.755615893
85:15 PPF:DEF, 2.5bar, 5mm/s, 0.8mm | 5 | 4 | 85 | 0.8 | 5 | 2.5 | 0.5568 | 0.2832 | 0.84 | 0.54 | 0.6 | 0.564 | 0.552 | 0.528 | 0.312 | 0.348 | 0.324 | 0.216 | 0.216 | 0.852 | 0.948 | 0.888 | 0.768 | 0.744 | -0.7253025 | -0.7047656 | -0.8062445 | -0.4284002 | 0.6668157 | -0.7897689 | -0.430317 | 0.2459191 | 0.111150665 | 0.5966616 | 0.597846446 | 0.1432465 | 0.6107121 | 0.193885885 | 0.568735259 | 0.11651156 | 0.639104333 | 0.762621144 | 0.755615893
85:15 PPF:DEF, 2.5bar, 5mm/s, 0.8mm | 6 | 1 | 85 | 0.8 | 5 | 2.5 | 0.5064 | 0.2496 | 0.756 | 0.42 | 0.504 | 0.552 | 0.528 | 0.528 | 0.288 | 0.216 | 0.264 | 0.276 | 0.204 | 0.708 | 0.72 | 0.816 | 0.804 | 0.732 | -0.7253025 | -0.7047656 | -0.8062445 | -0.4284002 | 0.3390999 | -0.9410523 | -0.8513485 | 0.2459191 | 0.111150665 | 0.5966616 | 0.597846446 | 0.1432465 | 0.6107121 | 0.193885885 | 0.568735259 | 0.11651156 | 0.639104333 | 0.762621144 | 0.755615893
85:15 PPF:DEF, 2.5bar, 5mm/s, 0.8mm | 6 | 2 | 85 | 0.8 | 5 | 2.5 | 0.4752 | 0.2592 | 0.7344 | 0.444 | 0.528 | 0.444 | 0.48 | 0.48 | 0.228 | 0.192 | 0.3 | 0.24 | 0.336 | 0.672 | 0.72 | 0.744 | 0.72 | 0.816 | -0.7253025 | -0.7047656 | -0.8062445 | -0.4284002 | 0.1362281 | -0.8978284 | -0.9596138 | 0.2459191 | 0.111150665 | 0.5966616 | 0.597846446 | 0.1432465 | 0.6107121 | 0.193885885 | 0.568735259 | 0.11651156 | 0.639104333 | 0.762621144 | 0.755615893
85:15 PPF:DEF, 2.5bar, 5mm/s, 0.8mm | 6 | 3 | 85 | 0.8 | 5 | 2.5 | 0.4872 | 0.2328 | 0.72 | 0.432 | 0.468 | 0.54 | 0.492 | 0.504 | 0.288 | 0.204 | 0.216 | 0.204 | 0.252 | 0.72 | 0.672 | 0.756 | 0.696 | 0.756 | -0.7253025 | -0.7047656 | -0.8062445 | -0.4284002 | 0.2142557 | -1.016694 | -1.031791 | 0.2459191 | 0.111150665 | 0.5966616 | 0.597846446 | 0.1432465 | 0.6107121 | 0.193885885 | 0.568735259 | 0.11651156 | 0.639104333 | 0.762621144 | 0.755615893
85:15 PPF:DEF, 2.5bar, 5mm/s, 0.8mm | 6 | 4 | 85 | 0.8 | 5 | 2.5 | 0.5568 | 0.1944 | 0.7512 | 0.564 | 0.528 | 0.552 | 0.6 | 0.54 | 0.24 | 0.216 | 0.144 | 0.204 | 0.168 | 0.804 | 0.744 | 0.696 | 0.804 | 0.708 | -0.7253025 | -0.7047656 | -0.8062445 | -0.4284002 | 0.6668157 | -1.189589 | -0.8754075 | 0.2459191 | 0.111150665 | 0.5966616 | 0.597846446 | 0.1432465 | 0.6107121 | 0.193885885 | 0.568735259 | 0.11651156 | 0.639104333 | 0.762621144 | 0.755615893
85:15 PPF:DEF, 2.5bar, 5mm/s, 0.8mm | 7 | 1 | 85 | 0.8 | 5 | 2.5 | 0.516 | 0.2496 | 0.7656 | 0.516 | 0.492 | 0.504 | 0.528 | 0.54 | 0.264 | 0.276 | 0.228 | 0.252 | 0.228 | 0.78 | 0.768 | 0.732 | 0.78 | 0.768 | -0.7253025 | -0.7047656 | -0.8062445 | -0.4284002 | 0.4015219 | -0.9410523 | -0.8032306 | 0.2459191 | 0.111150665 | 0.5966616 | 0.597846446 | 0.1432465 | 0.6107121 | 0.193885885 | 0.568735259 | 0.11651156 | 0.639104333 | 0.762621144 | 0.755615893
85:15 PPF:DEF, 2.5bar, 5mm/s, 0.8mm | 7 | 2 | 85 | 0.8 | 5 | 2.5 | 0.5136 | 0.2472 | 0.7608 | 0.492 | 0.528 | 0.492 | 0.504 | 0.552 | 0.324 | 0.216 | 0.252 | 0.204 | 0.24 | 0.816 | 0.744 | 0.744 | 0.708 | 0.792 | -0.7253025 | -0.7047656 | -0.8062445 | -0.4284002 | 0.3859164 | -0.9518582 | -0.8272896 | 0.2459191 | 0.111150665 | 0.5966616 | 0.597846446 | 0.1432465 | 0.6107121 | 0.193885885 | 0.568735259 | 0.11651156 | 0.639104333 | 0.762621144 | 0.755615893
85:15 PPF:DEF, 2.5bar, 5mm/s, 0.8mm | 7 | 3 | 85 | 0.8 | 5 | 2.5 | 0.5208 | 0.1944 | 0.7152 | 0.528 | 0.48 | 0.54 | 0.504 | 0.552 | 0.216 | 0.18 | 0.192 | 0.204 | 0.18 | 0.744 | 0.66 | 0.732 | 0.708 | 0.732 | -0.7253025 | -0.7047656 | -0.8062445 | -0.4284002 | 0.4327329 | -1.189589 | -1.05585 | 0.2459191 | 0.111150665 | 0.5966616 | 0.597846446 | 0.1432465 | 0.6107121 | 0.193885885 | 0.568735259 | 0.11651156 | 0.639104333 | 0.762621144 | 0.755615893
85:15 PPF:DEF, 2.5bar, 5mm/s, 0.8mm | 7 | 4 | 85 | 0.8 | 5 | 2.5 | 0.4656 | 0.2256 | 0.6912 | 0.456 | 0.48 | 0.48 | 0.432 | 0.48 | 0.252 | 0.18 | 0.204 | 0.228 | 0.264 | 0.708 | 0.66 | 0.684 | 0.66 | 0.744 | -0.7253025 | -0.7047656 | -0.8062445 | -0.4284002 | 0.07380607 | -1.049112 | -1.176144 | 0.2459191 | 0.111150665 | 0.5966616 | 0.597846446 | 0.1432465 | 0.6107121 | 0.193885885 | 0.568735259 | 0.11651156 | 0.639104333 | 0.762621144 | 0.755615893
85:15 PPF:DEF, 2.5bar, 5mm/s, 0.8mm | 8 | 1 | 85 | 0.8 | 5 | 2.5 | 0.4824 | 0.2448 | 0.7272 | 0.396 | 0.492 | 0.492 | 0.516 | 0.516 | 0.3 | 0.24 | 0.216 | 0.276 | 0.192 | 0.696 | 0.732 | 0.708 | 0.792 | 0.708 | -0.7253025 | -0.7047656 | -0.8062445 | -0.4284002 | 0.1830447 | -0.9626642 | -0.9957022 | 0.2459191 | 0.111150665 | 0.5966616 | 0.597846446 | 0.1432465 | 0.6107121 | 0.193885885 | 0.568735259 | 0.11651156 | 0.639104333 | 0.762621144 | 0.755615893
85:15 PPF:DEF, 2.5bar, 5mm/s, 0.8mm | 8 | 2 | 85 | 0.8 | 5 | 2.5 | 0.4848 | 0.2064 | 0.6912 | 0.372 | 0.492 | 0.552 | 0.516 | 0.492 | 0.264 | 0.156 | 0.168 | 0.192 | 0.252 | 0.636 | 0.648 | 0.72 | 0.708 | 0.744 | -0.7253025 | -0.7047656 | -0.8062445 | -0.4284002 | 0.1986502 | -1.135559 | -1.176144 | 0.2459191 | 0.111150665 | 0.5966616 | 0.597846446 | 0.1432465 | 0.6107121 | 0.193885885 | 0.568735259 | 0.11651156 | 0.639104333 | 0.762621144 | 0.755615893
85:15 PPF:DEF, 2.5bar, 5mm/s, 0.8mm | 8 | 3 | 85 | 0.8 | 5 | 2.5 | 0.5232 | 0.2208 | 0.744 | 0.48 | 0.564 | 0.54 | 0.504 | 0.528 | 0.216 | 0.192 | 0.204 | 0.252 | 0.24 | 0.696 | 0.756 | 0.744 | 0.756 | 0.768 | -0.7253025 | -0.7047656 | -0.8062445 | -0.4284002 | 0.4483385 | -1.070724 | -0.9114959 | 0.2459191 | 0.111150665 | 0.5966616 | 0.597846446 | 0.1432465 | 0.6107121 | 0.193885885 | 0.568735259 | 0.11651156 | 0.639104333 | 0.762621144 | 0.755615893
85:15 PPF:DEF, 2.5bar, 5mm/s, 0.8mm | 8 | 4 | 85 | 0.8 | 5 | 2.5 | 0.5298 | 0.1944 | 0.7242 | 0.501 | 0.612 | 0.504 | 0.504 | 0.528 | 0.132 | 0.204 | 0.204 | 0.18 | 0.252 | 0.633 | 0.816 | 0.708 | 0.684 | 0.78 | -0.7253025 | -0.7047656 | -0.8062445 | -0.4284002 | 0.4912536 | -1.189589 | -1.010739 | 0.2459191 | 0.111150665 | 0.5966616 | 0.597846446 | 0.1432465 | 0.6107121 | 0.193885885 | 0.568735259 | 0.11651156 | 0.639104333 | 0.762621144 | 0.755615893
85:15 PPF:DEF, 2.5bar, 5mm/s, 0.8mm | 9 | 1 | 85 | 0.8 | 5 | 2.5 | 0.4992 | 0.2664 | 0.7656 | 0.516 | 0.48 | 0.564 | 0.492 | 0.444 | 0.24 | 0.348 | 0.264 | 0.264 | 0.216 | 0.756 | 0.828 | 0.828 | 0.756 | 0.66 | -0.7253025 | -0.7047656 | -0.8062445 | -0.4284002 | 0.2922833 | -0.8654106 | -0.8032306 | 0.2459191 | 0.111150665 | 0.5966616 | 0.597846446 | 0.1432465 | 0.6107121 | 0.193885885 | 0.568735259 | 0.11651156 | 0.639104333 | 0.762621144 | 0.755615893
85:15 PPF:DEF, 2.5bar, 5mm/s, 0.8mm | 9 | 2 | 85 | 0.8 | 5 | 2.5 | 0.4656 | 0.2616 | 0.7272 | 0.444 | 0.42 | 0.48 | 0.504 | 0.48 | 0.324 | 0.264 | 0.24 | 0.216 | 0.264 | 0.768 | 0.684 | 0.72 | 0.72 | 0.744 | -0.7253025 | -0.7047656 | -0.8062445 | -0.4284002 | 0.07380607 | -0.8870225 | -0.9957022 | 0.2459191 | 0.111150665 | 0.5966616 | 0.597846446 | 0.1432465 | 0.6107121 | 0.193885885 | 0.568735259 | 0.11651156 | 0.639104333 | 0.762621144 | 0.755615893
85:15 PPF:DEF, 2.5bar, 5mm/s, 0.8mm | 9 | 3 | 85 | 0.8 | 5 | 2.5 | 0.4584 | 0.2736 | 0.732 | 0.444 | 0.456 | 0.456 | 0.444 | 0.492 | 0.312 | 0.24 | 0.288 | 0.288 | 0.24 | 0.756 | 0.696 | 0.744 | 0.732 | 0.732 | -0.7253025 | -0.7047656 | -0.8062445 | -0.4284002 | 0.02698952 | -0.8329927 | -0.9716433 | 0.2459191 | 0.111150665 | 0.5966616 | 0.597846446 | 0.1432465 | 0.6107121 | 0.193885885 | 0.568735259 | 0.11651156 | 0.639104333 | 0.762621144 | 0.755615893
85:15 PPF:DEF, 2.5bar, 5mm/s, 0.8mm | 9 | 4 | 85 | 0.8 | 5 | 2.5 | 0.4704 | 0.2904 | 0.7608 | 0.468 | 0.492 | 0.468 | 0.456 | 0.468 | 0.312 | 0.3 | 0.312 | 0.288 | 0.24 | 0.78 | 0.792 | 0.78 | 0.744 | 0.708 | -0.7253025 | -0.7047656 | -0.8062445 | -0.4284002 | 0.1050171 | -0.757351 | -0.8272896 | 0.2459191 | 0.111150665 | 0.5966616 | 0.597846446 | 0.1432465 | 0.6107121 | 0.193885885 | 0.568735259 | 0.11651156 | 0.639104333 | 0.762621144 | 0.755615893
85:15 PPF:DEF, 2.5bar, 5mm/s, 0.8mm | 10 | 1 | 85 | 0.8 | 5 | 2.5 | 0.3984 | 0.288 | 0.6864 | 0.468 | 0.444 | 0.396 | 0.348 | 0.336 | 0.3 | 0.3 | 0.252 | 0.264 | 0.324 | 0.768 | 0.744 | 0.648 | 0.612 | 0.66 | -0.7253025 | -0.7047656 | -0.8062445 | -0.4284002 | -0.3631484 | -0.768157 | -1.200203 | 0.2459191 | 0.111150665 | 0.5966616 | 0.597846446 | 0.1432465 | 0.6107121 | 0.193885885 | 0.568735259 | 0.11651156 | 0.639104333 | 0.762621144 | 0.755615893
85:15 PPF:DEF, 2.5bar, 5mm/s, 0.8mm | 10 | 2 | 85 | 0.8 | 5 | 2.5 | 0.4008 | 0.2424 | 0.6432 | 0.288 | 0.444 | 0.42 | 0.396 | 0.456 | 0.3 | 0.384 | 0.156 | 0.168 | 0.204 | 0.588 | 0.828 | 0.576 | 0.564 | 0.66 | -0.7253025 | -0.7047656 | -0.8062445 | -0.4284002 | -0.3475429 | -0.9734701 | -1.416734 | 0.2459191 | 0.111150665 | 0.5966616 | 0.597846446 | 0.1432465 | 0.6107121 | 0.193885885 | 0.568735259 | 0.11651156 | 0.639104333 | 0.762621144 | 0.755615893
85:15 PPF:DEF, 2.5bar, 5mm/s, 0.8mm | 10 | 3 | 85 | 0.8 | 5 | 2.5 | 0.4536 | 0.3 | 0.7536 | 0.348 | 0.444 | 0.54 | 0.456 | 0.48 | 0.396 | 0.288 | 0.288 | 0.288 | 0.24 | 0.744 | 0.732 | 0.828 | 0.744 | 0.72 | -0.7253025 | -0.7047656 | -0.8062445 | -0.4284002 | -0.004221514 | -0.7141272 | -0.863378 | 0.2459191 | 0.111150665 | 0.5966616 | 0.597846446 | 0.1432465 | 0.6107121 | 0.193885885 | 0.568735259 | 0.11651156 | 0.639104333 | 0.762621144 | 0.755615893
85:15 PPF:DEF, 2.5bar, 5mm/s, 0.8mm | 10 | 4 | 85 | 0.8 | 5 | 2.5 | 0.4416 | 0.2712 | 0.7128 | 0.396 | 0.528 | 0.408 | 0.432 | 0.444 | 0.264 | 0.288 | 0.264 | 0.264 | 0.276 | 0.66 | 0.816 | 0.672 | 0.696 | 0.72 | -0.7253025 | -0.7047656 | -0.8062445 | -0.4284002 | -0.0822491 | -0.8437987 | -1.067879 | 0.2459191 | 0.111150665 | 0.5966616 | 0.597846446 | 0.1432465 | 0.6107121 | 0.193885885 | 0.568735259 | 0.11651156 | 0.639104333 | 0.762621144 | 0.755615893
85:15 PPF:DEF, 2.5bar, 5mm/s, 0.8mm
85:15 PPF:DEF, 2.5bar, 7.5mm/s, 1.2mm | 1 | 1 | 85 | 1.2 | 7.5 | 2.5 | 0.5784 | 0.5304 | 1.1088 | 0.576 | 0.6 | 0.576 | 0.576 | 0.564 | 0.516 | 0.54 | 0.528 | 0.528 | 0.54 | 1.092 | 1.14 | 1.104 | 1.104 | 1.104 | -0.7253025 | 1.174609 | -0.2147341 | -0.4284002 | 0.8072653 | 0.3232445 | 0.9169838 | 0.6530278 | 0.540883165 | 0.553997 | 0.546401446 | 0.6878261 | 0.4427168 | 0.625201261 | 0.510273831 | 0.584156421 | 0.546906995 | 1.135475092 | 1.131063416
85:15 PPF:DEF, 2.5bar, 7.5mm/s, 1.2mm | 1 | 2 | 85 | 1.2 | 7.5 | 2.5 | 0.4128 | 0.7128 | 1.1256 | 0.432 | 0.372 | 0.408 | 0.444 | 0.408 | 0.72 | 0.744 | 0.696 | 0.696 | 0.708 | 1.152 | 1.116 | 1.104 | 1.14 | 1.116 | -0.7253025 | 1.174609 | -0.2147341 | -0.4284002 | -0.2695153 | 1.144497 | 1.00119 | 0.6530278 | 0.540883165 | 0.553997 | 0.546401446 | 0.6878261 | 0.4427168 | 0.625201261 | 0.510273831 | 0.584156421 | 0.546906995 | 1.135475092 | 1.131063416
85:15 PPF:DEF, 2.5bar, 7.5mm/s, 1.2mm | 1 | 3 | 85 | 1.2 | 7.5 | 2.5 | 0.3936 | 0.6936 | 1.0872 | 0.384 | 0.396 | 0.396 | 0.42 | 0.372 | 0.744 | 0.672 | 0.672 | 0.696 | 0.684 | 1.128 | 1.068 | 1.068 | 1.116 | 1.056 | -0.7253025 | 1.174609 | -0.2147341 | -0.4284002 | -0.3943594 | 1.058049 | 0.8087186 | 0.6530278 | 0.540883165 | 0.553997 | 0.546401446 | 0.6878261 | 0.4427168 | 0.625201261 | 0.510273831 | 0.584156421 | 0.546906995 | 1.135475092 | 1.131063416
85:15 PPF:DEF, 2.5bar, 7.5mm/s, 1.2mm | 1 | 4 | 85 | 1.2 | 7.5 | 2.5 | [18 empty] | -0.7253025 | 1.174609 | -0.2147341 | -0.4284002 |  |  |  | 0.6530278 | 0.540883165 | 0.553997 | 0.546401446 | 0.6878261 | 0.4427168 | 0.625201261 | 0.510273831 | 0.584156421 | 0.546906995 | 1.135475092 | 1.131063416
85:15 PPF:DEF, 2.5bar, 7.5mm/s, 1.2mm | 2 | 1 | 85 | 1.2 | 7.5 | 2.5 | 0.5136 | 0.6264 | 1.14 | 0.456 | 0.54 | 0.492 | 0.528 | 0.552 | 0.696 | 0.648 | 0.612 | 0.564 | 0.612 | 1.152 | 1.188 | 1.104 | 1.092 | 1.164 | -0.7253025 | 1.174609 | -0.2147341 | -0.4284002 | 0.3859164 | 0.7554827 | 1.073367 | 0.6530278 | 0.540883165 | 0.553997 | 0.546401446 | 0.6878261 | 0.4427168 | 0.625201261 | 0.510273831 | 0.584156421 | 0.546906995 | 1.135475092 | 1.131063416
85:15 PPF:DEF, 2.5bar, 7.5mm/s, 1.2mm | 2 | 2 | 85 | 1.2 | 7.5 | 2.5 | 0.4824 | 0.6216 | 1.104 | 0.444 | 0.468 | 0.468 | 0.492 | 0.54 | 0.612 | 0.66 | 0.6 | 0.6 | 0.636 | 1.056 | 1.128 | 1.068 | 1.092 | 1.176 | -0.7253025 | 1.174609 | -0.2147341 | -0.4284002 | 0.1830447 | 0.7338708 | 0.8929249 | 0.6530278 | 0.540883165 | 0.553997 | 0.546401446 | 0.6878261 | 0.4427168 | 0.625201261 | 0.510273831 | 0.584156421 | 0.546906995 | 1.135475092 | 1.131063416
85:15 PPF:DEF, 2.5bar, 7.5mm/s, 1.2mm | 2 | 3 | 85 | 1.2 | 7.5 | 2.5 | 0.5112 | 0.6072 | 1.1184 | 0.48 | 0.528 | 0.552 | 0.48 | 0.516 | 0.648 | 0.636 | 0.588 | 0.624 | 0.54 | 1.128 | 1.164 | 1.14 | 1.104 | 1.056 | -0.7253025 | 1.174609 | -0.2147341 | -0.4284002 | 0.3703109 | 0.6690351 | 0.9651017 | 0.6530278 | 0.540883165 | 0.553997 | 0.546401446 | 0.6878261 | 0.4427168 | 0.625201261 | 0.510273831 | 0.584156421 | 0.546906995 | 1.135475092 | 1.131063416
85:15 PPF:DEF, 2.5bar, 7.5mm/s, 1.2mm | 2 | 4 | 85 | 1.2 | 7.5 | 2.5 | 0.492 | 0.6048 | 1.0968 | 0.444 | 0.504 | 0.516 | 0.48 | 0.516 | 0.684 | 0.588 | 0.612 | 0.6 | 0.54 | 1.128 | 1.092 | 1.128 | 1.08 | 1.056 | -0.7253025 | 1.174609 | -0.2147341 | -0.4284002 | 0.2454668 | 0.6582291 | 0.8568365 | 0.6530278 | 0.540883165 | 0.553997 | 0.546401446 | 0.6878261 | 0.4427168 | 0.625201261 | 0.510273831 | 0.584156421 | 0.546906995 | 1.135475092 | 1.131063416
85:15 PPF:DEF, 2.5bar, 7.5mm/s, 1.2mm | 3 | 1 | 85 | 1.2 | 7.5 | 2.5 | 0.48 | 0.648 | 1.128 | 0.528 | 0.48 | 0.468 | 0.48 | 0.444 | 0.636 | 0.612 | 0.66 | 0.672 | 0.66 | 1.164 | 1.092 | 1.128 | 1.152 | 1.104 | -0.7253025 | 1.174609 | -0.2147341 | -0.4284002 | 0.1674392 | 0.8527363 | 1.01322 | 0.6530278 | 0.540883165 | 0.553997 | 0.546401446 | 0.6878261 | 0.4427168 | 0.625201261 | 0.510273831 | 0.584156421 | 0.546906995 | 1.135475092 | 1.131063416
85:15 PPF:DEF, 2.5bar, 7.5mm/s, 1.2mm | 3 | 2 | 85 | 1.2 | 7.5 | 2.5 | 0.4344 | 0.6936 | 1.128 | 0.432 | 0.432 | 0.42 | 0.444 | 0.444 | 0.72 | 0.648 | 0.732 | 0.708 | 0.66 | 1.152 | 1.08 | 1.152 | 1.152 | 1.104 | -0.7253025 | 1.174609 | -0.2147341 | -0.4284002 | -0.1290656 | 1.058049 | 1.01322 | 0.6530278 | 0.540883165 | 0.553997 | 0.546401446 | 0.6878261 | 0.4427168 | 0.625201261 | 0.510273831 | 0.584156421 | 0.546906995 | 1.135475092 | 1.131063416
85:15 PPF:DEF, 2.5bar, 7.5mm/s, 1.2mm | 3 | 3 | 85 | 1.2 | 7.5 | 2.5 | 0.4608 | 0.6504 | 1.1112 | 0.492 | 0.468 | 0.48 | 0.42 | 0.444 | 0.612 | 0.624 | 0.672 | 0.696 | 0.648 | 1.104 | 1.092 | 1.152 | 1.116 | 1.092 | -0.7253025 | 1.174609 | -0.2147341 | -0.4284002 | 0.04259504 | 0.8635423 | 0.9290133 | 0.6530278 | 0.540883165 | 0.553997 | 0.546401446 | 0.6878261 | 0.4427168 | 0.625201261 | 0.510273831 | 0.584156421 | 0.546906995 | 1.135475092 | 1.131063416
85:15 PPF:DEF, 2.5bar, 7.5mm/s, 1.2mm | 3 | 4 | 85 | 1.2 | 7.5 | 2.5 | 0.5136 | 0.6336 | 1.1472 | 0.54 | 0.504 | 0.48 | 0.516 | 0.528 | 0.672 | 0.624 | 0.612 | 0.648 | 0.612 | 1.212 | 1.128 | 1.092 | 1.164 | 1.14 | -0.7253025 | 1.174609 | -0.2147341 | -0.4284002 | 0.3859164 | 0.7879006 | 1.109455 | 0.6530278 | 0.540883165 | 0.553997 | 0.546401446 | 0.6878261 | 0.4427168 | 0.625201261 | 0.510273831 | 0.584156421 | 0.546906995 | 1.135475092 | 1.131063416
85:15 PPF:DEF, 2.5bar, 7.5mm/s, 1.2mm | 4 | 1 | 85 | 1.2 | 7.5 | 2.5 | 0.4656 | 0.6624 | 1.128 | 0.468 | 0.432 | 0.456 | 0.48 | 0.492 | 0.708 | 0.648 | 0.684 | 0.624 | 0.648 | 1.176 | 1.08 | 1.14 | 1.104 | 1.14 | -0.7253025 | 1.174609 | -0.2147341 | -0.4284002 | 0.07380607 | 0.9175721 | 1.01322 | 0.6530278 | 0.540883165 | 0.553997 | 0.546401446 | 0.6878261 | 0.4427168 | 0.625201261 | 0.510273831 | 0.584156421 | 0.546906995 | 1.135475092 | 1.131063416
85:15 PPF:DEF, 2.5bar, 7.5mm/s, 1.2mm | 4 | 2 | 85 | 1.2 | 7.5 | 2.5 | 0.4704 | 0.6576 | 1.128 | 0.408 | 0.516 | 0.456 | 0.468 | 0.504 | 0.744 | 0.624 | 0.66 | 0.636 | 0.624 | 1.152 | 1.14 | 1.116 | 1.104 | 1.128 | -0.7253025 | 1.174609 | -0.2147341 | -0.4284002 | 0.1050171 | 0.8959601 | 1.01322 | 0.6530278 | 0.540883165 | 0.553997 | 0.546401446 | 0.6878261 | 0.4427168 | 0.625201261 | 0.510273831 | 0.584156421 | 0.546906995 | 1.135475092 | 1.131063416
85:15 PPF:DEF, 2.5bar, 7.5mm/s, 1.2mm | 4 | 3 | 85 | 1.2 | 7.5 | 2.5 | 0.48 | 0.6288 | 1.1088 | 0.456 | 0.456 | 0.504 | 0.48 | 0.504 | 0.612 | 0.636 | 0.66 | 0.588 | 0.648 | 1.068 | 1.092 | 1.164 | 1.068 | 1.152 | -0.7253025 | 1.174609 | -0.2147341 | -0.4284002 | 0.1674392 | 0.7662887 | 0.9169838 | 0.6530278 | 0.540883165 | 0.553997 | 0.546401446 | 0.6878261 | 0.4427168 | 0.625201261 | 0.510273831 | 0.584156421 | 0.546906995 | 1.135475092 | 1.131063416
85:15 PPF:DEF, 2.5bar, 7.5mm/s, 1.2mm | 4 | 4 | 85 | 1.2 | 7.5 | 2.5 | 0.4584 | 0.6336 | 1.092 | 0.384 | 0.48 | 0.456 | 0.468 | 0.504 | 0.648 | 0.648 | 0.648 | 0.624 | 0.6 | 1.032 | 1.128 | 1.104 | 1.092 | 1.104 | -0.7253025 | 1.174609 | -0.2147341 | -0.4284002 | 0.02698952 | 0.7879006 | 0.8327775 | 0.6530278 | 0.540883165 | 0.553997 | 0.546401446 | 0.6878261 | 0.4427168 | 0.625201261 | 0.510273831 | 0.584156421 | 0.546906995 | 1.135475092 | 1.131063416
85:15 PPF:DEF, 2.5bar, 7.5mm/s, 1.2mm | 5 | 1 | 85 | 1.2 | 7.5 | 2.5 | 0.4656 | 0.66 | 1.1256 | 0.468 | 0.456 | 0.444 | 0.456 | 0.504 | 0.672 | 0.672 | 0.672 | 0.648 | 0.636 | 1.14 | 1.128 | 1.116 | 1.104 | 1.14 | -0.7253025 | 1.174609 | -0.2147341 | -0.4284002 | 0.07380607 | 0.9067661 | 1.00119 | 0.6530278 | 0.540883165 | 0.553997 | 0.546401446 | 0.6878261 | 0.4427168 | 0.625201261 | 0.510273831 | 0.584156421 | 0.546906995 | 1.135475092 | 1.131063416
85:15 PPF:DEF, 2.5bar, 7.5mm/s, 1.2mm | 5 | 2 | 85 | 1.2 | 7.5 | 2.5 | 0.4536 | 0.7056 | 1.1592 | 0.444 | 0.432 | 0.456 | 0.48 | 0.456 | 0.696 | 0.72 | 0.744 | 0.684 | 0.684 | 1.14 | 1.152 | 1.2 | 1.164 | 1.14 | -0.7253025 | 1.174609 | -0.2147341 | -0.4284002 | -0.004221514 | 1.112079 | 1.169603 | 0.6530278 | 0.540883165 | 0.553997 | 0.546401446 | 0.6878261 | 0.4427168 | 0.625201261 | 0.510273831 | 0.584156421 | 0.546906995 | 1.135475092 | 1.131063416
85:15 PPF:DEF, 2.5bar, 7.5mm/s, 1.2mm | 5 | 3 | 85 | 1.2 | 7.5 | 2.5 | 0.4848 | 0.636 | 1.1208 | 0.504 | 0.492 | 0.516 | 0.456 | 0.456 | 0.612 | 0.624 | 0.684 | 0.672 | 0.588 | 1.116 | 1.116 | 1.2 | 1.128 | 1.044 | -0.7253025 | 1.174609 | -0.2147341 | -0.4284002 | 0.1986502 | 0.7987065 | 0.9771312 | 0.6530278 | 0.540883165 | 0.553997 | 0.546401446 | 0.6878261 | 0.4427168 | 0.625201261 | 0.510273831 | 0.584156421 | 0.546906995 | 1.135475092 | 1.131063416
85:15 PPF:DEF, 2.5bar, 7.5mm/s, 1.2mm | 5 | 4 | 85 | 1.2 | 7.5 | 2.5 | 0.4704 | 0.6264 | 1.0968 | 0.468 | 0.456 | 0.468 | 0.468 | 0.492 | 0.612 | 0.672 | 0.648 | 0.612 | 0.588 | 1.08 | 1.128 | 1.116 | 1.08 | 1.08 | -0.7253025 | 1.174609 | -0.2147341 | -0.4284002 | 0.1050171 | 0.7554827 | 0.8568365 | 0.6530278 | 0.540883165 | 0.553997 | 0.546401446 | 0.6878261 | 0.4427168 | 0.625201261 | 0.510273831 | 0.584156421 | 0.546906995 | 1.135475092 | 1.131063416
85:15 PPF:DEF, 2.5bar, 7.5mm/s, 1.2mm | 6 | 1 | 85 | 1.2 | 7.5 | 2.5 | 0.4272 | 0.6768 | 1.104 | 0.456 | 0.444 | 0.396 | 0.408 | 0.432 | 0.648 | 0.696 | 0.696 | 0.636 | 0.708 | 1.104 | 1.14 | 1.092 | 1.044 | 1.14 | -0.7253025 | 1.174609 | -0.2147341 | -0.4284002 | -0.1758822 | 0.9824078 | 0.8929249 | 0.6530278 | 0.540883165 | 0.553997 | 0.546401446 | 0.6878261 | 0.4427168 | 0.625201261 | 0.510273831 | 0.584156421 | 0.546906995 | 1.135475092 | 1.131063416
85:15 PPF:DEF, 2.5bar, 7.5mm/s, 1.2mm | 6 | 2 | 85 | 1.2 | 7.5 | 2.5 | 0.4224 | 0.7032 | 1.1256 | 0.372 | 0.492 | 0.432 | 0.396 | 0.42 | 0.78 | 0.684 | 0.684 | 0.708 | 0.66 | 1.152 | 1.176 | 1.116 | 1.104 | 1.08 | -0.7253025 | 1.174609 | -0.2147341 | -0.4284002 | -0.2070932 | 1.101273 | 1.00119 | 0.6530278 | 0.540883165 | 0.553997 | 0.546401446 | 0.6878261 | 0.4427168 | 0.625201261 | 0.510273831 | 0.584156421 | 0.546906995 | 1.135475092 | 1.131063416
85:15 PPF:DEF, 2.5bar, 7.5mm/s, 1.2mm | 6 | 3 | 85 | 1.2 | 7.5 | 2.5 | 0.4392 | 0.6432 | 1.0824 | 0.384 | 0.456 | 0.48 | 0.408 | 0.468 | 0.744 | 0.564 | 0.696 | 0.66 | 0.552 | 1.128 | 1.02 | 1.176 | 1.068 | 1.02 | -0.7253025 | 1.174609 | -0.2147341 | -0.4284002 | -0.09785461 | 0.8311244 | 0.7846596 | 0.6530278 | 0.540883165 | 0.553997 | 0.546401446 | 0.6878261 | 0.4427168 | 0.625201261 | 0.510273831 | 0.584156421 | 0.546906995 | 1.135475092 | 1.131063416
85:15 PPF:DEF, 2.5bar, 7.5mm/s, 1.2mm | 6 | 4 | 85 | 1.2 | 7.5 | 2.5 | 0.4728 | 0.6888 | 1.1616 | 0.564 | 0.444 | 0.444 | 0.432 | 0.48 | 0.792 | 0.576 | 0.672 | 0.672 | 0.732 | 1.356 | 1.02 | 1.116 | 1.104 | 1.212 | -0.7253025 | 1.174609 | -0.2147341 | -0.4284002 | 0.1206226 | 1.036438 | 1.181632 | 0.6530278 | 0.540883165 | 0.553997 | 0.546401446 | 0.6878261 | 0.4427168 | 0.625201261 | 0.510273831 | 0.584156421 | 0.546906995 | 1.135475092 | 1.131063416
85:15 PPF:DEF, 2.5bar, 7.5mm/s, 1.2mm | 7 | 1 | 85 | 1.2 | 7.5 | 2.5 | 0.4368 | 0.6864 | 1.1232 | 0.408 | 0.396 | 0.468 | 0.492 | 0.42 | 0.684 | 0.708 | 0.672 | 0.72 | 0.648 | 1.092 | 1.104 | 1.14 | 1.212 | 1.068 | -0.7253025 | 1.174609 | -0.2147341 | -0.4284002 | -0.1134601 | 1.025632 | 0.9891607 | 0.6530278 | 0.540883165 | 0.553997 | 0.546401446 | 0.6878261 | 0.4427168 | 0.625201261 | 0.510273831 | 0.584156421 | 0.546906995 | 1.135475092 | 1.131063416
85:15 PPF:DEF, 2.5bar, 7.5mm/s, 1.2mm | 7 | 2 | 85 | 1.2 | 7.5 | 2.5 | 0.444 | 0.6936 | 1.1376 | 0.468 | 0.444 | 0.408 | 0.396 | 0.504 | 0.684 | 0.708 | 0.708 | 0.66 | 0.708 | 1.152 | 1.152 | 1.116 | 1.056 | 1.212 | -0.7253025 | 1.174609 | -0.2147341 | -0.4284002 | -0.06664358 | 1.058049 | 1.061337 | 0.6530278 | 0.540883165 | 0.553997 | 0.546401446 | 0.6878261 | 0.4427168 | 0.625201261 | 0.510273831 | 0.584156421 | 0.546906995 | 1.135475092 | 1.131063416
85:15 PPF:DEF, 2.5bar, 7.5mm/s, 1.2mm | 7 | 3 | 85 | 1.2 | 7.5 | 2.5 | 0.4632 | 0.6744 | 1.1376 | 0.444 | 0.48 | 0.444 | 0.492 | 0.456 | 0.66 | 0.744 | 0.672 | 0.636 | 0.66 | 1.104 | 1.224 | 1.116 | 1.128 | 1.116 | -0.7253025 | 1.174609 | -0.2147341 | -0.4284002 | 0.05820055 | 0.9716018 | 1.061337 | 0.6530278 | 0.540883165 | 0.553997 | 0.546401446 | 0.6878261 | 0.4427168 | 0.625201261 | 0.510273831 | 0.584156421 | 0.546906995 | 1.135475092 | 1.131063416
85:15 PPF:DEF, 2.5bar, 7.5mm/s, 1.2mm | 7 | 4 | 85 | 1.2 | 7.5 | 2.5 | 0.4584 | 0.6768 | 1.1352 | 0.408 | 0.432 | 0.456 | 0.516 | 0.48 | 0.66 | 0.684 | 0.696 | 0.624 | 0.72 | 1.068 | 1.116 | 1.152 | 1.14 | 1.2 | -0.7253025 | 1.174609 | -0.2147341 | -0.4284002 | 0.02698952 | 0.9824078 | 1.049308 | 0.6530278 | 0.540883165 | 0.553997 | 0.546401446 | 0.6878261 | 0.4427168 | 0.625201261 | 0.510273831 | 0.584156421 | 0.546906995 | 1.135475092 | 1.131063416
85:15 PPF:DEF, 2.5bar, 7.5mm/s, 1.2mm | 8 | 1 | 85 | 1.2 | 7.5 | 2.5 | 0.42 | 0.6912 | 1.1112 | 0.396 | 0.396 | 0.408 | 0.456 | 0.444 | 0.684 | 0.756 | 0.576 | 0.708 | 0.732 | 1.08 | 1.152 | 0.984 | 1.164 | 1.176 | -0.7253025 | 1.174609 | -0.2147341 | -0.4284002 | -0.2226987 | 1.047244 | 0.9290133 | 0.6530278 | 0.540883165 | 0.553997 | 0.546401446 | 0.6878261 | 0.4427168 | 0.625201261 | 0.510273831 | 0.584156421 | 0.546906995 | 1.135475092 | 1.131063416
85:15 PPF:DEF, 2.5bar, 7.5mm/s, 1.2mm | 8 | 2 | 85 | 1.2 | 7.5 | 2.5 | 0.4368 | 0.684 | 1.1208 | 0.372 | 0.456 | 0.468 | 0.48 | 0.408 | 0.744 | 0.648 | 0.684 | 0.66 | 0.684 | 1.116 | 1.104 | 1.152 | 1.14 | 1.092 | -0.7253025 | 1.174609 | -0.2147341 | -0.4284002 | -0.1134601 | 1.014826 | 0.9771312 | 0.6530278 | 0.540883165 | 0.553997 | 0.546401446 | 0.6878261 | 0.4427168 | 0.625201261 | 0.510273831 | 0.584156421 | 0.546906995 | 1.135475092 | 1.131063416
85:15 PPF:DEF, 2.5bar, 7.5mm/s, 1.2mm | 8 | 3 | 85 | 1.2 | 7.5 | 2.5 | 0.4392 | 0.6792 | 1.1184 | 0.372 | 0.492 | 0.444 | 0.396 | 0.492 | 0.744 | 0.576 | 0.696 | 0.696 | 0.684 | 1.116 | 1.068 | 1.14 | 1.092 | 1.176 | -0.7253025 | 1.174609 | -0.2147341 | -0.4284002 | -0.09785461 | 0.9932137 | 0.9651017 | 0.6530278 | 0.540883165 | 0.553997 | 0.546401446 | 0.6878261 | 0.4427168 | 0.625201261 | 0.510273831 | 0.584156421 | 0.546906995 | 1.135475092 | 1.131063416
85:15 PPF:DEF, 2.5bar, 7.5mm/s, 1.2mm | 8 | 4 | 85 | 1.2 | 7.5 | 2.5 | 0.4416 | 0.6672 | 1.1088 | 0.396 | 0.528 | 0.432 | 0.408 | 0.444 | 0.78 | 0.6 | 0.6 | 0.66 | 0.696 | 1.176 | 1.128 | 1.032 | 1.068 | 1.14 | -0.7253025 | 1.174609 | -0.2147341 | -0.4284002 | -0.0822491 | 0.939184 | 0.9169838 | 0.6530278 | 0.540883165 | 0.553997 | 0.546401446 | 0.6878261 | 0.4427168 | 0.625201261 | 0.510273831 | 0.584156421 | 0.546906995 | 1.135475092 | 1.131063416
85:15 PPF:DEF, 2.5bar, 7.5mm/s, 1.2mm | 9 | 1 | 85 | 1.2 | 7.5 | 2.5 | 0.42 | 0.7032 | 1.1232 | 0.432 | 0.468 | 0.42 | 0.372 | 0.408 | 0.612 | 0.684 | 0.756 | 0.768 | 0.696 | 1.044 | 1.152 | 1.176 | 1.14 | 1.104 | -0.7253025 | 1.174609 | -0.2147341 | -0.4284002 | -0.2226987 | 1.101273 | 0.9891607 | 0.6530278 | 0.540883165 | 0.553997 | 0.546401446 | 0.6878261 | 0.4427168 | 0.625201261 | 0.510273831 | 0.584156421 | 0.546906995 | 1.135475092 | 1.131063416
85:15 PPF:DEF, 2.5bar, 7.5mm/s, 1.2mm | 9 | 2 | 85 | 1.2 | 7.5 | 2.5 | 0.3792 | 0.7512 | 1.1304 | 0.432 | 0.432 | 0.336 | 0.384 | 0.312 | 0.696 | 0.792 | 0.768 | 0.768 | 0.732 | 1.128 | 1.224 | 1.104 | 1.152 | 1.044 | -0.7253025 | 1.174609 | -0.2147341 | -0.4284002 | -0.4879925 | 1.317392 | 1.025249 | 0.6530278 | 0.540883165 | 0.553997 | 0.546401446 | 0.6878261 | 0.4427168 | 0.625201261 | 0.510273831 | 0.584156421 | 0.546906995 | 1.135475092 | 1.131063416
85:15 PPF:DEF, 2.5bar, 7.5mm/s, 1.2mm | 9 | 3 | 85 | 1.2 | 7.5 | 2.5 | 0.432 | 0.7056 | 1.1376 | 0.432 | 0.432 | 0.384 | 0.456 | 0.456 | 0.708 | 0.636 | 0.708 | 0.78 | 0.696 | 1.14 | 1.068 | 1.092 | 1.236 | 1.152 | -0.7253025 | 1.174609 | -0.2147341 | -0.4284002 | -0.1446712 | 1.112079 | 1.061337 | 0.6530278 | 0.540883165 | 0.553997 | 0.546401446 | 0.6878261 | 0.4427168 | 0.625201261 | 0.510273831 | 0.584156421 | 0.546906995 | 1.135475092 | 1.131063416
85:15 PPF:DEF, 2.5bar, 7.5mm/s, 1.2mm | 9 | 4 | 85 | 1.2 | 7.5 | 2.5 | 0.396 | 0.7368 | 1.1328 | 0.408 | 0.396 | 0.384 | 0.468 | 0.324 | 0.708 | 0.792 | 0.756 | 0.66 | 0.768 | 1.116 | 1.188 | 1.14 | 1.128 | 1.092 | -0.7253025 | 1.174609 | -0.2147341 | -0.4284002 | -0.3787539 | 1.252557 | 1.037279 | 0.6530278 | 0.540883165 | 0.553997 | 0.546401446 | 0.6878261 | 0.4427168 | 0.625201261 | 0.510273831 | 0.584156421 | 0.546906995 | 1.135475092 | 1.131063416
85:15 PPF:DEF, 2.5bar, 7.5mm/s, 1.2mm | 10 | 1 | 85 | 1.2 | 7.5 | 2.5 | 0.4056 | 0.6744 | 1.08 | 0.396 | 0.408 | 0.372 | 0.432 | 0.42 | 0.756 | 0.624 | 0.648 | 0.732 | 0.612 | 1.152 | 1.032 | 1.02 | 1.164 | 1.032 | -0.7253025 | 1.174609 | -0.2147341 | -0.4284002 | -0.3163318 | 0.9716018 | 0.7726302 | 0.6530278 | 0.540883165 | 0.553997 | 0.546401446 | 0.6878261 | 0.4427168 | 0.625201261 | 0.510273831 | 0.584156421 | 0.546906995 | 1.135475092 | 1.131063416
85:15 PPF:DEF, 2.5bar, 7.5mm/s, 1.2mm | 10 | 2 | 85 | 1.2 | 7.5 | 2.5 | 0.396 | 0.648 | 1.044 | 0.348 | 0.468 | 0.396 | 0.36 | 0.408 | 0.576 | 0.732 | 0.624 | 0.684 | 0.624 | 0.924 | 1.2 | 1.02 | 1.044 | 1.032 | -0.7253025 | 1.174609 | -0.2147341 | -0.4284002 | -0.3787539 | 0.8527363 | 0.5921881 | 0.6530278 | 0.540883165 | 0.553997 | 0.546401446 | 0.6878261 | 0.4427168 | 0.625201261 | 0.510273831 | 0.584156421 | 0.546906995 | 1.135475092 | 1.131063416
85:15 PPF:DEF, 2.5bar, 7.5mm/s, 1.2mm | 10 | 3 | 85 | 1.2 | 7.5 | 2.5 | 0.396 | 0.7968 | 1.1928 | 0.384 | 0.396 | 0.396 | 0.444 | 0.36 | 0.888 | 0.888 | 0.852 | 0.804 | 0.552 | 1.272 | 1.284 | 1.248 | 1.248 | 0.912 | -0.7253025 | 1.174609 | -0.2147341 | -0.4284002 | -0.3787539 | 1.522706 | 1.338015 | 0.6530278 | 0.540883165 | 0.553997 | 0.546401446 | 0.6878261 | 0.4427168 | 0.625201261 | 0.510273831 | 0.584156421 | 0.546906995 | 1.135475092 | 1.131063416
85:15 PPF:DEF, 2.5bar, 7.5mm/s, 1.2mm | 10 | 4 | 85 | 1.2 | 7.5 | 2.5 | 0.4128 | 0.6456 | 1.0584 | 0.372 | 0.48 | 0.48 | 0.396 | 0.336 | 0.78 | 0.456 | 0.648 | 0.672 | 0.672 | 1.152 | 0.936 | 1.128 | 1.068 | 1.008 | -0.7253025 | 1.174609 | -0.2147341 | -0.4284002 | -0.2695153 | 0.8419304 | 0.6643649 | 0.6530278 | 0.540883165 | 0.553997 | 0.546401446 | 0.6878261 | 0.4427168 | 0.625201261 | 0.510273831 | 0.584156421 | 0.546906995 | 1.135475092 | 1.131063416
85:15 PPF:DEF, 2.5bar, 7.5mm/s, 1.2mm
85:15 PPF:DEF, 2.5bar, 7.5mm/s, 1mm | 1 | 1 | 85 | 1 | 7.5 | 2.5 | 0.6288 | 0.3048 | 0.9336 | 0.624 | 0.612 | 0.684 | 0.6 | 0.624 | 0.312 | 0.288 | 0.348 | 0.288 | 0.288 | 0.936 | 0.9 | 1.032 | 0.888 | 0.912 | -0.7253025 | 0.2349219 | -0.2147341 | -0.4284002 | 1.134981 | -0.6925153 | 0.03883238 | 0.4604278 | 0.344083165 | 0.553997 | 0.546401446 | 0.4871432 | 0.4427168 | 0.423240758 | 0.52522508 | 0.378231625 | 0.562998299 | 0.948465838 | 0.941229924
85:15 PPF:DEF, 2.5bar, 7.5mm/s, 1mm | 1 | 2 | 85 | 1 | 7.5 | 2.5 | 0.5136 | 0.3888 | 0.9024 | 0.528 | 0.516 | 0.504 | 0.492 | 0.528 | 0.396 | 0.384 | 0.396 | 0.384 | 0.384 | 0.924 | 0.9 | 0.9 | 0.876 | 0.912 | -0.7253025 | 0.2349219 | -0.2147341 | -0.4284002 | 0.3859164 | -0.3143069 | -0.1175507 | 0.4604278 | 0.344083165 | 0.553997 | 0.546401446 | 0.4871432 | 0.4427168 | 0.423240758 | 0.52522508 | 0.378231625 | 0.562998299 | 0.948465838 | 0.941229924
85:15 PPF:DEF, 2.5bar, 7.5mm/s, 1mm | 1 | 3 | 85 | 1 | 7.5 | 2.5 | 0.54 | 0.3456 | 0.8856 | 0.588 | 0.564 | 0.528 | 0.528 | 0.492 | 0.384 | 0.396 | 0.312 | 0.3 | 0.336 | 0.972 | 0.96 | 0.84 | 0.828 | 0.828 | -0.7253025 | 0.2349219 | -0.2147341 | -0.4284002 | 0.5575771 | -0.5088141 | -0.2017571 | 0.4604278 | 0.344083165 | 0.553997 | 0.546401446 | 0.4871432 | 0.4427168 | 0.423240758 | 0.52522508 | 0.378231625 | 0.562998299 | 0.948465838 | 0.941229924
85:15 PPF:DEF, 2.5bar, 7.5mm/s, 1mm | 1 | 4 | 85 | 1 | 7.5 | 2.5 | 0.5232 | 0.4104 | 0.9336 | 0.54 | 0.516 | 0.516 | 0.504 | 0.54 | 0.408 | 0.408 | 0.396 | 0.408 | 0.432 | 0.948 | 0.924 | 0.912 | 0.912 | 0.972 | -0.7253025 | 0.2349219 | -0.2147341 | -0.4284002 | 0.4483385 | -0.2170533 | 0.03883238 | 0.4604278 | 0.344083165 | 0.553997 | 0.546401446 | 0.4871432 | 0.4427168 | 0.423240758 | 0.52522508 | 0.378231625 | 0.562998299 | 0.948465838 | 0.941229924
85:15 PPF:DEF, 2.5bar, 7.5mm/s, 1mm | 2 | 1 | 85 | 1 | 7.5 | 2.5 | 0.5304 | 0.372 | 0.9024 | 0.444 | 0.564 | 0.54 | 0.564 | 0.54 | 0.42 | 0.324 | 0.384 | 0.348 | 0.384 | 0.864 | 0.888 | 0.924 | 0.912 | 0.924 | -0.7253025 | 0.2349219 | -0.2147341 | -0.4284002 | 0.495155 | -0.3899485 | -0.1175507 | 0.4604278 | 0.344083165 | 0.553997 | 0.546401446 | 0.4871432 | 0.4427168 | 0.423240758 | 0.52522508 | 0.378231625 | 0.562998299 | 0.948465838 | 0.941229924
85:15 PPF:DEF, 2.5bar, 7.5mm/s, 1mm | 2 | 2 | 85 | 1 | 7.5 | 2.5 | 0.5088 | 0.372 | 0.8808 | 0.444 | 0.528 | 0.54 | 0.504 | 0.528 | 0.456 | 0.3 | 0.36 | 0.396 | 0.348 | 0.9 | 0.828 | 0.9 | 0.9 | 0.876 | -0.7253025 | 0.2349219 | -0.2147341 | -0.4284002 | 0.3547054 | -0.3899485 | -0.225816 | 0.4604278 | 0.344083165 | 0.553997 | 0.546401446 | 0.4871432 | 0.4427168 | 0.423240758 | 0.52522508 | 0.378231625 | 0.562998299 | 0.948465838 | 0.941229924
85:15 PPF:DEF, 2.5bar, 7.5mm/s, 1mm | 2 | 3 | 85 | 1 | 7.5 | 2.5 | 0.5568 | 0.372 | 0.9288 | 0.444 | 0.6 | 0.564 | 0.588 | 0.588 | 0.372 | 0.324 | 0.36 | 0.396 | 0.408 | 0.816 | 0.924 | 0.924 | 0.984 | 0.996 | -0.7253025 | 0.2349219 | -0.2147341 | -0.4284002 | 0.6668157 | -0.3899485 | 0.01477344 | 0.4604278 | 0.344083165 | 0.553997 | 0.546401446 | 0.4871432 | 0.4427168 | 0.423240758 | 0.52522508 | 0.378231625 | 0.562998299 | 0.948465838 | 0.941229924
85:15 PPF:DEF, 2.5bar, 7.5mm/s, 1mm | 2 | 4 | 85 | 1 | 7.5 | 2.5 | 0.5232 | 0.3624 | 0.8856 | 0.468 | 0.564 | 0.504 | 0.516 | 0.564 | 0.36 | 0.348 | 0.336 | 0.42 | 0.348 | 0.828 | 0.912 | 0.84 | 0.936 | 0.912 | -0.7253025 | 0.2349219 | -0.2147341 | -0.4284002 | 0.4483385 | -0.4331724 | -0.2017571 | 0.4604278 | 0.344083165 | 0.553997 | 0.546401446 | 0.4871432 | 0.4427168 | 0.423240758 | 0.52522508 | 0.378231625 | 0.562998299 | 0.948465838 | 0.941229924
85:15 PPF:DEF, 2.5bar, 7.5mm/s, 1mm | 3 | 1 | 85 | 1 | 7.5 | 2.5 | 0.5064 | 0.42 | 0.9264 | 0.504 | 0.552 | 0.48 | 0.504 | 0.492 | 0.42 | 0.42 | 0.444 | 0.432 | 0.384 | 0.924 | 0.972 | 0.924 | 0.936 | 0.876 | -0.7253025 | 0.2349219 | -0.2147341 | -0.4284002 | 0.3390999 | -0.1738294 | 0.002743969 | 0.4604278 | 0.344083165 | 0.553997 | 0.546401446 | 0.4871432 | 0.4427168 | 0.423240758 | 0.52522508 | 0.378231625 | 0.562998299 | 0.948465838 | 0.941229924
85:15 PPF:DEF, 2.5bar, 7.5mm/s, 1mm | 3 | 2 | 85 | 1 | 7.5 | 2.5 | 0.5022 | 0.4536 | 0.9558 | 0.504 | 0.528 | 0.516 | 0.477 | 0.486 | 0.468 | 0.459 | 0.441 | 0.441 | 0.459 | 0.972 | 0.987 | 0.957 | 0.918 | 0.945 | -0.7253025 | 0.2349219 | -0.2147341 | -0.4284002 | 0.3117902 | -0.02254606 | 0.150105 | 0.4604278 | 0.344083165 | 0.553997 | 0.546401446 | 0.4871432 | 0.4427168 | 0.423240758 | 0.52522508 | 0.378231625 | 0.562998299 | 0.948465838 | 0.941229924
85:15 PPF:DEF, 2.5bar, 7.5mm/s, 1mm | 3 | 3 | 85 | 1 | 7.5 | 2.5 | 0.5112 | 0.432 | 0.9432 | 0.504 | 0.504 | 0.549 | 0.495 | 0.504 | 0.45 | 0.432 | 0.414 | 0.45 | 0.414 | 0.954 | 0.936 | 0.963 | 0.945 | 0.918 | -0.7253025 | 0.2349219 | -0.2147341 | -0.4284002 | 0.3703109 | -0.1197997 | 0.08695027 | 0.4604278 | 0.344083165 | 0.553997 | 0.546401446 | 0.4871432 | 0.4427168 | 0.423240758 | 0.52522508 | 0.378231625 | 0.562998299 | 0.948465838 | 0.941229924
85:15 PPF:DEF, 2.5bar, 7.5mm/s, 1mm | 3 | 4 | 85 | 1 | 7.5 | 2.5 | 0.4842 | 0.4374 | 0.9216 | 0.495 | 0.486 | 0.477 | 0.495 | 0.468 | 0.432 | 0.441 | 0.477 | 0.414 | 0.423 | 0.927 | 0.927 | 0.954 | 0.909 | 0.891 | -0.7253025 | 0.2349219 | -0.2147341 | -0.4284002 | 0.1947488 | -0.09548626 | -0.02131497 | 0.4604278 | 0.344083165 | 0.553997 | 0.546401446 | 0.4871432 | 0.4427168 | 0.423240758 | 0.52522508 | 0.378231625 | 0.562998299 | 0.948465838 | 0.941229924
85:15 PPF:DEF, 2.5bar, 7.5mm/s, 1mm | 4 | 1 | 85 | 1 | 7.5 | 2.5 | 0.5346 | 0.4086 | 0.9432 | 0.504 | 0.54 | 0.558 | 0.54 | 0.531 | 0.414 | 0.423 | 0.396 | 0.396 | 0.414 | 0.918 | 0.963 | 0.954 | 0.936 | 0.945 | -0.7253025 | 0.2349219 | -0.2147341 | -0.4284002 | 0.5224647 | -0.2251577 | 0.08695027 | 0.4604278 | 0.344083165 | 0.553997 | 0.546401446 | 0.4871432 | 0.4427168 | 0.423240758 | 0.52522508 | 0.378231625 | 0.562998299 | 0.948465838 | 0.941229924
85:15 PPF:DEF, 2.5bar, 7.5mm/s, 1mm | 4 | 2 | 85 | 1 | 7.5 | 2.5 | 0.522 | 0.4158 | 0.9378 | 0.495 | 0.522 | 0.522 | 0.549 | 0.522 | 0.414 | 0.405 | 0.441 | 0.414 | 0.405 | 0.909 | 0.927 | 0.963 | 0.963 | 0.927 | -0.7253025 | 0.2349219 | -0.2147341 | -0.4284002 | 0.4405357 | -0.1927399 | 0.05988396 | 0.4604278 | 0.344083165 | 0.553997 | 0.546401446 | 0.4871432 | 0.4427168 | 0.423240758 | 0.52522508 | 0.378231625 | 0.562998299 | 0.948465838 | 0.941229924
85:15 PPF:DEF, 2.5bar, 7.5mm/s, 1mm | 4 | 3 | 85 | 1 | 7.5 | 2.5 | 0.5436 | 0.396 | 0.9396 | 0.54 | 0.522 | 0.531 | 0.585 | 0.54 | 0.36 | 0.396 | 0.414 | 0.414 | 0.396 | 0.9 | 0.918 | 0.945 | 0.999 | 0.936 | -0.7253025 | 0.2349219 | -0.2147341 | -0.4284002 | 0.5809854 | -0.281889 | 0.06890606 | 0.4604278 | 0.344083165 | 0.553997 | 0.546401446 | 0.4871432 | 0.4427168 | 0.423240758 | 0.52522508 | 0.378231625 | 0.562998299 | 0.948465838 | 0.941229924
85:15 PPF:DEF, 2.5bar, 7.5mm/s, 1mm | 4 | 4 | 85 | 1 | 7.5 | 2.5 | 0.5328 | 0.4122 | 0.945 | 0.522 | 0.522 | 0.54 | 0.549 | 0.531 | 0.432 | 0.432 | 0.387 | 0.423 | 0.387 | 0.954 | 0.954 | 0.927 | 0.972 | 0.918 | -0.7253025 | 0.2349219 | -0.2147341 | -0.4284002 | 0.5107605 | -0.2089488 | 0.09597238 | 0.4604278 | 0.344083165 | 0.553997 | 0.546401446 | 0.4871432 | 0.4427168 | 0.423240758 | 0.52522508 | 0.378231625 | 0.562998299 | 0.948465838 | 0.941229924
85:15 PPF:DEF, 2.5bar, 7.5mm/s, 1mm | 5 | 1 | 85 | 1 | 7.5 | 2.5 | 0.5076 | 0.4122 | 0.9198 | 0.45 | 0.522 | 0.54 | 0.513 | 0.513 | 0.45 | 0.432 | 0.405 | 0.396 | 0.378 | 0.9 | 0.954 | 0.945 | 0.909 | 0.891 | -0.7253025 | 0.2349219 | -0.2147341 | -0.4284002 | 0.3469026 | -0.2089488 | -0.03033708 | 0.4604278 | 0.344083165 | 0.553997 | 0.546401446 | 0.4871432 | 0.4427168 | 0.423240758 | 0.52522508 | 0.378231625 | 0.562998299 | 0.948465838 | 0.941229924
85:15 PPF:DEF, 2.5bar, 7.5mm/s, 1mm | 5 | 2 | 85 | 1 | 7.5 | 2.5 | 0.4896 | 0.4554 | 0.945 | 0.486 | 0.504 | 0.459 | 0.486 | 0.513 | 0.468 | 0.45 | 0.468 | 0.45 | 0.441 | 0.954 | 0.954 | 0.927 | 0.936 | 0.954 | -0.7253025 | 0.2349219 | -0.2147341 | -0.4284002 | 0.2298612 | -0.01444159 | 0.09597238 | 0.4604278 | 0.344083165 | 0.553997 | 0.546401446 | 0.4871432 | 0.4427168 | 0.423240758 | 0.52522508 | 0.378231625 | 0.562998299 | 0.948465838 | 0.941229924
85:15 PPF:DEF, 2.5bar, 7.5mm/s, 1mm | 5 | 3 | 85 | 1 | 7.5 | 2.5 | 0.5166 | 0.4536 | 0.9702 | 0.486 | 0.513 | 0.531 | 0.522 | 0.531 | 0.468 | 0.441 | 0.441 | 0.45 | 0.468 | 0.954 | 0.954 | 0.972 | 0.972 | 0.999 | -0.7253025 | 0.2349219 | -0.2147341 | -0.4284002 | 0.4054233 | -0.02254606 | 0.2222818 | 0.4604278 | 0.344083165 | 0.553997 | 0.546401446 | 0.4871432 | 0.4427168 | 0.423240758 | 0.52522508 | 0.378231625 | 0.562998299 | 0.948465838 | 0.941229924
85:15 PPF:DEF, 2.5bar, 7.5mm/s, 1mm | 5 | 4 | 85 | 1 | 7.5 | 2.5 | 0.4734 | 0.4464 | 0.9198 | 0.477 | 0.441 | 0.468 | 0.468 | 0.513 | 0.45 | 0.459 | 0.468 | 0.441 | 0.414 | 0.927 | 0.9 | 0.936 | 0.909 | 0.927 | -0.7253025 | 0.2349219 | -0.2147341 | -0.4284002 | 0.124524 | -0.05496393 | -0.03033708 | 0.4604278 | 0.344083165 | 0.553997 | 0.546401446 | 0.4871432 | 0.4427168 | 0.423240758 | 0.52522508 | 0.378231625 | 0.562998299 | 0.948465838 | 0.941229924
85:15 PPF:DEF, 2.5bar, 7.5mm/s, 1mm | 6 | 1 | 85 | 1 | 7.5 | 2.5 | 0.4428 | 0.4788 | 0.9216 | 0.45 | 0.477 | 0.405 | 0.441 | 0.441 | 0.459 | 0.459 | 0.504 | 0.477 | 0.495 | 0.909 | 0.936 | 0.909 | 0.918 | 0.936 | -0.7253025 | 0.2349219 | -0.2147341 | -0.4284002 | -0.07444634 | 0.09091647 | -0.02131497 | 0.4604278 | 0.344083165 | 0.553997 | 0.546401446 | 0.4871432 | 0.4427168 | 0.423240758 | 0.52522508 | 0.378231625 | 0.562998299 | 0.948465838 | 0.941229924
85:15 PPF:DEF, 2.5bar, 7.5mm/s, 1mm | 6 | 2 | 85 | 1 | 7.5 | 2.5 | 0.4482 | 0.4734 | 0.9216 | 0.441 | 0.45 | 0.441 | 0.423 | 0.486 | 0.468 | 0.468 | 0.54 | 0.468 | 0.423 | 0.909 | 0.918 | 0.981 | 0.891 | 0.909 | -0.7253025 | 0.2349219 | -0.2147341 | -0.4284002 | -0.03933393 | 0.06660307 | -0.02131497 | 0.4604278 | 0.344083165 | 0.553997 | 0.546401446 | 0.4871432 | 0.4427168 | 0.423240758 | 0.52522508 | 0.378231625 | 0.562998299 | 0.948465838 | 0.941229924
85:15 PPF:DEF, 2.5bar, 7.5mm/s, 1mm | 6 | 3 | 85 | 1 | 7.5 | 2.5 | 0.5238 | 0.4122 | 0.936 | 0.513 | 0.531 | 0.522 | 0.522 | 0.531 | 0.351 | 0.459 | 0.423 | 0.414 | 0.414 | 0.864 | 0.99 | 0.945 | 0.936 | 0.945 | -0.7253025 | 0.2349219 | -0.2147341 | -0.4284002 | 0.4522398 | -0.2089488 | 0.05086186 | 0.4604278 | 0.344083165 | 0.553997 | 0.546401446 | 0.4871432 | 0.4427168 | 0.423240758 | 0.52522508 | 0.378231625 | 0.562998299 | 0.948465838 | 0.941229924
85:15 PPF:DEF, 2.5bar, 7.5mm/s, 1mm | 6 | 4 | 85 | 1 | 7.5 | 2.5 | 0.4734 | 0.4716 | 0.945 | 0.522 | 0.459 | 0.459 | 0.441 | 0.486 | 0.468 | 0.477 | 0.513 | 0.477 | 0.423 | 0.99 | 0.936 | 0.972 | 0.918 | 0.909 | -0.7253025 | 0.2349219 | -0.2147341 | -0.4284002 | 0.124524 | 0.0584986 | 0.09597238 | 0.4604278 | 0.344083165 | 0.553997 | 0.546401446 | 0.4871432 | 0.4427168 | 0.423240758 | 0.52522508 | 0.378231625 | 0.562998299 | 0.948465838 | 0.941229924
85:15 PPF:DEF, 2.5bar, 7.5mm/s, 1mm | 7 | 1 | 85 | 1 | 7.5 | 2.5 | 0.4374 | 0.4824 | 0.9198 | 0.477 | 0.387 | 0.432 | 0.45 | 0.441 | 0.504 | 0.486 | 0.486 | 0.486 | 0.45 | 0.981 | 0.873 | 0.918 | 0.936 | 0.891 | -0.7253025 | 0.2349219 | -0.2147341 | -0.4284002 | -0.1095588 | 0.1071254 | -0.03033708 | 0.4604278 | 0.344083165 | 0.553997 | 0.546401446 | 0.4871432 | 0.4427168 | 0.423240758 | 0.52522508 | 0.378231625 | 0.562998299 | 0.948465838 | 0.941229924
85:15 PPF:DEF, 2.5bar, 7.5mm/s, 1mm | 7 | 2 | 85 | 1 | 7.5 | 2.5 | 0.4572 | 0.4878 | 0.945 | 0.441 | 0.477 | 0.468 | 0.45 | 0.45 | 0.477 | 0.477 | 0.495 | 0.495 | 0.495 | 0.918 | 0.954 | 0.963 | 0.945 | 0.945 | -0.7253025 | 0.2349219 | -0.2147341 | -0.4284002 | 0.01918676 | 0.1314388 | 0.09597238 | 0.4604278 | 0.344083165 | 0.553997 | 0.546401446 | 0.4871432 | 0.4427168 | 0.423240758 | 0.52522508 | 0.378231625 | 0.562998299 | 0.948465838 | 0.941229924
85:15 PPF:DEF, 2.5bar, 7.5mm/s, 1mm | 7 | 3 | 85 | 1 | 7.5 | 2.5 | 0.4608 | 0.4716 | 0.9324 | 0.432 | 0.477 | 0.486 | 0.468 | 0.441 | 0.504 | 0.45 | 0.45 | 0.468 | 0.486 | 0.936 | 0.927 | 0.936 | 0.936 | 0.927 | -0.7253025 | 0.2349219 | -0.2147341 | -0.4284002 | 0.04259504 | 0.0584986 | 0.03281765 | 0.4604278 | 0.344083165 | 0.553997 | 0.546401446 | 0.4871432 | 0.4427168 | 0.423240758 | 0.52522508 | 0.378231625 | 0.562998299 | 0.948465838 | 0.941229924
85:15 PPF:DEF, 2.5bar, 7.5mm/s, 1mm | 7 | 4 | 85 | 1 | 7.5 | 2.5 | 0.468 | 0.5058 | 0.9738 | 0.459 | 0.45 | 0.468 | 0.459 | 0.504 | 0.522 | 0.504 | 0.522 | 0.486 | 0.495 | 0.981 | 0.954 | 0.99 | 0.945 | 0.999 | -0.7253025 | 0.2349219 | -0.2147341 | -0.4284002 | 0.08941159 | 0.2124835 | 0.240326 | 0.4604278 | 0.344083165 | 0.553997 | 0.546401446 | 0.4871432 | 0.4427168 | 0.423240758 | 0.52522508 | 0.378231625 | 0.562998299 | 0.948465838 | 0.941229924
85:15 PPF:DEF, 2.5bar, 7.5mm/s, 1mm | 8 | 1 | 85 | 1 | 7.5 | 2.5 | 0.4374 | 0.5022 | 0.9396 | 0.468 | 0.432 | 0.45 | 0.396 | 0.441 | 0.54 | 0.468 | 0.495 | 0.504 | 0.504 | 1.008 | 0.9 | 0.945 | 0.9 | 0.945 | -0.7253025 | 0.2349219 | -0.2147341 | -0.4284002 | -0.1095588 | 0.1962745 | 0.06890606 | 0.4604278 | 0.344083165 | 0.553997 | 0.546401446 | 0.4871432 | 0.4427168 | 0.423240758 | 0.52522508 | 0.378231625 | 0.562998299 | 0.948465838 | 0.941229924
85:15 PPF:DEF, 2.5bar, 7.5mm/s, 1mm | 8 | 2 | 85 | 1 | 7.5 | 2.5 | 0.4446 | 0.4536 | 0.8982 | 0.459 | 0.441 | 0.432 | 0.486 | 0.405 | 0.369 | 0.459 | 0.432 | 0.504 | 0.504 | 0.828 | 0.9 | 0.864 | 0.99 | 0.909 | -0.7253025 | 0.2349219 | -0.2147341 | -0.4284002 | -0.0627422 | -0.02254606 | -0.1386023 | 0.4604278 | 0.344083165 | 0.553997 | 0.546401446 | 0.4871432 | 0.4427168 | 0.423240758 | 0.52522508 | 0.378231625 | 0.562998299 | 0.948465838 | 0.941229924
85:15 PPF:DEF, 2.5bar, 7.5mm/s, 1mm | 8 | 3 | 85 | 1 | 7.5 | 2.5 | 0.45 | 0.4608 | 0.9108 | 0.468 | 0.45 | 0.441 | 0.432 | 0.459 | 0.477 | 0.495 | 0.468 | 0.504 | 0.36 | 0.945 | 0.945 | 0.909 | 0.936 | 0.819 | -0.7253025 | 0.2349219 | -0.2147341 | -0.4284002 | -0.02762979 | 0.009871805 | -0.0754476 | 0.4604278 | 0.344083165 | 0.553997 | 0.546401446 | 0.4871432 | 0.4427168 | 0.423240758 | 0.52522508 | 0.378231625 | 0.562998299 | 0.948465838 | 0.941229924
85:15 PPF:DEF, 2.5bar, 7.5mm/s, 1mm | 8 | 4 | 85 | 1 | 7.5 | 2.5 | 0.4554 | 0.4698 | 0.9252 | 0.45 | 0.459 | 0.441 | 0.477 | 0.45 | 0.414 | 0.45 | 0.513 | 0.477 | 0.495 | 0.864 | 0.909 | 0.954 | 0.954 | 0.945 | -0.7253025 | 0.2349219 | -0.2147341 | -0.4284002 | 0.007482623 | 0.05039414 | -0.003270767 | 0.4604278 | 0.344083165 | 0.553997 | 0.546401446 | 0.4871432 | 0.4427168 | 0.423240758 | 0.52522508 | 0.378231625 | 0.562998299 | 0.948465838 | 0.941229924
85:15 PPF:DEF, 2.5bar, 7.5mm/s, 1mm | 9 | 1 | 85 | 1 | 7.5 | 2.5 | 0.4464 | 0.5004 | 0.9468 | 0.441 | 0.441 | 0.441 | 0.459 | 0.45 | 0.486 | 0.495 | 0.531 | 0.513 | 0.477 | 0.927 | 0.936 | 0.972 | 0.972 | 0.927 | -0.7253025 | 0.2349219 | -0.2147341 | -0.4284002 | -0.05103806 | 0.1881701 | 0.1049945 | 0.4604278 | 0.344083165 | 0.553997 | 0.546401446 | 0.4871432 | 0.4427168 | 0.423240758 | 0.52522508 | 0.378231625 | 0.562998299 | 0.948465838 | 0.941229924
85:15 PPF:DEF, 2.5bar, 7.5mm/s, 1mm | 9 | 2 | 85 | 1 | 7.5 | 2.5 | 0.4644 | 0.5292 | 0.9936 | 0.441 | 0.468 | 0.432 | 0.477 | 0.504 | 0.54 | 0.522 | 0.54 | 0.513 | 0.531 | 0.981 | 0.99 | 0.972 | 0.99 | 1.035 | -0.7253025 | 0.2349219 | -0.2147341 | -0.4284002 | 0.06600331 | 0.3178415 | 0.3395692 | 0.4604278 | 0.344083165 | 0.553997 | 0.546401446 | 0.4871432 | 0.4427168 | 0.423240758 | 0.52522508 | 0.378231625 | 0.562998299 | 0.948465838 | 0.941229924
85:15 PPF:DEF, 2.5bar, 7.5mm/s, 1mm | 9 | 3 | 85 | 1 | 7.5 | 2.5 | 0.4338 | 0.5004 | 0.9342 | 0.405 | 0.405 | 0.441 | 0.486 | 0.432 | 0.513 | 0.477 | 0.486 | 0.504 | 0.522 | 0.918 | 0.882 | 0.927 | 0.99 | 0.954 | -0.7253025 | 0.2349219 | -0.2147341 | -0.4284002 | -0.132967 | 0.1881701 | 0.04183975 | 0.4604278 | 0.344083165 | 0.553997 | 0.546401446 | 0.4871432 | 0.4427168 | 0.423240758 | 0.52522508 | 0.378231625 | 0.562998299 | 0.948465838 | 0.941229924
85:15 PPF:DEF, 2.5bar, 7.5mm/s, 1mm | 9 | 4 | 85 | 1 | 7.5 | 2.5 | 0.4302 | 0.4806 | 0.9108 | 0.459 | 0.441 | 0.45 | 0.36 | 0.441 | 0.54 | 0.495 | 0.504 | 0.513 | 0.351 | 0.999 | 0.936 | 0.954 | 0.873 | 0.792 | -0.7253025 | 0.2349219 | -0.2147341 | -0.4284002 | -0.1563753 | 0.09902094 | -0.0754476 | 0.4604278 | 0.344083165 | 0.553997 | 0.546401446 | 0.4871432 | 0.4427168 | 0.423240758 | 0.52522508 | 0.378231625 | 0.562998299 | 0.948465838 | 0.941229924
85:15 PPF:DEF, 2.5bar, 7.5mm/s, 1mm | 10 | 1 | 85 | 1 | 7.5 | 2.5 | 0.408 | 0.516 | 0.924 | 0.36 | 0.42 | 0.408 | 0.42 | 0.432 | 0.564 | 0.468 | 0.492 | 0.54 | 0.516 | 0.924 | 0.888 | 0.9 | 0.96 | 0.948 | -0.7253025 | 0.2349219 | -0.2147341 | -0.4284002 | -0.3007263 | 0.2584088 | -0.009285503 | 0.4604278 | 0.344083165 | 0.553997 | 0.546401446 | 0.4871432 | 0.4427168 | 0.423240758 | 0.52522508 | 0.378231625 | 0.562998299 | 0.948465838 | 0.941229924
85:15 PPF:DEF, 2.5bar, 7.5mm/s, 1mm | 10 | 2 | 85 | 1 | 7.5 | 2.5 | 0.4464 | 0.4272 | 0.8736 | 0.444 | 0.432 | 0.456 | 0.48 | 0.42 | 0.468 | 0.42 | 0.48 | 0.444 | 0.324 | 0.912 | 0.852 | 0.936 | 0.924 | 0.744 | -0.7253025 | 0.2349219 | -0.2147341 | -0.4284002 | -0.05103806 | -0.1414116 | -0.2619044 | 0.4604278 | 0.344083165 | 0.553997 | 0.546401446 | 0.4871432 | 0.4427168 | 0.423240758 | 0.52522508 | 0.378231625 | 0.562998299 | 0.948465838 | 0.941229924
85:15 PPF:DEF, 2.5bar, 7.5mm/s, 1mm | 10 | 3 | 85 | 1 | 7.5 | 2.5 | 0.4416 | 0.4296 | 0.8712 | 0.444 | 0.408 | 0.432 | 0.48 | 0.444 | 0.372 | 0.432 | 0.444 | 0.432 | 0.468 | 0.816 | 0.84 | 0.876 | 0.912 | 0.912 | -0.7253025 | 0.2349219 | -0.2147341 | -0.4284002 | -0.0822491 | -0.1306056 | -0.2739339 | 0.4604278 | 0.344083165 | 0.553997 | 0.546401446 | 0.4871432 | 0.4427168 | 0.423240758 | 0.52522508 | 0.378231625 | 0.562998299 | 0.948465838 | 0.941229924
85:15 PPF:DEF, 2.5bar, 7.5mm/s, 1mm | 10 | 4 | 85 | 1 | 7.5 | 2.5 | 0.4536 | 0.4176 | 0.8712 | 0.468 | 0.48 | 0.444 | 0.492 | 0.384 | 0.384 | 0.42 | 0.444 | 0.432 | 0.408 | 0.852 | 0.9 | 0.888 | 0.924 | 0.792 | -0.7253025 | 0.2349219 | -0.2147341 | -0.4284002 | -0.004221514 | -0.1846354 | -0.2739339 | 0.4604278 | 0.344083165 | 0.553997 | 0.546401446 | 0.4871432 | 0.4427168 | 0.423240758 | 0.52522508 | 0.378231625 | 0.562998299 | 0.948465838 | 0.941229924
85:15 PPF:DEF, 2.5bar, 7.5mm/s, 1mm
85:15 PPF:DEF, 2.5bar, 7.5mm/s, 0.8mm | 1 | 1 | 85 | 0.8 | 7.5 | 2.5 | 0.5352 | 0.216 | 0.7512 | 0.522 | 0.534 | 0.552 | 0.54 | 0.528 | 0.234 | 0.222 | 0.222 | 0.198 | 0.204 | 0.756 | 0.756 | 0.774 | 0.738 | 0.732 | -0.7253025 | -0.7047656 | -0.2147341 | -0.4284002 | 0.526366 | -1.092336 | -0.8754075 | 0.2678278 | 0.147283165 | 0.553997 | 0.546401446 | 0.2864603 | 0.4427168 | 0.221280255 | 0.54017633 | 0.172306828 | 0.579089603 | 0.761456585 | 0.751396431
85:15 PPF:DEF, 2.5bar, 7.5mm/s, 0.8mm | 1 | 2 | 85 | 0.8 | 7.5 | 2.5 | 0.54 | 0.216 | 0.756 | 0.534 | 0.522 | 0.558 | 0.54 | 0.546 | 0.228 | 0.204 | 0.21 | 0.21 | 0.228 | 0.762 | 0.726 | 0.768 | 0.75 | 0.774 | -0.7253025 | -0.7047656 | -0.2147341 | -0.4284002 | 0.5575771 | -1.092336 | -0.8513485 | 0.2678278 | 0.147283165 | 0.553997 | 0.546401446 | 0.2864603 | 0.4427168 | 0.221280255 | 0.54017633 | 0.172306828 | 0.579089603 | 0.761456585 | 0.751396431
85:15 PPF:DEF, 2.5bar, 7.5mm/s, 0.8mm | 1 | 3 | 85 | 0.8 | 7.5 | 2.5 | 0.546 | 0.1884 | 0.7344 | 0.516 | 0.564 | 0.546 | 0.552 | 0.552 | 0.18 | 0.21 | 0.174 | 0.18 | 0.198 | 0.696 | 0.774 | 0.72 | 0.732 | 0.75 | -0.7253025 | -0.7047656 | -0.2147341 | -0.4284002 | 0.5965909 | -1.216604 | -0.9596138 | 0.2678278 | 0.147283165 | 0.553997 | 0.546401446 | 0.2864603 | 0.4427168 | 0.221280255 | 0.54017633 | 0.172306828 | 0.579089603 | 0.761456585 | 0.751396431
85:15 PPF:DEF, 2.5bar, 7.5mm/s, 0.8mm | 1 | 4 | 85 | 0.8 | 7.5 | 2.5 | 0.5832 | 0.1848 | 0.768 | 0.57 | 0.606 | 0.588 | 0.582 | 0.57 | 0.18 | 0.174 | 0.174 | 0.204 | 0.192 | 0.75 | 0.78 | 0.762 | 0.786 | 0.762 | -0.7253025 | -0.7047656 | -0.2147341 | -0.4284002 | 0.8384764 | -1.232813 | -0.7912012 | 0.2678278 | 0.147283165 | 0.553997 | 0.546401446 | 0.2864603 | 0.4427168 | 0.221280255 | 0.54017633 | 0.172306828 | 0.579089603 | 0.761456585 | 0.751396431
85:15 PPF:DEF, 2.5bar, 7.5mm/s, 0.8mm | 2 | 1 | 85 | 0.8 | 7.5 | 2.5 | 0.5202 | 0.2142 | 0.7344 | 0.414 | 0.459 | 0.594 | 0.567 | 0.567 | 0.306 | 0.189 | 0.162 | 0.216 | 0.198 | 0.72 | 0.648 | 0.756 | 0.783 | 0.765 | -0.7253025 | -0.7047656 | -0.2147341 | -0.4284002 | 0.4288316 | -1.10044 | -0.9596138 | 0.2678278 | 0.147283165 | 0.553997 | 0.546401446 | 0.2864603 | 0.4427168 | 0.221280255 | 0.54017633 | 0.172306828 | 0.579089603 | 0.761456585 | 0.751396431
85:15 PPF:DEF, 2.5bar, 7.5mm/s, 0.8mm | 2 | 2 | 85 | 0.8 | 7.5 | 2.5 | 0.5076 | 0.2214 | 0.729 | 0.405 | 0.441 | 0.567 | 0.54 | 0.585 | 0.297 | 0.243 | 0.171 | 0.189 | 0.207 | 0.702 | 0.684 | 0.738 | 0.729 | 0.792 | -0.7253025 | -0.7047656 | -0.2147341 | -0.4284002 | 0.3469026 | -1.068022 | -0.9866801 | 0.2678278 | 0.147283165 | 0.553997 | 0.546401446 | 0.2864603 | 0.4427168 | 0.221280255 | 0.54017633 | 0.172306828 | 0.579089603 | 0.761456585 | 0.751396431
85:15 PPF:DEF, 2.5bar, 7.5mm/s, 0.8mm | 2 | 3 | 85 | 0.8 | 7.5 | 2.5 | 0.5382 | 0.2142 | 0.7524 | 0.396 | 0.459 | 0.639 | 0.585 | 0.612 | 0.333 | 0.216 | 0.189 | 0.171 | 0.162 | 0.729 | 0.675 | 0.828 | 0.756 | 0.774 | -0.7253025 | -0.7047656 | -0.2147341 | -0.4284002 | 0.5458729 | -1.10044 | -0.8693927 | 0.2678278 | 0.147283165 | 0.553997 | 0.546401446 | 0.2864603 | 0.4427168 | 0.221280255 | 0.54017633 | 0.172306828 | 0.579089603 | 0.761456585 | 0.751396431
85:15 PPF:DEF, 2.5bar, 7.5mm/s, 0.8mm | 2 | 4 | 85 | 0.8 | 7.5 | 2.5 | 0.5742 | 0.207 | 0.7812 | 0.468 | 0.603 | 0.648 | 0.558 | 0.594 | 0.27 | 0.279 | 0.144 | 0.144 | 0.198 | 0.738 | 0.882 | 0.792 | 0.702 | 0.792 | -0.7253025 | -0.7047656 | -0.2147341 | -0.4284002 | 0.7799557 | -1.132858 | -0.7250391 | 0.2678278 | 0.147283165 | 0.553997 | 0.546401446 | 0.2864603 | 0.4427168 | 0.221280255 | 0.54017633 | 0.172306828 | 0.579089603 | 0.761456585 | 0.751396431
85:15 PPF:DEF, 2.5bar, 7.5mm/s, 0.8mm | 3 | 1 | 85 | 0.8 | 7.5 | 2.5 | 0.5436 | 0.225 | 0.7686 | 0.522 | 0.558 | 0.549 | 0.549 | 0.54 | 0.252 | 0.225 | 0.216 | 0.216 | 0.216 | 0.774 | 0.783 | 0.765 | 0.765 | 0.756 | -0.7253025 | -0.7047656 | -0.2147341 | -0.4284002 | 0.5809854 | -1.051813 | -0.7881938 | 0.2678278 | 0.147283165 | 0.553997 | 0.546401446 | 0.2864603 | 0.4427168 | 0.221280255 | 0.54017633 | 0.172306828 | 0.579089603 | 0.761456585 | 0.751396431
85:15 PPF:DEF, 2.5bar, 7.5mm/s, 0.8mm | 3 | 2 | 85 | 0.8 | 7.5 | 2.5 | 0.5544 | 0.1926 | 0.747 | 0.522 | 0.549 | 0.567 | 0.558 | 0.576 | 0.243 | 0.18 | 0.171 | 0.171 | 0.198 | 0.765 | 0.729 | 0.738 | 0.729 | 0.774 | -0.7253025 | -0.7047656 | -0.2147341 | -0.4284002 | 0.6512102 | -1.197694 | -0.8964591 | 0.2678278 | 0.147283165 | 0.553997 | 0.546401446 | 0.2864603 | 0.4427168 | 0.221280255 | 0.54017633 | 0.172306828 | 0.579089603 | 0.761456585 | 0.751396431
85:15 PPF:DEF, 2.5bar, 7.5mm/s, 0.8mm | 3 | 3 | 85 | 0.8 | 7.5 | 2.5 | 0.5166 | 0.2322 | 0.7488 | 0.513 | 0.486 | 0.531 | 0.531 | 0.522 | 0.261 | 0.252 | 0.225 | 0.207 | 0.216 | 0.774 | 0.738 | 0.756 | 0.738 | 0.738 | -0.7253025 | -0.7047656 | -0.2147341 | -0.4284002 | 0.4054233 | -1.019395 | -0.8874369 | 0.2678278 | 0.147283165 | 0.553997 | 0.546401446 | 0.2864603 | 0.4427168 | 0.221280255 | 0.54017633 | 0.172306828 | 0.579089603 | 0.761456585 | 0.751396431
85:15 PPF:DEF, 2.5bar, 7.5mm/s, 0.8mm | 3 | 4 | 85 | 0.8 | 7.5 | 2.5 | 0.558 | 0.216 | 0.774 | 0.567 | 0.54 | 0.576 | 0.54 | 0.567 | 0.207 | 0.198 | 0.207 | 0.225 | 0.243 | 0.774 | 0.738 | 0.783 | 0.765 | 0.81 | -0.7253025 | -0.7047656 | -0.2147341 | -0.4284002 | 0.6746185 | -1.092336 | -0.7611275 | 0.2678278 | 0.147283165 | 0.553997 | 0.546401446 | 0.2864603 | 0.4427168 | 0.221280255 | 0.54017633 | 0.172306828 | 0.579089603 | 0.761456585 | 0.751396431
85:15 PPF:DEF, 2.5bar, 7.5mm/s, 0.8mm | 4 | 1 | 85 | 0.8 | 7.5 | 2.5 | 0.531 | 0.2052 | 0.7362 | 0.441 | 0.504 | 0.576 | 0.549 | 0.585 | 0.252 | 0.18 | 0.234 | 0.162 | 0.198 | 0.693 | 0.684 | 0.81 | 0.711 | 0.783 | -0.7253025 | -0.7047656 | -0.2147341 | -0.4284002 | 0.4990564 | -1.140962 | -0.9505917 | 0.2678278 | 0.147283165 | 0.553997 | 0.546401446 | 0.2864603 | 0.4427168 | 0.221280255 | 0.54017633 | 0.172306828 | 0.579089603 | 0.761456585 | 0.751396431
85:15 PPF:DEF, 2.5bar, 7.5mm/s, 0.8mm | 4 | 2 | 85 | 0.8 | 7.5 | 2.5 | 0.5742 | 0.1566 | 0.7308 | 0.612 | 0.576 | 0.621 | 0.504 | 0.558 | 0.207 | 0.135 | 0.135 | 0.153 | 0.153 | 0.819 | 0.711 | 0.756 | 0.657 | 0.711 | -0.7253025 | -0.7047656 | -0.2147341 | -0.4284002 | 0.7799557 | -1.359783 | -0.977658 | 0.2678278 | 0.147283165 | 0.553997 | 0.546401446 | 0.2864603 | 0.4427168 | 0.221280255 | 0.54017633 | 0.172306828 | 0.579089603 | 0.761456585 | 0.751396431
85:15 PPF:DEF, 2.5bar, 7.5mm/s, 0.8mm | 4 | 3 | 85 | 0.8 | 7.5 | 2.5 | 0.5454 | 0.1962 | 0.7416 | 0.441 | 0.603 | 0.54 | 0.576 | 0.567 | 0.225 | 0.243 | 0.18 | 0.162 | 0.171 | 0.666 | 0.846 | 0.72 | 0.738 | 0.738 | -0.7253025 | -0.7047656 | -0.2147341 | -0.4284002 | 0.5926895 | -1.181485 | -0.9235254 | 0.2678278 | 0.147283165 | 0.553997 | 0.546401446 | 0.2864603 | 0.4427168 | 0.221280255 | 0.54017633 | 0.172306828 | 0.579089603 | 0.761456585 | 0.751396431
85:15 PPF:DEF, 2.5bar, 7.5mm/s, 0.8mm | 4 | 4 | 85 | 0.8 | 7.5 | 2.5 | 0.5868 | 0.189 | 0.7758 | 0.549 | 0.675 | 0.594 | 0.558 | 0.558 | 0.27 | 0.153 | 0.153 | 0.225 | 0.144 | 0.819 | 0.828 | 0.747 | 0.783 | 0.702 | -0.7253025 | -0.7047656 | -0.2147341 | -0.4284002 | 0.8618847 | -1.213903 | -0.7521054 | 0.2678278 | 0.147283165 | 0.553997 | 0.546401446 | 0.2864603 | 0.4427168 | 0.221280255 | 0.54017633 | 0.172306828 | 0.579089603 | 0.761456585 | 0.751396431
85:15 PPF:DEF, 2.5bar, 7.5mm/s, 0.8mm | 5 | 1 | 85 | 0.8 | 7.5 | 2.5 | 0.5508 | 0.234 | 0.7848 | 0.522 | 0.54 | 0.558 | 0.558 | 0.576 | 0.243 | 0.261 | 0.225 | 0.234 | 0.207 | 0.765 | 0.801 | 0.783 | 0.792 | 0.783 | -0.7253025 | -0.7047656 | -0.2147341 | -0.4284002 | 0.6278019 | -1.011291 | -0.7069949 | 0.2678278 | 0.147283165 | 0.553997 | 0.546401446 | 0.2864603 | 0.4427168 | 0.221280255 | 0.54017633 | 0.172306828 | 0.579089603 | 0.761456585 | 0.751396431
85:15 PPF:DEF, 2.5bar, 7.5mm/s, 0.8mm | 5 | 2 | 85 | 0.8 | 7.5 | 2.5 | 0.5814 | 0.1674 | 0.7488 | 0.549 | 0.585 | 0.549 | 0.621 | 0.603 | 0.171 | 0.162 | 0.153 | 0.153 | 0.198 | 0.72 | 0.747 | 0.702 | 0.774 | 0.801 | -0.7253025 | -0.7047656 | -0.2147341 | -0.4284002 | 0.8267722 | -1.311156 | -0.8874369 | 0.2678278 | 0.147283165 | 0.553997 | 0.546401446 | 0.2864603 | 0.4427168 | 0.221280255 | 0.54017633 | 0.172306828 | 0.579089603 | 0.761456585 | 0.751396431
85:15 PPF:DEF, 2.5bar, 7.5mm/s, 0.8mm | 5 | 3 | 85 | 0.8 | 7.5 | 2.5 | 0.558 | 0.1854 | 0.7434 | 0.558 | 0.549 | 0.558 | 0.567 | 0.558 | 0.189 | 0.189 | 0.189 | 0.18 | 0.18 | 0.747 | 0.738 | 0.747 | 0.747 | 0.738 | -0.7253025 | -0.7047656 | -0.2147341 | -0.4284002 | 0.6746185 | -1.230112 | -0.9145033 | 0.2678278 | 0.147283165 | 0.553997 | 0.546401446 | 0.2864603 | 0.4427168 | 0.221280255 | 0.54017633 | 0.172306828 | 0.579089603 | 0.761456585 | 0.751396431
85:15 PPF:DEF, 2.5bar, 7.5mm/s, 0.8mm | 5 | 4 | 85 | 0.8 | 7.5 | 2.5 | 0.549 | 0.1998 | 0.7488 | 0.558 | 0.513 | 0.522 | 0.585 | 0.567 | 0.207 | 0.216 | 0.162 | 0.198 | 0.216 | 0.765 | 0.729 | 0.684 | 0.783 | 0.783 | -0.7253025 | -0.7047656 | -0.2147341 | -0.4284002 | 0.6160978 | -1.165276 | -0.8874369 | 0.2678278 | 0.147283165 | 0.553997 | 0.546401446 | 0.2864603 | 0.4427168 | 0.221280255 | 0.54017633 | 0.172306828 | 0.579089603 | 0.761456585 | 0.751396431
85:15 PPF:DEF, 2.5bar, 7.5mm/s, 0.8mm | 6 | 1 | 85 | 0.8 | 7.5 | 2.5 | 0.5436 | 0.2178 | 0.7614 | 0.576 | 0.531 | 0.585 | 0.567 | 0.459 | 0.288 | 0.297 | 0.162 | 0.162 | 0.18 | 0.864 | 0.828 | 0.747 | 0.729 | 0.639 | -0.7253025 | -0.7047656 | -0.2147341 | -0.4284002 | 0.5809854 | -1.084231 | -0.8242822 | 0.2678278 | 0.147283165 | 0.553997 | 0.546401446 | 0.2864603 | 0.4427168 | 0.221280255 | 0.54017633 | 0.172306828 | 0.579089603 | 0.761456585 | 0.751396431
85:15 PPF:DEF, 2.5bar, 7.5mm/s, 0.8mm | 6 | 2 | 85 | 0.8 | 7.5 | 2.5 | 0.549 | 0.2052 | 0.7542 | 0.414 | 0.522 | 0.594 | 0.603 | 0.612 | 0.198 | 0.144 | 0.198 | 0.18 | 0.306 | 0.612 | 0.666 | 0.792 | 0.783 | 0.918 | -0.7253025 | -0.7047656 | -0.2147341 | -0.4284002 | 0.6160978 | -1.140962 | -0.8603706 | 0.2678278 | 0.147283165 | 0.553997 | 0.546401446 | 0.2864603 | 0.4427168 | 0.221280255 | 0.54017633 | 0.172306828 | 0.579089603 | 0.761456585 | 0.751396431
85:15 PPF:DEF, 2.5bar, 7.5mm/s, 0.8mm | 6 | 3 | 85 | 0.8 | 7.5 | 2.5 | 0.5094 | 0.2178 | 0.7272 | 0.423 | 0.441 | 0.549 | 0.567 | 0.567 | 0.306 | 0.153 | 0.198 | 0.216 | 0.216 | 0.729 | 0.594 | 0.747 | 0.783 | 0.783 | -0.7253025 | -0.7047656 | -0.2147341 | -0.4284002 | 0.3586067 | -1.084231 | -0.9957022 | 0.2678278 | 0.147283165 | 0.553997 | 0.546401446 | 0.2864603 | 0.4427168 | 0.221280255 | 0.54017633 | 0.172306828 | 0.579089603 | 0.761456585 | 0.751396431
85:15 PPF:DEF, 2.5bar, 7.5mm/s, 0.8mm | 6 | 4 | 85 | 0.8 | 7.5 | 2.5 | 0.5652 | 0.1962 | 0.7614 | 0.459 | 0.648 | 0.576 | 0.567 | 0.576 | 0.279 | 0.171 | 0.162 | 0.171 | 0.198 | 0.738 | 0.819 | 0.738 | 0.738 | 0.774 | -0.7253025 | -0.7047656 | -0.2147341 | -0.4284002 | 0.721435 | -1.181485 | -0.8242822 | 0.2678278 | 0.147283165 | 0.553997 | 0.546401446 | 0.2864603 | 0.4427168 | 0.221280255 | 0.54017633 | 0.172306828 | 0.579089603 | 0.761456585 | 0.751396431
85:15 PPF:DEF, 2.5bar, 7.5mm/s, 0.8mm | 7 | 1 | 85 | 0.8 | 7.5 | 2.5 | 0.5058 | 0.216 | 0.7218 | 0.495 | 0.486 | 0.558 | 0.477 | 0.513 | 0.189 | 0.225 | 0.189 | 0.261 | 0.216 | 0.684 | 0.711 | 0.747 | 0.738 | 0.729 | -0.7253025 | -0.7047656 | -0.2147341 | -0.4284002 | 0.3351985 | -1.092336 | -1.022769 | 0.2678278 | 0.147283165 | 0.553997 | 0.546401446 | 0.2864603 | 0.4427168 | 0.221280255 | 0.54017633 | 0.172306828 | 0.579089603 | 0.761456585 | 0.751396431
85:15 PPF:DEF, 2.5bar, 7.5mm/s, 0.8mm | 7 | 2 | 85 | 0.8 | 7.5 | 2.5 | 0.549 | 0.171 | 0.72 | 0.54 | 0.54 | 0.558 | 0.513 | 0.594 | 0.198 | 0.153 | 0.189 | 0.171 | 0.144 | 0.738 | 0.693 | 0.747 | 0.684 | 0.738 | -0.7253025 | -0.7047656 | -0.2147341 | -0.4284002 | 0.6160978 | -1.294947 | -1.031791 | 0.2678278 | 0.147283165 | 0.553997 | 0.546401446 | 0.2864603 | 0.4427168 | 0.221280255 | 0.54017633 | 0.172306828 | 0.579089603 | 0.761456585 | 0.751396431
85:15 PPF:DEF, 2.5bar, 7.5mm/s, 0.8mm | 7 | 3 | 85 | 0.8 | 7.5 | 2.5 | 0.5256 | 0.2016 | 0.7272 | 0.531 | 0.495 | 0.513 | 0.549 | 0.54 | 0.198 | 0.225 | 0.207 | 0.216 | 0.162 | 0.729 | 0.72 | 0.72 | 0.765 | 0.702 | -0.7253025 | -0.7047656 | -0.2147341 | -0.4284002 | 0.463944 | -1.157171 | -0.9957022 | 0.2678278 | 0.147283165 | 0.553997 | 0.546401446 | 0.2864603 | 0.4427168 | 0.221280255 | 0.54017633 | 0.172306828 | 0.579089603 | 0.761456585 | 0.751396431
85:15 PPF:DEF, 2.5bar, 7.5mm/s, 0.8mm | 7 | 4 | 85 | 0.8 | 7.5 | 2.5 | 0.5526 | 0.2088 | 0.7614 | 0.549 | 0.549 | 0.549 | 0.558 | 0.558 | 0.252 | 0.225 | 0.171 | 0.198 | 0.198 | 0.801 | 0.774 | 0.72 | 0.756 | 0.756 | -0.7253025 | -0.7047656 | -0.2147341 | -0.4284002 | 0.639506 | -1.124754 | -0.8242822 | 0.2678278 | 0.147283165 | 0.553997 | 0.546401446 | 0.2864603 | 0.4427168 | 0.221280255 | 0.54017633 | 0.172306828 | 0.579089603 | 0.761456585 | 0.751396431
85:15 PPF:DEF, 2.5bar, 7.5mm/s, 0.8mm | 8 | 1 | 85 | 0.8 | 7.5 | 2.5 | 0.4392 | 0.2646 | 0.7038 | 0.333 | 0.432 | 0.477 | 0.459 | 0.495 | 0.36 | 0.243 | 0.225 | 0.252 | 0.243 | 0.693 | 0.675 | 0.702 | 0.711 | 0.738 | -0.7253025 | -0.7047656 | -0.2147341 | -0.4284002 | -0.09785461 | -0.873515 | -1.11299 | 0.2678278 | 0.147283165 | 0.553997 | 0.546401446 | 0.2864603 | 0.4427168 | 0.221280255 | 0.54017633 | 0.172306828 | 0.579089603 | 0.761456585 | 0.751396431
85:15 PPF:DEF, 2.5bar, 7.5mm/s, 0.8mm | 8 | 2 | 85 | 0.8 | 7.5 | 2.5 | 0.504 | 0.2178 | 0.7218 | 0.378 | 0.495 | 0.558 | 0.567 | 0.522 | 0.36 | 0.207 | 0.162 | 0.171 | 0.189 | 0.738 | 0.702 | 0.72 | 0.738 | 0.711 | -0.7253025 | -0.7047656 | -0.2147341 | -0.4284002 | 0.3234943 | -1.084231 | -1.022769 | 0.2678278 | 0.147283165 | 0.553997 | 0.546401446 | 0.2864603 | 0.4427168 | 0.221280255 | 0.54017633 | 0.172306828 | 0.579089603 | 0.761456585 | 0.751396431
85:15 PPF:DEF, 2.5bar, 7.5mm/s, 0.8mm | 8 | 3 | 85 | 0.8 | 7.5 | 2.5 | 0.4878 | 0.2304 | 0.7182 | 0.414 | 0.414 | 0.522 | 0.54 | 0.549 | 0.405 | 0.198 | 0.198 | 0.171 | 0.18 | 0.819 | 0.612 | 0.72 | 0.711 | 0.729 | -0.7253025 | -0.7047656 | -0.2147341 | -0.4284002 | 0.2181571 | -1.0275 | -1.040813 | 0.2678278 | 0.147283165 | 0.553997 | 0.546401446 | 0.2864603 | 0.4427168 | 0.221280255 | 0.54017633 | 0.172306828 | 0.579089603 | 0.761456585 | 0.751396431
85:15 PPF:DEF, 2.5bar, 7.5mm/s, 0.8mm | 8 | 4 | 85 | 0.8 | 7.5 | 2.5 | 0.5346 | 0.2178 | 0.7524 | 0.495 | 0.558 | 0.54 | 0.567 | 0.513 | 0.306 | 0.198 | 0.171 | 0.234 | 0.18 | 0.801 | 0.756 | 0.711 | 0.801 | 0.693 | -0.7253025 | -0.7047656 | -0.2147341 | -0.4284002 | 0.5224647 | -1.084231 | -0.8693927 | 0.2678278 | 0.147283165 | 0.553997 | 0.546401446 | 0.2864603 | 0.4427168 | 0.221280255 | 0.54017633 | 0.172306828 | 0.579089603 | 0.761456585 | 0.751396431
85:15 PPF:DEF, 2.5bar, 7.5mm/s, 0.8mm | 9 | 1 | 85 | 0.8 | 7.5 | 2.5 | 0.5148 | 0.2142 | 0.729 | 0.54 | 0.477 | 0.549 | 0.504 | 0.504 | 0.243 | 0.216 | 0.207 | 0.198 | 0.207 | 0.783 | 0.693 | 0.756 | 0.702 | 0.711 | -0.7253025 | -0.7047656 | -0.2147341 | -0.4284002 | 0.3937192 | -1.10044 | -0.9866801 | 0.2678278 | 0.147283165 | 0.553997 | 0.546401446 | 0.2864603 | 0.4427168 | 0.221280255 | 0.54017633 | 0.172306828 | 0.579089603 | 0.761456585 | 0.751396431
85:15 PPF:DEF, 2.5bar, 7.5mm/s, 0.8mm | 9 | 2 | 85 | 0.8 | 7.5 | 2.5 | 0.5058 | 0.2178 | 0.7236 | 0.522 | 0.531 | 0.477 | 0.513 | 0.486 | 0.252 | 0.216 | 0.234 | 0.225 | 0.162 | 0.774 | 0.747 | 0.711 | 0.738 | 0.648 | -0.7253025 | -0.7047656 | -0.2147341 | -0.4284002 | 0.3351985 | -1.084231 | -1.013746 | 0.2678278 | 0.147283165 | 0.553997 | 0.546401446 | 0.2864603 | 0.4427168 | 0.221280255 | 0.54017633 | 0.172306828 | 0.579089603 | 0.761456585 | 0.751396431
85:15 PPF:DEF, 2.5bar, 7.5mm/s, 0.8mm | 9 | 3 | 85 | 0.8 | 7.5 | 2.5 | 0.531 | 0.2016 | 0.7326 | 0.558 | 0.558 | 0.54 | 0.468 | 0.531 | 0.225 | 0.207 | 0.171 | 0.198 | 0.207 | 0.783 | 0.765 | 0.711 | 0.666 | 0.738 | -0.7253025 | -0.7047656 | -0.2147341 | -0.4284002 | 0.4990564 | -1.157171 | -0.9686359 | 0.2678278 | 0.147283165 | 0.553997 | 0.546401446 | 0.2864603 | 0.4427168 | 0.221280255 | 0.54017633 | 0.172306828 | 0.579089603 | 0.761456585 | 0.751396431
85:15 PPF:DEF, 2.5bar, 7.5mm/s, 0.8mm | 9 | 4 | 85 | 0.8 | 7.5 | 2.5 | 0.5076 | 0.2358 | 0.7434 | 0.477 | 0.54 | 0.54 | 0.504 | 0.477 | 0.27 | 0.207 | 0.297 | 0.189 | 0.216 | 0.747 | 0.747 | 0.837 | 0.693 | 0.693 | -0.7253025 | -0.7047656 | -0.2147341 | -0.4284002 | 0.3469026 | -1.003187 | -0.9145033 | 0.2678278 | 0.147283165 | 0.553997 | 0.546401446 | 0.2864603 | 0.4427168 | 0.221280255 | 0.54017633 | 0.172306828 | 0.579089603 | 0.761456585 | 0.751396431
85:15 PPF:DEF, 2.5bar, 7.5mm/s, 0.8mm | 10 | 1 | 85 | 0.8 | 7.5 | 2.5 | 0.4824 | 0.261 | 0.7434 | 0.414 | 0.54 | 0.441 | 0.513 | 0.504 | 0.288 | 0.279 | 0.243 | 0.324 | 0.171 | 0.702 | 0.819 | 0.684 | 0.837 | 0.675 | -0.7253025 | -0.7047656 | -0.2147341 | -0.4284002 | 0.1830447 | -0.889724 | -0.9145033 | 0.2678278 | 0.147283165 | 0.553997 | 0.546401446 | 0.2864603 | 0.4427168 | 0.221280255 | 0.54017633 | 0.172306828 | 0.579089603 | 0.761456585 | 0.751396431
85:15 PPF:DEF, 2.5bar, 7.5mm/s, 0.8mm | 10 | 2 | 85 | 0.8 | 7.5 | 2.5 | 0.4878 | 0.2754 | 0.7632 | 0.504 | 0.459 | 0.513 | 0.522 | 0.441 | 0.225 | 0.315 | 0.279 | 0.351 | 0.207 | 0.729 | 0.774 | 0.792 | 0.873 | 0.648 | -0.7253025 | -0.7047656 | -0.2147341 | -0.4284002 | 0.2181571 | -0.8248882 | -0.8152601 | 0.2678278 | 0.147283165 | 0.553997 | 0.546401446 | 0.2864603 | 0.4427168 | 0.221280255 | 0.54017633 | 0.172306828 | 0.579089603 | 0.761456585 | 0.751396431
85:15 PPF:DEF, 2.5bar, 7.5mm/s, 0.8mm | 10 | 3 | 85 | 0.8 | 7.5 | 2.5 | 0.4554 | 0.2448 | 0.7002 | 0.405 | 0.405 | 0.477 | 0.504 | 0.486 | 0.207 | 0.288 | 0.234 | 0.297 | 0.198 | 0.612 | 0.693 | 0.711 | 0.801 | 0.684 | -0.7253025 | -0.7047656 | -0.2147341 | -0.4284002 | 0.007482623 | -0.9626642 | -1.131034 | 0.2678278 | 0.147283165 | 0.553997 | 0.546401446 | 0.2864603 | 0.4427168 | 0.221280255 | 0.54017633 | 0.172306828 | 0.579089603 | 0.761456585 | 0.751396431
85:15 PPF:DEF, 2.5bar, 7.5mm/s, 0.8mm | 10 | 4 | 85 | 0.8 | 7.5 | 2.5 | 0.4896 | 0.234 | 0.7236 | 0.522 | 0.423 | 0.513 | 0.486 | 0.504 | 0.27 | 0.198 | 0.225 | 0.261 | 0.216 | 0.792 | 0.621 | 0.738 | 0.747 | 0.72 | -0.7253025 | -0.7047656 | -0.2147341 | -0.4284002 | 0.2298612 | -1.011291 | -1.013746 | 0.2678278 | 0.147283165 | 0.553997 | 0.546401446 | 0.2864603 | 0.4427168 | 0.221280255 | 0.54017633 | 0.172306828 | 0.579089603 | 0.761456585 | 0.751396431
85:15 PPF:DEF, 2.5bar, 7.5mm/s, 0.8mm
85:15 PPF:DEF, 2.5bar, 10mm/s, 1.2mm | 1 | 1 | 85 | 1.2 | 10 | 2.5 | 0.708 | 0.4056 | 1.1136 | 0.756 | 0.768 | 0.708 | 0.672 | 0.636 | 0.324 | 0.396 | 0.42 | 0.432 | 0.456 | 1.08 | 1.164 | 1.128 | 1.104 | 1.092 | -0.7253025 | 1.174609 | 0.3767762 | -0.4284002 | 1.649963 | -0.2386652 | 0.9410428 | 0.6749365 | 0.577015665 | 0.5113324 | 0.507456446 | 0.5962647 | 0.5475239 | 0.652595631 | 0.494531001 | 0.619377189 | 0.515419265 | 1.147126632 | 1.134796454
85:15 PPF:DEF, 2.5bar, 10mm/s, 1.2mm | 1 | 2 | 85 | 1.2 | 10 | 2.5 | 0.6912 | 0.4584 | 1.1496 | 0.732 | 0.636 | 0.768 | 0.624 | 0.696 | 0.408 | 0.468 | 0.456 | 0.48 | 0.48 | 1.14 | 1.104 | 1.224 | 1.104 | 1.176 | -0.7253025 | 1.174609 | 0.3767762 | -0.4284002 | 1.540725 | -0.0009341507 | 1.121485 | 0.6749365 | 0.577015665 | 0.5113324 | 0.507456446 | 0.5962647 | 0.5475239 | 0.652595631 | 0.494531001 | 0.619377189 | 0.515419265 | 1.147126632 | 1.134796454
85:15 PPF:DEF, 2.5bar, 10mm/s, 1.2mm | 1 | 3 | 85 | 1.2 | 10 | 2.5 | 0.6792 | 0.4608 | 1.14 | 0.708 | 0.648 | 0.684 | 0.6 | 0.756 | 0.432 | 0.408 | 0.492 | 0.456 | 0.516 | 1.14 | 1.056 | 1.176 | 1.056 | 1.272 | -0.7253025 | 1.174609 | 0.3767762 | -0.4284002 | 1.462697 | 0.009871805 | 1.073367 | 0.6749365 | 0.577015665 | 0.5113324 | 0.507456446 | 0.5962647 | 0.5475239 | 0.652595631 | 0.494531001 | 0.619377189 | 0.515419265 | 1.147126632 | 1.134796454
85:15 PPF:DEF, 2.5bar, 10mm/s, 1.2mm | 1 | 4 | 85 | 1.2 | 10 | 2.5 | 0.4224 | 0.708 | 1.1304 | 0.456 | 0.384 | 0.384 | 0.372 | 0.516 | 0.72 | 0.768 | 0.744 | 0.684 | 0.624 | 1.176 | 1.152 | 1.128 | 1.056 | 1.14 | -0.7253025 | 1.174609 | 0.3767762 | -0.4284002 | -0.2070932 | 1.122885 | 1.025249 | 0.6749365 | 0.577015665 | 0.5113324 | 0.507456446 | 0.5962647 | 0.5475239 | 0.652595631 | 0.494531001 | 0.619377189 | 0.515419265 | 1.147126632 | 1.134796454
85:15 PPF:DEF, 2.5bar, 10mm/s, 1.2mm | 2 | 1 | 85 | 1.2 | 10 | 2.5 | 0.5736 | 0.5136 | 1.0872 | 0.744 | 0.564 | 0.564 | 0.552 | 0.444 | 0.444 | 0.516 | 0.468 | 0.54 | 0.6 | 1.188 | 1.08 | 1.032 | 1.092 | 1.044 | -0.7253025 | 1.174609 | 0.3767762 | -0.4284002 | 0.7760543 | 0.2476028 | 0.8087186 | 0.6749365 | 0.577015665 | 0.5113324 | 0.507456446 | 0.5962647 | 0.5475239 | 0.652595631 | 0.494531001 | 0.619377189 | 0.515419265 | 1.147126632 | 1.134796454
85:15 PPF:DEF, 2.5bar, 10mm/s, 1.2mm | 2 | 2 | 85 | 1.2 | 10 | 2.5 | 0.5808 | 0.5712 | 1.152 | 0.576 | 0.672 | 0.564 | 0.54 | 0.552 | 0.468 | 0.552 | 0.6 | 0.648 | 0.588 | 1.044 | 1.224 | 1.164 | 1.188 | 1.14 | -0.7253025 | 1.174609 | 0.3767762 | -0.4284002 | 0.8228709 | 0.5069457 | 1.133514 | 0.6749365 | 0.577015665 | 0.5113324 | 0.507456446 | 0.5962647 | 0.5475239 | 0.652595631 | 0.494531001 | 0.619377189 | 0.515419265 | 1.147126632 | 1.134796454
85:15 PPF:DEF, 2.5bar, 10mm/s, 1.2mm | 2 | 3 | 85 | 1.2 | 10 | 2.5 | 0.576 | 0.5064 | 1.0824 | 0.708 | 0.54 | 0.576 | 0.564 | 0.492 | 0.492 | 0.48 | 0.456 | 0.564 | 0.54 | 1.2 | 1.02 | 1.032 | 1.128 | 1.032 | -0.7253025 | 1.174609 | 0.3767762 | -0.4284002 | 0.7916598 | 0.215185 | 0.7846596 | 0.6749365 | 0.577015665 | 0.5113324 | 0.507456446 | 0.5962647 | 0.5475239 | 0.652595631 | 0.494531001 | 0.619377189 | 0.515419265 | 1.147126632 | 1.134796454
85:15 PPF:DEF, 2.5bar, 10mm/s, 1.2mm | 2 | 4 | 85 | 1.2 | 10 | 2.5 | 0.5832 | 0.5616 | 1.1448 | 0.576 | 0.552 | 0.624 | 0.528 | 0.636 | 0.504 | 0.564 | 0.564 | 0.576 | 0.6 | 1.08 | 1.116 | 1.188 | 1.104 | 1.236 | -0.7253025 | 1.174609 | 0.3767762 | -0.4284002 | 0.8384764 | 0.4637219 | 1.097426 | 0.6749365 | 0.577015665 | 0.5113324 | 0.507456446 | 0.5962647 | 0.5475239 | 0.652595631 | 0.494531001 | 0.619377189 | 0.515419265 | 1.147126632 | 1.134796454
85:15 PPF:DEF, 2.5bar, 10mm/s, 1.2mm | 3 | 1 | 85 | 1.2 | 10 | 2.5 | 0.66 | 0.4704 | 1.1304 | 0.672 | 0.72 | 0.672 | 0.648 | 0.588 | 0.372 | 0.468 | 0.468 | 0.528 | 0.516 | 1.044 | 1.188 | 1.14 | 1.176 | 1.104 | -0.7253025 | 1.174609 | 0.3767762 | -0.4284002 | 1.337853 | 0.05309563 | 1.025249 | 0.6749365 | 0.577015665 | 0.5113324 | 0.507456446 | 0.5962647 | 0.5475239 | 0.652595631 | 0.494531001 | 0.619377189 | 0.515419265 | 1.147126632 | 1.134796454
85:15 PPF:DEF, 2.5bar, 10mm/s, 1.2mm | 3 | 2 | 85 | 1.2 | 10 | 2.5 | 0.5832 | 0.5304 | 1.1136 | 0.6 | 0.588 | 0.636 | 0.54 | 0.552 | 0.54 | 0.504 | 0.54 | 0.54 | 0.528 | 1.14 | 1.092 | 1.176 | 1.08 | 1.08 | -0.7253025 | 1.174609 | 0.3767762 | -0.4284002 | 0.8384764 | 0.3232445 | 0.9410428 | 0.6749365 | 0.577015665 | 0.5113324 | 0.507456446 | 0.5962647 | 0.5475239 | 0.652595631 | 0.494531001 | 0.619377189 | 0.515419265 | 1.147126632 | 1.134796454
85:15 PPF:DEF, 2.5bar, 10mm/s, 1.2mm | 3 | 3 | 85 | 1.2 | 10 | 2.5 | 0.6216 | 0.5064 | 1.128 | 0.696 | 0.66 | 0.648 | 0.552 | 0.552 | 0.468 | 0.456 | 0.528 | 0.528 | 0.552 | 1.164 | 1.116 | 1.176 | 1.08 | 1.104 | -0.7253025 | 1.174609 | 0.3767762 | -0.4284002 | 1.088165 | 0.215185 | 1.01322 | 0.6749365 | 0.577015665 | 0.5113324 | 0.507456446 | 0.5962647 | 0.5475239 | 0.652595631 | 0.494531001 | 0.619377189 | 0.515419265 | 1.147126632 | 1.134796454
85:15 PPF:DEF, 2.5bar, 10mm/s, 1.2mm | 3 | 4 | 85 | 1.2 | 10 | 2.5 | 0.6888 | 0.4464 | 1.1352 | 0.768 | 0.756 | 0.684 | 0.672 | 0.564 | 0.336 | 0.42 | 0.456 | 0.48 | 0.54 | 1.104 | 1.176 | 1.14 | 1.152 | 1.104 | -0.7253025 | 1.174609 | 0.3767762 | -0.4284002 | 1.525119 | -0.05496393 | 1.049308 | 0.6749365 | 0.577015665 | 0.5113324 | 0.507456446 | 0.5962647 | 0.5475239 | 0.652595631 | 0.494531001 | 0.619377189 | 0.515419265 | 1.147126632 | 1.134796454
85:15 PPF:DEF, 2.5bar, 10mm/s, 1.2mm | 4 | 1 | 85 | 1.2 | 10 | 2.5 | 0.54 | 0.5688 | 1.1088 | 0.648 | 0.564 | 0.516 | 0.516 | 0.456 | 0.612 | 0.528 | 0.552 | 0.6 | 0.552 | 1.26 | 1.092 | 1.068 | 1.116 | 1.008 | -0.7253025 | 1.174609 | 0.3767762 | -0.4284002 | 0.5575771 | 0.4961398 | 0.9169838 | 0.6749365 | 0.577015665 | 0.5113324 | 0.507456446 | 0.5962647 | 0.5475239 | 0.652595631 | 0.494531001 | 0.619377189 | 0.515419265 | 1.147126632 | 1.134796454
85:15 PPF:DEF, 2.5bar, 10mm/s, 1.2mm | 4 | 2 | 85 | 1.2 | 10 | 2.5 | 0.5688 | 0.5688 | 1.1376 | 0.552 | 0.624 | 0.528 | 0.6 | 0.54 | 0.576 | 0.564 | 0.564 | 0.564 | 0.576 | 1.128 | 1.188 | 1.092 | 1.164 | 1.116 | -0.7253025 | 1.174609 | 0.3767762 | -0.4284002 | 0.7448433 | 0.4961398 | 1.061337 | 0.6749365 | 0.577015665 | 0.5113324 | 0.507456446 | 0.5962647 | 0.5475239 | 0.652595631 | 0.494531001 | 0.619377189 | 0.515419265 | 1.147126632 | 1.134796454
85:15 PPF:DEF, 2.5bar, 10mm/s, 1.2mm | 4 | 3 | 85 | 1.2 | 10 | 2.5 | 0.6024 | 0.5184 | 1.1208 | 0.6 | 0.672 | 0.636 | 0.588 | 0.516 | 0.528 | 0.42 | 0.54 | 0.528 | 0.576 | 1.128 | 1.092 | 1.176 | 1.116 | 1.092 | -0.7253025 | 1.174609 | 0.3767762 | -0.4284002 | 0.9633205 | 0.2692147 | 0.9771312 | 0.6749365 | 0.577015665 | 0.5113324 | 0.507456446 | 0.5962647 | 0.5475239 | 0.652595631 | 0.494531001 | 0.619377189 | 0.515419265 | 1.147126632 | 1.134796454
85:15 PPF:DEF, 2.5bar, 10mm/s, 1.2mm | 4 | 4 | 85 | 1.2 | 10 | 2.5 | 0.6 | 0.5472 | 1.1472 | 0.732 | 0.612 | 0.564 | 0.54 | 0.552 | 0.408 | 0.528 | 0.612 | 0.588 | 0.6 | 1.14 | 1.14 | 1.176 | 1.128 | 1.152 | -0.7253025 | 1.174609 | 0.3767762 | -0.4284002 | 0.947715 | 0.3988862 | 1.109455 | 0.6749365 | 0.577015665 | 0.5113324 | 0.507456446 | 0.5962647 | 0.5475239 | 0.652595631 | 0.494531001 | 0.619377189 | 0.515419265 | 1.147126632 | 1.134796454
85:15 PPF:DEF, 2.5bar, 10mm/s, 1.2mm | 5 | 1 | 85 | 1.2 | 10 | 2.5 | 0.5976 | 0.564 | 1.1616 | 0.744 | 0.576 | 0.564 | 0.528 | 0.576 | 0.528 | 0.564 | 0.564 | 0.576 | 0.588 | 1.272 | 1.14 | 1.128 | 1.104 | 1.164 | -0.7253025 | 1.174609 | 0.3767762 | -0.4284002 | 0.9321095 | 0.4745279 | 1.181632 | 0.6749365 | 0.577015665 | 0.5113324 | 0.507456446 | 0.5962647 | 0.5475239 | 0.652595631 | 0.494531001 | 0.619377189 | 0.515419265 | 1.147126632 | 1.134796454
85:15 PPF:DEF, 2.5bar, 10mm/s, 1.2mm | 5 | 2 | 85 | 1.2 | 10 | 2.5 | 0.564 | 0.5328 | 1.0968 | 0.576 | 0.612 | 0.588 | 0.552 | 0.492 | 0.528 | 0.54 | 0.492 | 0.54 | 0.564 | 1.104 | 1.152 | 1.08 | 1.092 | 1.056 | -0.7253025 | 1.174609 | 0.3767762 | -0.4284002 | 0.7136322 | 0.3340505 | 0.8568365 | 0.6749365 | 0.577015665 | 0.5113324 | 0.507456446 | 0.5962647 | 0.5475239 | 0.652595631 | 0.494531001 | 0.619377189 | 0.515419265 | 1.147126632 | 1.134796454
85:15 PPF:DEF, 2.5bar, 10mm/s, 1.2mm | 5 | 3 | 85 | 1.2 | 10 | 2.5 | 0.6048 | 0.54 | 1.1448 | 0.648 | 0.636 | 0.576 | 0.552 | 0.612 | 0.504 | 0.528 | 0.528 | 0.6 | 0.54 | 1.152 | 1.164 | 1.104 | 1.152 | 1.152 | -0.7253025 | 1.174609 | 0.3767762 | -0.4284002 | 0.978926 | 0.3664683 | 1.097426 | 0.6749365 | 0.577015665 | 0.5113324 | 0.507456446 | 0.5962647 | 0.5475239 | 0.652595631 | 0.494531001 | 0.619377189 | 0.515419265 | 1.147126632 | 1.134796454
85:15 PPF:DEF, 2.5bar, 10mm/s, 1.2mm | 5 | 4 | 85 | 1.2 | 10 | 2.5 | 0.6096 | 0.5304 | 1.14 | 0.66 | 0.636 | 0.6 | 0.576 | 0.576 | 0.516 | 0.492 | 0.504 | 0.564 | 0.576 | 1.176 | 1.128 | 1.104 | 1.14 | 1.152 | -0.7253025 | 1.174609 | 0.3767762 | -0.4284002 | 1.010137 | 0.3232445 | 1.073367 | 0.6749365 | 0.577015665 | 0.5113324 | 0.507456446 | 0.5962647 | 0.5475239 | 0.652595631 | 0.494531001 | 0.619377189 | 0.515419265 | 1.147126632 | 1.134796454
85:15 PPF:DEF, 2.5bar, 10mm/s, 1.2mm | 6 | 1 | 85 | 1.2 | 10 | 2.5 | 0.5472 | 0.5784 | 1.1256 | 0.588 | 0.624 | 0.54 | 0.54 | 0.444 | 0.576 | 0.48 | 0.576 | 0.588 | 0.672 | 1.164 | 1.104 | 1.116 | 1.128 | 1.116 | -0.7253025 | 1.174609 | 0.3767762 | -0.4284002 | 0.6043936 | 0.5393636 | 1.00119 | 0.6749365 | 0.577015665 | 0.5113324 | 0.507456446 | 0.5962647 | 0.5475239 | 0.652595631 | 0.494531001 | 0.619377189 | 0.515419265 | 1.147126632 | 1.134796454
85:15 PPF:DEF, 2.5bar, 10mm/s, 1.2mm | 6 | 2 | 85 | 1.2 | 10 | 2.5 | 0.4968 | 0.6408 | 1.1376 | 0.396 | 0.624 | 0.516 | 0.54 | 0.408 | 0.612 | 0.624 | 0.588 | 0.672 | 0.708 | 1.008 | 1.248 | 1.104 | 1.212 | 1.116 | -0.7253025 | 1.174609 | 0.3767762 | -0.4284002 | 0.2766778 | 0.8203185 | 1.061337 | 0.6749365 | 0.577015665 | 0.5113324 | 0.507456446 | 0.5962647 | 0.5475239 | 0.652595631 | 0.494531001 | 0.619377189 | 0.515419265 | 1.147126632 | 1.134796454
85:15 PPF:DEF, 2.5bar, 10mm/s, 1.2mm | 6 | 3 | 85 | 1.2 | 10 | 2.5 | 0.5688 | 0.5808 | 1.1496 | 0.768 | 0.552 | 0.54 | 0.468 | 0.516 | 0.528 | 0.408 | 0.612 | 0.72 | 0.636 | 1.296 | 0.96 | 1.152 | 1.188 | 1.152 | -0.7253025 | 1.174609 | 0.3767762 | -0.4284002 | 0.7448433 | 0.5501696 | 1.121485 | 0.6749365 | 0.577015665 | 0.5113324 | 0.507456446 | 0.5962647 | 0.5475239 | 0.652595631 | 0.494531001 | 0.619377189 | 0.515419265 | 1.147126632 | 1.134796454
85:15 PPF:DEF, 2.5bar, 10mm/s, 1.2mm | 6 | 4 | 85 | 1.2 | 10 | 2.5 | 0.5376 | 0.6048 | 1.1424 | 0.684 | 0.564 | 0.468 | 0.492 | 0.48 | 0.54 | 0.48 | 0.636 | 0.636 | 0.732 | 1.224 | 1.044 | 1.104 | 1.128 | 1.212 | -0.7253025 | 1.174609 | 0.3767762 | -0.4284002 | 0.5419716 | 0.6582291 | 1.085396 | 0.6749365 | 0.577015665 | 0.5113324 | 0.507456446 | 0.5962647 | 0.5475239 | 0.652595631 | 0.494531001 | 0.619377189 | 0.515419265 | 1.147126632 | 1.134796454
85:15 PPF:DEF, 2.5bar, 10mm/s, 1.2mm | 7 | 1 | 85 | 1.2 | 10 | 2.5 | 0.5376 | 0.5952 | 1.1328 | 0.6 | 0.504 | 0.528 | 0.516 | 0.54 | 0.6 | 0.648 | 0.564 | 0.612 | 0.552 | 1.2 | 1.152 | 1.092 | 1.128 | 1.092 | -0.7253025 | 1.174609 | 0.3767762 | -0.4284002 | 0.5419716 | 0.6150053 | 1.037279 | 0.6749365 | 0.577015665 | 0.5113324 | 0.507456446 | 0.5962647 | 0.5475239 | 0.652595631 | 0.494531001 | 0.619377189 | 0.515419265 | 1.147126632 | 1.134796454
85:15 PPF:DEF, 2.5bar, 10mm/s, 1.2mm | 7 | 2 | 85 | 1.2 | 10 | 2.5 | 0.5328 | 0.6456 | 1.1784 | 0.588 | 0.54 | 0.516 | 0.504 | 0.516 | 0.66 | 0.516 | 0.696 | 0.66 | 0.696 | 1.248 | 1.056 | 1.212 | 1.164 | 1.212 | -0.7253025 | 1.174609 | 0.3767762 | -0.4284002 | 0.5107605 | 0.8419304 | 1.265839 | 0.6749365 | 0.577015665 | 0.5113324 | 0.507456446 | 0.5962647 | 0.5475239 | 0.652595631 | 0.494531001 | 0.619377189 | 0.515419265 | 1.147126632 | 1.134796454
85:15 PPF:DEF, 2.5bar, 10mm/s, 1.2mm | 7 | 3 | 85 | 1.2 | 10 | 2.5 | 0.5304 | 0.5568 | 1.0872 | 0.624 | 0.504 | 0.54 | 0.468 | 0.516 | 0.504 | 0.54 | 0.564 | 0.588 | 0.588 | 1.128 | 1.044 | 1.104 | 1.056 | 1.104 | -0.7253025 | 1.174609 | 0.3767762 | -0.4284002 | 0.495155 | 0.44211 | 0.8087186 | 0.6749365 | 0.577015665 | 0.5113324 | 0.507456446 | 0.5962647 | 0.5475239 | 0.652595631 | 0.494531001 | 0.619377189 | 0.515419265 | 1.147126632 | 1.134796454
85:15 PPF:DEF, 2.5bar, 10mm/s, 1.2mm | 7 | 4 | 85 | 1.2 | 10 | 2.5 | 0.5856 | 0.5256 | 1.1112 | 0.636 | 0.624 | 0.624 | 0.48 | 0.564 | 0.516 | 0.48 | 0.528 | 0.588 | 0.516 | 1.152 | 1.104 | 1.152 | 1.068 | 1.08 | -0.7253025 | 1.174609 | 0.3767762 | -0.4284002 | 0.8540819 | 0.3016326 | 0.9290133 | 0.6749365 | 0.577015665 | 0.5113324 | 0.507456446 | 0.5962647 | 0.5475239 | 0.652595631 | 0.494531001 | 0.619377189 | 0.515419265 | 1.147126632 | 1.134796454
85:15 PPF:DEF, 2.5bar, 10mm/s, 1.2mm | 8 | 1 | 85 | 1.2 | 10 | 2.5 | 0.4848 | 0.6864 | 1.1712 | 0.564 | 0.408 | 0.468 | 0.576 | 0.408 | 0.684 | 0.66 | 0.72 | 0.708 | 0.66 | 1.248 | 1.068 | 1.188 | 1.284 | 1.068 | -0.7253025 | 1.174609 | 0.3767762 | -0.4284002 | 0.1986502 | 1.025632 | 1.22975 | 0.6749365 | 0.577015665 | 0.5113324 | 0.507456446 | 0.5962647 | 0.5475239 | 0.652595631 | 0.494531001 | 0.619377189 | 0.515419265 | 1.147126632 | 1.134796454
85:15 PPF:DEF, 2.5bar, 10mm/s, 1.2mm | 8 | 2 | 85 | 1.2 | 10 | 2.5 | 0.4464 | 0.6672 | 1.1136 | 0.336 | 0.576 | 0.504 | 0.504 | 0.312 | 0.696 | 0.588 | 0.672 | 0.732 | 0.648 | 1.032 | 1.164 | 1.176 | 1.236 | 0.96 | -0.7253025 | 1.174609 | 0.3767762 | -0.4284002 | -0.05103806 | 0.939184 | 0.9410428 | 0.6749365 | 0.577015665 | 0.5113324 | 0.507456446 | 0.5962647 | 0.5475239 | 0.652595631 | 0.494531001 | 0.619377189 | 0.515419265 | 1.147126632 | 1.134796454
85:15 PPF:DEF, 2.5bar, 10mm/s, 1.2mm | 8 | 3 | 85 | 1.2 | 10 | 2.5 | 0.5088 | 0.6216 | 1.1304 | 0.66 | 0.492 | 0.468 | 0.48 | 0.444 | 0.636 | 0.444 | 0.696 | 0.648 | 0.684 | 1.296 | 0.936 | 1.164 | 1.128 | 1.128 | -0.7253025 | 1.174609 | 0.3767762 | -0.4284002 | 0.3547054 | 0.7338708 | 1.025249 | 0.6749365 | 0.577015665 | 0.5113324 | 0.507456446 | 0.5962647 | 0.5475239 | 0.652595631 | 0.494531001 | 0.619377189 | 0.515419265 | 1.147126632 | 1.134796454
85:15 PPF:DEF, 2.5bar, 10mm/s, 1.2mm | 8 | 4 | 85 | 1.2 | 10 | 2.5 | 0.5784 | 0.552 | 1.1304 | 0.732 | 0.552 | 0.42 | 0.672 | 0.516 | 0.516 | 0.48 | 0.624 | 0.636 | 0.504 | 1.248 | 1.032 | 1.044 | 1.308 | 1.02 | -0.7253025 | 1.174609 | 0.3767762 | -0.4284002 | 0.8072653 | 0.4204981 | 1.025249 | 0.6749365 | 0.577015665 | 0.5113324 | 0.507456446 | 0.5962647 | 0.5475239 | 0.652595631 | 0.494531001 | 0.619377189 | 0.515419265 | 1.147126632 | 1.134796454
85:15 PPF:DEF, 2.5bar, 10mm/s, 1.2mm | 9 | 1 | 85 | 1.2 | 10 | 2.5 | 0.5448 | 0.5904 | 1.1352 | 0.576 | 0.516 | 0.6 | 0.516 | 0.516 | 0.684 | 0.564 | 0.552 | 0.624 | 0.528 | 1.26 | 1.08 | 1.152 | 1.14 | 1.044 | -0.7253025 | 1.174609 | 0.3767762 | -0.4284002 | 0.5887881 | 0.5933934 | 1.049308 | 0.6749365 | 0.577015665 | 0.5113324 | 0.507456446 | 0.5962647 | 0.5475239 | 0.652595631 | 0.494531001 | 0.619377189 | 0.515419265 | 1.147126632 | 1.134796454
85:15 PPF:DEF, 2.5bar, 10mm/s, 1.2mm | 9 | 2 | 85 | 1.2 | 10 | 2.5 | 0.4872 | 0.5952 | 1.0824 | 0.504 | 0.54 | 0.456 | 0.456 | 0.48 | 0.624 | 0.564 | 0.636 | 0.624 | 0.528 | 1.128 | 1.104 | 1.092 | 1.08 | 1.008 | -0.7253025 | 1.174609 | 0.3767762 | -0.4284002 | 0.2142557 | 0.6150053 | 0.7846596 | 0.6749365 | 0.577015665 | 0.5113324 | 0.507456446 | 0.5962647 | 0.5475239 | 0.652595631 | 0.494531001 | 0.619377189 | 0.515419265 | 1.147126632 | 1.134796454
85:15 PPF:DEF, 2.5bar, 10mm/s, 1.2mm | 9 | 3 | 85 | 1.2 | 10 | 2.5 | 0.5376 | 0.5976 | 1.1352 | 0.552 | 0.54 | 0.528 | 0.516 | 0.552 | 0.48 | 0.576 | 0.612 | 0.66 | 0.66 | 1.032 | 1.116 | 1.14 | 1.176 | 1.212 | -0.7253025 | 1.174609 | 0.3767762 | -0.4284002 | 0.5419716 | 0.6258113 | 1.049308 | 0.6749365 | 0.577015665 | 0.5113324 | 0.507456446 | 0.5962647 | 0.5475239 | 0.652595631 | 0.494531001 | 0.619377189 | 0.515419265 | 1.147126632 | 1.134796454
85:15 PPF:DEF, 2.5bar, 10mm/s, 1.2mm | 9 | 4 | 85 | 1.2 | 10 | 2.5 | 0.528 | 0.6912 | 1.2192 | 0.612 | 0.6 | 0.492 | 0.468 | 0.468 | 0.528 | 0.732 | 0.72 | 0.732 | 0.744 | 1.14 | 1.332 | 1.212 | 1.2 | 1.212 | -0.7253025 | 1.174609 | 0.3767762 | -0.4284002 | 0.4795495 | 1.047244 | 1.47034 | 0.6749365 | 0.577015665 | 0.5113324 | 0.507456446 | 0.5962647 | 0.5475239 | 0.652595631 | 0.494531001 | 0.619377189 | 0.515419265 | 1.147126632 | 1.134796454
85:15 PPF:DEF, 2.5bar, 10mm/s, 1.2mm | 10 | 1 | 85 | 1.2 | 10 | 2.5 | 0.4656 | 0.6744 | 1.14 | 0.54 | 0.396 | 0.528 | 0.468 | 0.396 | 0.6 | 0.66 | 0.768 | 0.672 | 0.672 | 1.14 | 1.056 | 1.296 | 1.14 | 1.068 | -0.7253025 | 1.174609 | 0.3767762 | -0.4284002 | 0.07380607 | 0.9716018 | 1.073367 | 0.6749365 | 0.577015665 | 0.5113324 | 0.507456446 | 0.5962647 | 0.5475239 | 0.652595631 | 0.494531001 | 0.619377189 | 0.515419265 | 1.147126632 | 1.134796454
85:15 PPF:DEF, 2.5bar, 10mm/s, 1.2mm | 10 | 2 | 85 | 1.2 | 10 | 2.5 | 0.5064 | 0.612 | 1.1184 | 0.408 | 0.504 | 0.636 | 0.492 | 0.492 | 0.636 | 0.516 | 0.576 | 0.708 | 0.624 | 1.044 | 1.02 | 1.212 | 1.2 | 1.116 | -0.7253025 | 1.174609 | 0.3767762 | -0.4284002 | 0.3390999 | 0.690647 | 0.9651017 | 0.6749365 | 0.577015665 | 0.5113324 | 0.507456446 | 0.5962647 | 0.5475239 | 0.652595631 | 0.494531001 | 0.619377189 | 0.515419265 | 1.147126632 | 1.134796454
85:15 PPF:DEF, 2.5bar, 10mm/s, 1.2mm | 10 | 3 | 85 | 1.2 | 10 | 2.5 | 0.4992 | 0.5904 | 1.0896 | 0.492 | 0.468 | 0.468 | 0.564 | 0.504 | 0.564 | 0.54 | 0.696 | 0.612 | 0.54 | 1.056 | 1.008 | 1.164 | 1.176 | 1.044 | -0.7253025 | 1.174609 | 0.3767762 | -0.4284002 | 0.2922833 | 0.5933934 | 0.8207481 | 0.6749365 | 0.577015665 | 0.5113324 | 0.507456446 | 0.5962647 | 0.5475239 | 0.652595631 | 0.494531001 | 0.619377189 | 0.515419265 | 1.147126632 | 1.134796454
85:15 PPF:DEF, 2.5bar, 10mm/s, 1.2mm | 10 | 4 | 85 | 1.2 | 10 | 2.5 | 0.5448 | 0.6024 | 1.1472 | 0.624 | 0.54 | 0.552 | 0.516 | 0.492 | 0.516 | 0.648 | 0.6 | 0.636 | 0.612 | 1.14 | 1.188 | 1.152 | 1.152 | 1.104 | -0.7253025 | 1.174609 | 0.3767762 | -0.4284002 | 0.5887881 | 0.6474232 | 1.109455 | 0.6749365 | 0.577015665 | 0.5113324 | 0.507456446 | 0.5962647 | 0.5475239 | 0.652595631 | 0.494531001 | 0.619377189 | 0.515419265 | 1.147126632 | 1.134796454
85:15 PPF:DEF, 2.5bar, 10mm/s, 1.2mm
85:15 PPF:DEF, 2.5bar, 10mm/s, 1mm | 1 | 1 | 85 | 1 | 10 | 2.5 | 0.6048 | 0.333 | 0.9378 | 0.576 | 0.612 | 0.63 | 0.585 | 0.621 | 0.36 | 0.324 | 0.324 | 0.324 | 0.333 | 0.936 | 0.936 | 0.954 | 0.909 | 0.954 | -0.7253025 | 0.2349219 | 0.3767762 | -0.4284002 | 0.978926 | -0.5655453 | 0.05988396 | 0.4823365 | 0.380215665 | 0.5113324 | 0.507456446 | 0.3955818 | 0.5475239 | 0.450635127 | 0.5030742 | 0.420170893 | 0.522642069 | 0.953709327 | 0.942812962
85:15 PPF:DEF, 2.5bar, 10mm/s, 1mm | 1 | 2 | 85 | 1 | 10 | 2.5 | 0.639 | 0.3096 | 0.9486 | 0.693 | 0.693 | 0.639 | 0.621 | 0.549 | 0.279 | 0.261 | 0.288 | 0.324 | 0.396 | 0.972 | 0.954 | 0.927 | 0.945 | 0.945 | -0.7253025 | 0.2349219 | 0.3767762 | -0.4284002 | 1.201305 | -0.6709034 | 0.1140166 | 0.4823365 | 0.380215665 | 0.5113324 | 0.507456446 | 0.3955818 | 0.5475239 | 0.450635127 | 0.5030742 | 0.420170893 | 0.522642069 | 0.953709327 | 0.942812962
85:15 PPF:DEF, 2.5bar, 10mm/s, 1mm | 1 | 3 | 85 | 1 | 10 | 2.5 | 0.675 | 0.3006 | 0.9756 | 0.72 | 0.747 | 0.675 | 0.657 | 0.576 | 0.198 | 0.288 | 0.324 | 0.36 | 0.333 | 0.918 | 1.035 | 0.999 | 1.017 | 0.909 | -0.7253025 | 0.2349219 | 0.3767762 | -0.4284002 | 1.435387 | -0.7114257 | 0.2493481 | 0.4823365 | 0.380215665 | 0.5113324 | 0.507456446 | 0.3955818 | 0.5475239 | 0.450635127 | 0.5030742 | 0.420170893 | 0.522642069 | 0.953709327 | 0.942812962
85:15 PPF:DEF, 2.5bar, 10mm/s, 1mm | 1 | 4 | 85 | 1 | 10 | 2.5 | 0.7038 | 0.2628 | 0.9666 | 0.801 | 0.81 | 0.657 | 0.657 | 0.594 | 0.144 | 0.243 | 0.27 | 0.342 | 0.315 | 0.945 | 1.053 | 0.927 | 0.999 | 0.909 | -0.7253025 | 0.2349219 | 0.3767762 | -0.4284002 | 1.622654 | -0.8816195 | 0.2042376 | 0.4823365 | 0.380215665 | 0.5113324 | 0.507456446 | 0.3955818 | 0.5475239 | 0.450635127 | 0.5030742 | 0.420170893 | 0.522642069 | 0.953709327 | 0.942812962
85:15 PPF:DEF, 2.5bar, 10mm/s, 1mm | 2 | 1 | 85 | 1 | 10 | 2.5 | 0.5526 | 0.3402 | 0.8928 | 0.567 | 0.639 | 0.54 | 0.477 | 0.54 | 0.288 | 0.342 | 0.369 | 0.351 | 0.351 | 0.855 | 0.981 | 0.909 | 0.828 | 0.891 | -0.7253025 | 0.2349219 | 0.3767762 | -0.4284002 | 0.639506 | -0.5331274 | -0.1656686 | 0.4823365 | 0.380215665 | 0.5113324 | 0.507456446 | 0.3955818 | 0.5475239 | 0.450635127 | 0.5030742 | 0.420170893 | 0.522642069 | 0.953709327 | 0.942812962
85:15 PPF:DEF, 2.5bar, 10mm/s, 1mm | 2 | 2 | 85 | 1 | 10 | 2.5 | 0.5742 | 0.3798 | 0.954 | 0.693 | 0.603 | 0.477 | 0.567 | 0.531 | 0.297 | 0.369 | 0.405 | 0.405 | 0.423 | 0.99 | 0.972 | 0.882 | 0.972 | 0.954 | -0.7253025 | 0.2349219 | 0.3767762 | -0.4284002 | 0.7799557 | -0.3548292 | 0.1410829 | 0.4823365 | 0.380215665 | 0.5113324 | 0.507456446 | 0.3955818 | 0.5475239 | 0.450635127 | 0.5030742 | 0.420170893 | 0.522642069 | 0.953709327 | 0.942812962
85:15 PPF:DEF, 2.5bar, 10mm/s, 1mm | 2 | 3 | 85 | 1 | 10 | 2.5 | 0.6246 | 0.3258 | 0.9504 | 0.684 | 0.684 | 0.603 | 0.612 | 0.54 | 0.234 | 0.306 | 0.351 | 0.342 | 0.396 | 0.918 | 0.99 | 0.954 | 0.954 | 0.936 | -0.7253025 | 0.2349219 | 0.3767762 | -0.4284002 | 1.107672 | -0.5979632 | 0.1230387 | 0.4823365 | 0.380215665 | 0.5113324 | 0.507456446 | 0.3955818 | 0.5475239 | 0.450635127 | 0.5030742 | 0.420170893 | 0.522642069 | 0.953709327 | 0.942812962
85:15 PPF:DEF, 2.5bar, 10mm/s, 1mm | 2 | 4 | 85 | 1 | 10 | 2.5 | 0.6336 | 0.3222 | 0.9558 | 0.657 | 0.72 | 0.612 | 0.594 | 0.585 | 0.234 | 0.324 | 0.297 | 0.387 | 0.369 | 0.891 | 1.044 | 0.909 | 0.981 | 0.954 | -0.7253025 | 0.2349219 | 0.3767762 | -0.4284002 | 1.166192 | -0.6141721 | 0.150105 | 0.4823365 | 0.380215665 | 0.5113324 | 0.507456446 | 0.3955818 | 0.5475239 | 0.450635127 | 0.5030742 | 0.420170893 | 0.522642069 | 0.953709327 | 0.942812962
85:15 PPF:DEF, 2.5bar, 10mm/s, 1mm | 3 | 1 | 85 | 1 | 10 | 2.5 | 0.5958 | 0.3024 | 0.8982 | 0.666 | 0.621 | 0.576 | 0.594 | 0.522 | 0.252 | 0.279 | 0.315 | 0.297 | 0.369 | 0.918 | 0.9 | 0.891 | 0.891 | 0.891 | -0.7253025 | 0.2349219 | 0.3767762 | -0.4284002 | 0.9204053 | -0.7033212 | -0.1386023 | 0.4823365 | 0.380215665 | 0.5113324 | 0.507456446 | 0.3955818 | 0.5475239 | 0.450635127 | 0.5030742 | 0.420170893 | 0.522642069 | 0.953709327 | 0.942812962
85:15 PPF:DEF, 2.5bar, 10mm/s, 1mm | 3 | 2 | 85 | 1 | 10 | 2.5 | 0.6066 | 0.3204 | 0.927 | 0.702 | 0.63 | 0.639 | 0.54 | 0.522 | 0.261 | 0.306 | 0.288 | 0.333 | 0.414 | 0.963 | 0.936 | 0.927 | 0.873 | 0.936 | -0.7253025 | 0.2349219 | 0.3767762 | -0.4284002 | 0.9906302 | -0.6222766 | 0.005751337 | 0.4823365 | 0.380215665 | 0.5113324 | 0.507456446 | 0.3955818 | 0.5475239 | 0.450635127 | 0.5030742 | 0.420170893 | 0.522642069 | 0.953709327 | 0.942812962
85:15 PPF:DEF, 2.5bar, 10mm/s, 1mm | 3 | 3 | 85 | 1 | 10 | 2.5 | 0.6426 | 0.3546 | 0.9972 | 0.729 | 0.711 | 0.666 | 0.576 | 0.531 | 0.306 | 0.351 | 0.378 | 0.378 | 0.36 | 1.035 | 1.062 | 1.044 | 0.954 | 0.891 | -0.7253025 | 0.2349219 | 0.3767762 | -0.4284002 | 1.224713 | -0.4682917 | 0.3576134 | 0.4823365 | 0.380215665 | 0.5113324 | 0.507456446 | 0.3955818 | 0.5475239 | 0.450635127 | 0.5030742 | 0.420170893 | 0.522642069 | 0.953709327 | 0.942812962
85:15 PPF:DEF, 2.5bar, 10mm/s, 1mm | 3 | 4 | 85 | 1 | 10 | 2.5 | 0.603 | 0.3204 | 0.9234 | 0.639 | 0.675 | 0.567 | 0.612 | 0.522 | 0.243 | 0.243 | 0.333 | 0.378 | 0.405 | 0.882 | 0.918 | 0.9 | 0.99 | 0.927 | -0.7253025 | 0.2349219 | 0.3767762 | -0.4284002 | 0.9672219 | -0.6222766 | -0.01229287 | 0.4823365 | 0.380215665 | 0.5113324 | 0.507456446 | 0.3955818 | 0.5475239 | 0.450635127 | 0.5030742 | 0.420170893 | 0.522642069 | 0.953709327 | 0.942812962
85:15 PPF:DEF, 2.5bar, 10mm/s, 1mm | 4 | 1 | 85 | 1 | 10 | 2.5 | 0.6282 | 0.3708 | 0.999 | 0.792 | 0.657 | 0.603 | 0.621 | 0.468 | 0.333 | 0.369 | 0.351 | 0.414 | 0.387 | 1.125 | 1.026 | 0.954 | 1.035 | 0.855 | -0.7253025 | 0.2349219 | 0.3767762 | -0.4284002 | 1.13108 | -0.3953515 | 0.3666355 | 0.4823365 | 0.380215665 | 0.5113324 | 0.507456446 | 0.3955818 | 0.5475239 | 0.450635127 | 0.5030742 | 0.420170893 | 0.522642069 | 0.953709327 | 0.942812962
85:15 PPF:DEF, 2.5bar, 10mm/s, 1mm | 4 | 2 | 85 | 1 | 10 | 2.5 | 0.6264 | 0.342 | 0.9684 | 0.81 | 0.711 | 0.585 | 0.585 | 0.441 | 0.189 | 0.315 | 0.369 | 0.414 | 0.423 | 0.999 | 1.026 | 0.954 | 0.999 | 0.864 | -0.7253025 | 0.2349219 | 0.3767762 | -0.4284002 | 1.119376 | -0.525023 | 0.2132597 | 0.4823365 | 0.380215665 | 0.5113324 | 0.507456446 | 0.3955818 | 0.5475239 | 0.450635127 | 0.5030742 | 0.420170893 | 0.522642069 | 0.953709327 | 0.942812962
85:15 PPF:DEF, 2.5bar, 10mm/s, 1mm | 4 | 3 | 85 | 1 | 10 | 2.5 | 0.621 | 0.3132 | 0.9342 | 0.711 | 0.666 | 0.63 | 0.522 | 0.576 | 0.09 | 0.333 | 0.324 | 0.414 | 0.405 | 0.801 | 0.999 | 0.954 | 0.936 | 0.981 | -0.7253025 | 0.2349219 | 0.3767762 | -0.4284002 | 1.084263 | -0.6546944 | 0.04183975 | 0.4823365 | 0.380215665 | 0.5113324 | 0.507456446 | 0.3955818 | 0.5475239 | 0.450635127 | 0.5030742 | 0.420170893 | 0.522642069 | 0.953709327 | 0.942812962
85:15 PPF:DEF, 2.5bar, 10mm/s, 1mm | 4 | 4 | 85 | 1 | 10 | 2.5 | 0.6576 | 0.3648 | 1.0224 | 0.576 | 0.792 | 0.708 | 0.588 | 0.624 | 0.288 | 0.384 | 0.42 | 0.408 | 0.324 | 0.864 | 1.176 | 1.128 | 0.996 | 0.948 | -0.7253025 | 0.2349219 | 0.3767762 | -0.4284002 | 1.322247 | -0.4223664 | 0.4839228 | 0.4823365 | 0.380215665 | 0.5113324 | 0.507456446 | 0.3955818 | 0.5475239 | 0.450635127 | 0.5030742 | 0.420170893 | 0.522642069 | 0.953709327 | 0.942812962
85:15 PPF:DEF, 2.5bar, 10mm/s, 1mm | 5 | 1 | 85 | 1 | 10 | 2.5 | 0.5994 | 0.3186 | 0.918 | 0.603 | 0.684 | 0.567 | 0.558 | 0.585 | 0.261 | 0.288 | 0.369 | 0.333 | 0.342 | 0.864 | 0.972 | 0.936 | 0.891 | 0.927 | -0.7253025 | 0.2349219 | 0.3767762 | -0.4284002 | 0.9438136 | -0.630381 | -0.03935918 | 0.4823365 | 0.380215665 | 0.5113324 | 0.507456446 | 0.3955818 | 0.5475239 | 0.450635127 | 0.5030742 | 0.420170893 | 0.522642069 | 0.953709327 | 0.942812962
85:15 PPF:DEF, 2.5bar, 10mm/s, 1mm | 5 | 2 | 85 | 1 | 10 | 2.5 | 0.603 | 0.315 | 0.918 | 0.657 | 0.612 | 0.612 | 0.549 | 0.585 | 0.207 | 0.297 | 0.324 | 0.351 | 0.396 | 0.864 | 0.909 | 0.936 | 0.9 | 0.981 | -0.7253025 | 0.2349219 | 0.3767762 | -0.4284002 | 0.9672219 | -0.64659 | -0.03935918 | 0.4823365 | 0.380215665 | 0.5113324 | 0.507456446 | 0.3955818 | 0.5475239 | 0.450635127 | 0.5030742 | 0.420170893 | 0.522642069 | 0.953709327 | 0.942812962
85:15 PPF:DEF, 2.5bar, 10mm/s, 1mm | 5 | 3 | 85 | 1 | 10 | 2.5 | 0.5886 | 0.3132 | 0.9018 | 0.621 | 0.648 | 0.576 | 0.567 | 0.531 | 0.243 | 0.297 | 0.27 | 0.378 | 0.378 | 0.864 | 0.945 | 0.846 | 0.945 | 0.909 | -0.7253025 | 0.2349219 | 0.3767762 | -0.4284002 | 0.8735888 | -0.6546944 | -0.1205581 | 0.4823365 | 0.380215665 | 0.5113324 | 0.507456446 | 0.3955818 | 0.5475239 | 0.450635127 | 0.5030742 | 0.420170893 | 0.522642069 | 0.953709327 | 0.942812962
85:15 PPF:DEF, 2.5bar, 10mm/s, 1mm | 5 | 4 | 85 | 1 | 10 | 2.5 | 0.6156 | 0.2934 | 0.909 | 0.639 | 0.711 | 0.558 | 0.621 | 0.549 | 0.225 | 0.279 | 0.333 | 0.306 | 0.324 | 0.864 | 0.99 | 0.891 | 0.927 | 0.873 | -0.7253025 | 0.2349219 | 0.3767762 | -0.4284002 | 1.049151 | -0.7438436 | -0.0844697 | 0.4823365 | 0.380215665 | 0.5113324 | 0.507456446 | 0.3955818 | 0.5475239 | 0.450635127 | 0.5030742 | 0.420170893 | 0.522642069 | 0.953709327 | 0.942812962
85:15 PPF:DEF, 2.5bar, 10mm/s, 1mm | 6 | 1 | 85 | 1 | 10 | 2.5 | 0.5598 | 0.3582 | 0.918 | 0.621 | 0.567 | 0.639 | 0.513 | 0.459 | 0.333 | 0.315 | 0.387 | 0.369 | 0.387 | 0.954 | 0.882 | 1.026 | 0.882 | 0.846 | -0.7253025 | 0.2349219 | 0.3767762 | -0.4284002 | 0.6863226 | -0.4520828 | -0.03935918 | 0.4823365 | 0.380215665 | 0.5113324 | 0.507456446 | 0.3955818 | 0.5475239 | 0.450635127 | 0.5030742 | 0.420170893 | 0.522642069 | 0.953709327 | 0.942812962
85:15 PPF:DEF, 2.5bar, 10mm/s, 1mm | 6 | 2 | 85 | 1 | 10 | 2.5 | 0.5526 | 0.3582 | 0.9108 | 0.648 | 0.594 | 0.567 | 0.423 | 0.531 | 0.315 | 0.405 | 0.405 | 0.432 | 0.234 | 0.963 | 0.999 | 0.972 | 0.855 | 0.765 | -0.7253025 | 0.2349219 | 0.3767762 | -0.4284002 | 0.639506 | -0.4520828 | -0.0754476 | 0.4823365 | 0.380215665 | 0.5113324 | 0.507456446 | 0.3955818 | 0.5475239 | 0.450635127 | 0.5030742 | 0.420170893 | 0.522642069 | 0.953709327 | 0.942812962
85:15 PPF:DEF, 2.5bar, 10mm/s, 1mm | 6 | 3 | 85 | 1 | 10 | 2.5 | 0.513 | 0.4158 | 0.9288 | 0.639 | 0.513 | 0.432 | 0.495 | 0.486 | 0.387 | 0.423 | 0.45 | 0.432 | 0.387 | 1.026 | 0.936 | 0.882 | 0.927 | 0.873 | -0.7253025 | 0.2349219 | 0.3767762 | -0.4284002 | 0.382015 | -0.1927399 | 0.01477344 | 0.4823365 | 0.380215665 | 0.5113324 | 0.507456446 | 0.3955818 | 0.5475239 | 0.450635127 | 0.5030742 | 0.420170893 | 0.522642069 | 0.953709327 | 0.942812962
85:15 PPF:DEF, 2.5bar, 10mm/s, 1mm | 6 | 4 | 85 | 1 | 10 | 2.5 | 0.4914 | 0.3906 | 0.882 | 0.585 | 0.486 | 0.54 | 0.45 | 0.396 | 0.324 | 0.459 | 0.387 | 0.423 | 0.36 | 0.909 | 0.945 | 0.927 | 0.873 | 0.756 | -0.7253025 | 0.2349219 | 0.3767762 | -0.4284002 | 0.2415654 | -0.3062024 | -0.2198013 | 0.4823365 | 0.380215665 | 0.5113324 | 0.507456446 | 0.3955818 | 0.5475239 | 0.450635127 | 0.5030742 | 0.420170893 | 0.522642069 | 0.953709327 | 0.942812962
85:15 PPF:DEF, 2.5bar, 10mm/s, 1mm | 7 | 1 | 85 | 1 | 10 | 2.5 | 0.5886 | 0.3276 | 0.9162 | 0.558 | 0.693 | 0.585 | 0.549 | 0.558 | 0.306 | 0.297 | 0.315 | 0.36 | 0.36 | 0.864 | 0.99 | 0.9 | 0.909 | 0.918 | -0.7253025 | 0.2349219 | 0.3767762 | -0.4284002 | 0.8735888 | -0.5898587 | -0.04838129 | 0.4823365 | 0.380215665 | 0.5113324 | 0.507456446 | 0.3955818 | 0.5475239 | 0.450635127 | 0.5030742 | 0.420170893 | 0.522642069 | 0.953709327 | 0.942812962
85:15 PPF:DEF, 2.5bar, 10mm/s, 1mm | 7 | 2 | 85 | 1 | 10 | 2.5 | 0.5346 | 0.3924 | 0.927 | 0.567 | 0.513 | 0.585 | 0.45 | 0.558 | 0.324 | 0.36 | 0.414 | 0.459 | 0.405 | 0.891 | 0.873 | 0.999 | 0.909 | 0.963 | -0.7253025 | 0.2349219 | 0.3767762 | -0.4284002 | 0.5224647 | -0.2980979 | 0.005751337 | 0.4823365 | 0.380215665 | 0.5113324 | 0.507456446 | 0.3955818 | 0.5475239 | 0.450635127 | 0.5030742 | 0.420170893 | 0.522642069 | 0.953709327 | 0.942812962
85:15 PPF:DEF, 2.5bar, 10mm/s, 1mm | 7 | 3 | 85 | 1 | 10 | 2.5 | 0.5454 | 0.36 | 0.9054 | 0.558 | 0.531 | 0.612 | 0.486 | 0.54 | 0.243 | 0.324 | 0.378 | 0.432 | 0.423 | 0.801 | 0.855 | 0.99 | 0.918 | 0.963 | -0.7253025 | 0.2349219 | 0.3767762 | -0.4284002 | 0.5926895 | -0.4439783 | -0.1025139 | 0.4823365 | 0.380215665 | 0.5113324 | 0.507456446 | 0.3955818 | 0.5475239 | 0.450635127 | 0.5030742 | 0.420170893 | 0.522642069 | 0.953709327 | 0.942812962
85:15 PPF:DEF, 2.5bar, 10mm/s, 1mm | 7 | 4 | 85 | 1 | 10 | 2.5 | 0.639 | 0.3276 | 0.9666 | 0.801 | 0.72 | 0.612 | 0.549 | 0.513 | 0.198 | 0.27 | 0.342 | 0.423 | 0.405 | 0.999 | 0.99 | 0.954 | 0.972 | 0.918 | -0.7253025 | 0.2349219 | 0.3767762 | -0.4284002 | 1.201305 | -0.5898587 | 0.2042376 | 0.4823365 | 0.380215665 | 0.5113324 | 0.507456446 | 0.3955818 | 0.5475239 | 0.450635127 | 0.5030742 | 0.420170893 | 0.522642069 | 0.953709327 | 0.942812962
85:15 PPF:DEF, 2.5bar, 10mm/s, 1mm | 8 | 1 | 85 | 1 | 10 | 2.5 | 0.5562 | 0.3726 | 0.9288 | 0.612 | 0.54 | 0.576 | 0.549 | 0.504 | 0.306 | 0.378 | 0.369 | 0.387 | 0.423 | 0.918 | 0.918 | 0.945 | 0.936 | 0.927 | -0.7253025 | 0.2349219 | 0.3767762 | -0.4284002 | 0.6629143 | -0.3872471 | 0.01477344 | 0.4823365 | 0.380215665 | 0.5113324 | 0.507456446 | 0.3955818 | 0.5475239 | 0.450635127 | 0.5030742 | 0.420170893 | 0.522642069 | 0.953709327 | 0.942812962
85:15 PPF:DEF, 2.5bar, 10mm/s, 1mm | 8 | 2 | 85 | 1 | 10 | 2.5 | 0.5346 | 0.4374 | 0.972 | 0.657 | 0.477 | 0.549 | 0.405 | 0.585 | 0.396 | 0.405 | 0.513 | 0.531 | 0.342 | 1.053 | 0.882 | 1.062 | 0.936 | 0.927 | -0.7253025 | 0.2349219 | 0.3767762 | -0.4284002 | 0.5224647 | -0.09548626 | 0.2313039 | 0.4823365 | 0.380215665 | 0.5113324 | 0.507456446 | 0.3955818 | 0.5475239 | 0.450635127 | 0.5030742 | 0.420170893 | 0.522642069 | 0.953709327 | 0.942812962
85:15 PPF:DEF, 2.5bar, 10mm/s, 1mm | 8 | 3 | 85 | 1 | 10 | 2.5 | 0.5184 | 0.4212 | 0.9396 | 0.567 | 0.54 | 0.522 | 0.495 | 0.468 | 0.369 | 0.351 | 0.477 | 0.468 | 0.441 | 0.936 | 0.891 | 0.999 | 0.963 | 0.909 | -0.7253025 | 0.2349219 | 0.3767762 | -0.4284002 | 0.4171274 | -0.1684265 | 0.06890606 | 0.4823365 | 0.380215665 | 0.5113324 | 0.507456446 | 0.3955818 | 0.5475239 | 0.450635127 | 0.5030742 | 0.420170893 | 0.522642069 | 0.953709327 | 0.942812962
85:15 PPF:DEF, 2.5bar, 10mm/s, 1mm | 8 | 4 | 85 | 1 | 10 | 2.5 | 0.5688 | 0.3942 | 0.963 | 0.612 | 0.54 | 0.621 | 0.45 | 0.621 | 0.36 | 0.405 | 0.423 | 0.423 | 0.36 | 0.972 | 0.945 | 1.044 | 0.873 | 0.981 | -0.7253025 | 0.2349219 | 0.3767762 | -0.4284002 | 0.7448433 | -0.2899935 | 0.1861934 | 0.4823365 | 0.380215665 | 0.5113324 | 0.507456446 | 0.3955818 | 0.5475239 | 0.450635127 | 0.5030742 | 0.420170893 | 0.522642069 | 0.953709327 | 0.942812962
85:15 PPF:DEF, 2.5bar, 10mm/s, 1mm | 9 | 1 | 85 | 1 | 10 | 2.5 | 0.5616 | 0.3528 | 0.9144 | 0.558 | 0.63 | 0.513 | 0.576 | 0.531 | 0.243 | 0.378 | 0.36 | 0.387 | 0.396 | 0.801 | 1.008 | 0.873 | 0.963 | 0.927 | -0.7253025 | 0.2349219 | 0.3767762 | -0.4284002 | 0.6980267 | -0.4763962 | -0.05740339 | 0.4823365 | 0.380215665 | 0.5113324 | 0.507456446 | 0.3955818 | 0.5475239 | 0.450635127 | 0.5030742 | 0.420170893 | 0.522642069 | 0.953709327 | 0.942812962
85:15 PPF:DEF, 2.5bar, 10mm/s, 1mm | 9 | 2 | 85 | 1 | 10 | 2.5 | 0.5454 | 0.3942 | 0.9396 | 0.567 | 0.558 | 0.558 | 0.513 | 0.531 | 0.342 | 0.351 | 0.423 | 0.459 | 0.396 | 0.909 | 0.909 | 0.981 | 0.972 | 0.927 | -0.7253025 | 0.2349219 | 0.3767762 | -0.4284002 | 0.5926895 | -0.2899935 | 0.06890606 | 0.4823365 | 0.380215665 | 0.5113324 | 0.507456446 | 0.3955818 | 0.5475239 | 0.450635127 | 0.5030742 | 0.420170893 | 0.522642069 | 0.953709327 | 0.942812962
85:15 PPF:DEF, 2.5bar, 10mm/s, 1mm | 9 | 3 | 85 | 1 | 10 | 2.5 | 0.558 | 0.432 | 0.99 | 0.639 | 0.558 | 0.594 | 0.558 | 0.441 | 0.423 | 0.369 | 0.432 | 0.468 | 0.468 | 1.062 | 0.927 | 1.026 | 1.026 | 0.909 | -0.7253025 | 0.2349219 | 0.3767762 | -0.4284002 | 0.6746185 | -0.1197997 | 0.321525 | 0.4823365 | 0.380215665 | 0.5113324 | 0.507456446 | 0.3955818 | 0.5475239 | 0.450635127 | 0.5030742 | 0.420170893 | 0.522642069 | 0.953709327 | 0.942812962
85:15 PPF:DEF, 2.5bar, 10mm/s, 1mm | 9 | 4 | 85 | 1 | 10 | 2.5 | 0.5778 | 0.3546 | 0.9324 | 0.621 | 0.576 | 0.594 | 0.603 | 0.495 | 0.216 | 0.342 | 0.369 | 0.432 | 0.414 | 0.837 | 0.918 | 0.963 | 1.035 | 0.909 | -0.7253025 | 0.2349219 | 0.3767762 | -0.4284002 | 0.803364 | -0.4682917 | 0.03281765 | 0.4823365 | 0.380215665 | 0.5113324 | 0.507456446 | 0.3955818 | 0.5475239 | 0.450635127 | 0.5030742 | 0.420170893 | 0.522642069 | 0.953709327 | 0.942812962
85:15 PPF:DEF, 2.5bar, 10mm/s, 1mm | 10 | 1 | 85 | 1 | 10 | 2.5 | 0.4716 | 0.45 | 0.9216 | 0.486 | 0.441 | 0.558 | 0.405 | 0.468 | 0.378 | 0.378 | 0.459 | 0.513 | 0.522 | 0.864 | 0.819 | 1.017 | 0.918 | 0.99 | -0.7253025 | 0.2349219 | 0.3767762 | -0.4284002 | 0.1128199 | -0.03875499 | -0.02131497 | 0.4823365 | 0.380215665 | 0.5113324 | 0.507456446 | 0.3955818 | 0.5475239 | 0.450635127 | 0.5030742 | 0.420170893 | 0.522642069 | 0.953709327 | 0.942812962
85:15 PPF:DEF, 2.5bar, 10mm/s, 1mm | 10 | 2 | 85 | 1 | 10 | 2.5 | 0.4428 | 0.4824 | 0.9252 | 0.414 | 0.531 | 0.441 | 0.396 | 0.432 | 0.432 | 0.468 | 0.567 | 0.468 | 0.477 | 0.846 | 0.999 | 1.008 | 0.864 | 0.909 | -0.7253025 | 0.2349219 | 0.3767762 | -0.4284002 | -0.07444634 | 0.1071254 | -0.003270767 | 0.4823365 | 0.380215665 | 0.5113324 | 0.507456446 | 0.3955818 | 0.5475239 | 0.450635127 | 0.5030742 | 0.420170893 | 0.522642069 | 0.953709327 | 0.942812962
85:15 PPF:DEF, 2.5bar, 10mm/s, 1mm | 10 | 3 | 85 | 1 | 10 | 2.5 | 0.4338 | 0.4464 | 0.8802 | 0.432 | 0.432 | 0.423 | 0.459 | 0.423 | 0.468 | 0.423 | 0.423 | 0.486 | 0.432 | 0.9 | 0.855 | 0.846 | 0.945 | 0.855 | -0.7253025 | 0.2349219 | 0.3767762 | -0.4284002 | -0.132967 | -0.05496393 | -0.2288234 | 0.4823365 | 0.380215665 | 0.5113324 | 0.507456446 | 0.3955818 | 0.5475239 | 0.450635127 | 0.5030742 | 0.420170893 | 0.522642069 | 0.953709327 | 0.942812962
85:15 PPF:DEF, 2.5bar, 10mm/s, 1mm | 10 | 4 | 85 | 1 | 10 | 2.5 | 0.4986 | 0.423 | 0.9216 | 0.549 | 0.54 | 0.522 | 0.387 | 0.495 | 0.414 | 0.414 | 0.459 | 0.477 | 0.351 | 0.963 | 0.954 | 0.981 | 0.864 | 0.846 | -0.7253025 | 0.2349219 | 0.3767762 | -0.4284002 | 0.2883819 | -0.160322 | -0.02131497 | 0.4823365 | 0.380215665 | 0.5113324 | 0.507456446 | 0.3955818 | 0.5475239 | 0.450635127 | 0.5030742 | 0.420170893 | 0.522642069 | 0.953709327 | 0.942812962
85:15 PPF:DEF, 2.5bar, 10mm/s, 1mm
85:15 PPF:DEF, 2.5bar, 10mm/s, 0.8mm | 1 | 1 | 85 | 0.8 | 10 | 2.5 | 0.5076 | 0.2358 | 0.7434 | 0.513 | 0.576 | 0.423 | 0.522 | 0.504 | 0.225 | 0.243 | 0.225 | 0.261 | 0.225 | 0.738 | 0.819 | 0.648 | 0.783 | 0.729 | -0.7253025 | -0.7047656 | 0.3767762 | -0.4284002 | 0.3469026 | -1.003187 | -0.9145033 | 0.2897365 | 0.183415665 | 0.5113324 | 0.507456446 | 0.1948989 | 0.5475239 | 0.248674624 | 0.5116174 | 0.220964596 | 0.529864873 | 0.760292024 | 0.750829469
85:15 PPF:DEF, 2.5bar, 10mm/s, 0.8mm | 1 | 2 | 85 | 0.8 | 10 | 2.5 | 0.5508 | 0.1818 | 0.7326 | 0.594 | 0.567 | 0.531 | 0.522 | 0.54 | 0.153 | 0.153 | 0.207 | 0.189 | 0.207 | 0.747 | 0.72 | 0.738 | 0.711 | 0.747 | -0.7253025 | -0.7047656 | 0.3767762 | -0.4284002 | 0.6278019 | -1.246321 | -0.9686359 | 0.2897365 | 0.183415665 | 0.5113324 | 0.507456446 | 0.1948989 | 0.5475239 | 0.248674624 | 0.5116174 | 0.220964596 | 0.529864873 | 0.760292024 | 0.750829469
85:15 PPF:DEF, 2.5bar, 10mm/s, 0.8mm | 1 | 3 | 85 | 0.8 | 10 | 2.5 | 0.5886 | 0.1872 | 0.7758 | 0.648 | 0.594 | 0.549 | 0.594 | 0.558 | 0.162 | 0.153 | 0.18 | 0.252 | 0.189 | 0.81 | 0.747 | 0.729 | 0.846 | 0.747 | -0.7253025 | -0.7047656 | 0.3767762 | -0.4284002 | 0.8735888 | -1.222007 | -0.7521054 | 0.2897365 | 0.183415665 | 0.5113324 | 0.507456446 | 0.1948989 | 0.5475239 | 0.248674624 | 0.5116174 | 0.220964596 | 0.529864873 | 0.760292024 | 0.750829469
85:15 PPF:DEF, 2.5bar, 10mm/s, 0.8mm | 1 | 4 | 85 | 0.8 | 10 | 2.5 | 0.5796 | 0.1818 | 0.7614 | 0.603 | 0.576 | 0.558 | 0.594 | 0.567 | 0.162 | 0.153 | 0.189 | 0.234 | 0.171 | 0.765 | 0.729 | 0.747 | 0.828 | 0.738 | -0.7253025 | -0.7047656 | 0.3767762 | -0.4284002 | 0.8150681 | -1.246321 | -0.8242822 | 0.2897365 | 0.183415665 | 0.5113324 | 0.507456446 | 0.1948989 | 0.5475239 | 0.248674624 | 0.5116174 | 0.220964596 | 0.529864873 | 0.760292024 | 0.750829469
85:15 PPF:DEF, 2.5bar, 10mm/s, 0.8mm | 2 | 1 | 85 | 0.8 | 10 | 2.5 |  | 0 | [6 empty] | 0 | 0 | 0 | 0 | 0 | [5 empty] | -0.7253025 | -0.7047656 | 0.3767762 | -0.4284002 |  | -2.064872 |  | 0.2897365 | 0.183415665 | 0.5113324 | 0.507456446 | 0.1948989 | 0.5475239 | 0.248674624 | 0.5116174 | 0.220964596 | 0.529864873 | 0.760292024 | 0.750829469
85:15 PPF:DEF, 2.5bar, 10mm/s, 0.8mm | 2 | 2 | 85 | 0.8 | 10 | 2.5 | 0.6336 | 0.2196 | 0.8532 | 0.639 | 0.657 | 0.576 | 0.594 | 0.702 | 0.225 | 0.279 | 0.27 | 0.198 | 0.126 | 0.864 | 0.936 | 0.846 | 0.792 | 0.828 | -0.7253025 | -0.7047656 | 0.3767762 | -0.4284002 | 1.166192 | -1.076127 | -0.3641549 | 0.2897365 | 0.183415665 | 0.5113324 | 0.507456446 | 0.1948989 | 0.5475239 | 0.248674624 | 0.5116174 | 0.220964596 | 0.529864873 | 0.760292024 | 0.750829469
85:15 PPF:DEF, 2.5bar, 10mm/s, 0.8mm | 2 | 3 | 85 | 0.8 | 10 | 2.5 | 0.639 | 0.252 | 0.891 | 0.675 | 0.666 | 0.666 | 0.675 | 0.513 | 0.144 | 0.198 | 0.315 | 0.405 | 0.198 | 0.819 | 0.864 | 0.981 | 1.08 | 0.711 | -0.7253025 | -0.7047656 | 0.3767762 | -0.4284002 | 1.201305 | -0.9302463 | -0.1746907 | 0.2897365 | 0.183415665 | 0.5113324 | 0.507456446 | 0.1948989 | 0.5475239 | 0.248674624 | 0.5116174 | 0.220964596 | 0.529864873 | 0.760292024 | 0.750829469
85:15 PPF:DEF, 2.5bar, 10mm/s, 0.8mm | 2 | 4 | 85 | 0.8 | 10 | 2.5 | 0.639 | 0.1404 | 0.7794 | 0.666 | 0.702 | 0.684 | 0.603 | 0.54 | 0.108 | 0.126 | 0.18 | 0.18 | 0.108 | 0.774 | 0.828 | 0.864 | 0.783 | 0.648 | -0.7253025 | -0.7047656 | 0.3767762 | -0.4284002 | 1.201305 | -1.432723 | -0.7340612 | 0.2897365 | 0.183415665 | 0.5113324 | 0.507456446 | 0.1948989 | 0.5475239 | 0.248674624 | 0.5116174 | 0.220964596 | 0.529864873 | 0.760292024 | 0.750829469
85:15 PPF:DEF, 2.5bar, 10mm/s, 0.8mm | 3 | 1 | 85 | 0.8 | 10 | 2.5 |  | 0 | [6 empty] | 0 | 0 | 0 | 0 | 0 | [5 empty] | -0.7253025 | -0.7047656 | 0.3767762 | -0.4284002 |  | -2.064872 |  | 0.2897365 | 0.183415665 | 0.5113324 | 0.507456446 | 0.1948989 | 0.5475239 | 0.248674624 | 0.5116174 | 0.220964596 | 0.529864873 | 0.760292024 | 0.750829469
85:15 PPF:DEF, 2.5bar, 10mm/s, 0.8mm | 3 | 2 | 85 | 0.8 | 10 | 2.5 | 0.6714 | 0.2178 | 0.8892 | 0.693 | 0.738 | 0.693 | 0.765 | 0.468 | 0.135 | 0.27 | 0.135 | 0.27 | 0.279 | 0.828 | 1.008 | 0.828 | 1.035 | 0.747 | -0.7253025 | -0.7047656 | 0.3767762 | -0.4284002 | 1.411979 | -1.084231 | -0.1837128 | 0.2897365 | 0.183415665 | 0.5113324 | 0.507456446 | 0.1948989 | 0.5475239 | 0.248674624 | 0.5116174 | 0.220964596 | 0.529864873 | 0.760292024 | 0.750829469
85:15 PPF:DEF, 2.5bar, 10mm/s, 0.8mm | 3 | 3 | 85 | 0.8 | 10 | 2.5 | 0.6282 | 0.1998 | 0.828 | 0.585 | 0.594 | 0.702 | 0.612 | 0.648 | 0.216 | 0.198 | 0.243 | 0.126 | 0.216 | 0.801 | 0.792 | 0.945 | 0.738 | 0.864 | -0.7253025 | -0.7047656 | 0.3767762 | -0.4284002 | 1.13108 | -1.165276 | -0.4904644 | 0.2897365 | 0.183415665 | 0.5113324 | 0.507456446 | 0.1948989 | 0.5475239 | 0.248674624 | 0.5116174 | 0.220964596 | 0.529864873 | 0.760292024 | 0.750829469
85:15 PPF:DEF, 2.5bar, 10mm/s, 0.8mm | 3 | 4 | 85 | 0.8 | 10 | 2.5 | 0.6084 | 0.2142 | 0.8226 | 0.657 | 0.567 | 0.531 | 0.594 | 0.693 | 0.27 | 0.171 | 0.261 | 0.126 | 0.243 | 0.927 | 0.738 | 0.792 | 0.72 | 0.936 | -0.7253025 | -0.7047656 | 0.3767762 | -0.4284002 | 1.002334 | -1.10044 | -0.5175307 | 0.2897365 | 0.183415665 | 0.5113324 | 0.507456446 | 0.1948989 | 0.5475239 | 0.248674624 | 0.5116174 | 0.220964596 | 0.529864873 | 0.760292024 | 0.750829469
85:15 PPF:DEF, 2.5bar, 10mm/s, 0.8mm | 4 | 1 | 85 | 0.8 | 10 | 2.5 | 0.6696 | 0.081 | 0.7506 | 0.702 | 0.63 | 0.702 | 0.576 | 0.738 | 0.063 | 0.054 | 0.081 | 0.108 | 0.099 | 0.765 | 0.684 | 0.783 | 0.684 | 0.837 | -0.7253025 | -0.7047656 | 0.3767762 | -0.4284002 | 1.400275 | -1.700171 | -0.8784148 | 0.2897365 | 0.183415665 | 0.5113324 | 0.507456446 | 0.1948989 | 0.5475239 | 0.248674624 | 0.5116174 | 0.220964596 | 0.529864873 | 0.760292024 | 0.750829469
85:15 PPF:DEF, 2.5bar, 10mm/s, 0.8mm | 4 | 2 | 85 | 0.8 | 10 | 2.5 | 0.675 | 0.117 | 0.792 | 0.684 | 0.711 | 0.657 | 0.648 | 0.675 | 0.198 | 0.054 | 0.045 | 0.081 | 0.207 | 0.882 | 0.765 | 0.702 | 0.729 | 0.882 | -0.7253025 | -0.7047656 | 0.3767762 | -0.4284002 | 1.435387 | -1.538081 | -0.6709065 | 0.2897365 | 0.183415665 | 0.5113324 | 0.507456446 | 0.1948989 | 0.5475239 | 0.248674624 | 0.5116174 | 0.220964596 | 0.529864873 | 0.760292024 | 0.750829469
85:15 PPF:DEF, 2.5bar, 10mm/s, 0.8mm | 4 | 3 | 85 | 0.8 | 10 | 2.5 | 0.63 | 0.1656 | 0.7956 | 0.558 | 0.585 | 0.612 | 0.621 | 0.774 | 0.162 | 0.207 | 0.207 | 0.135 | 0.117 | 0.72 | 0.792 | 0.819 | 0.756 | 0.891 | -0.7253025 | -0.7047656 | 0.3767762 | -0.4284002 | 1.142784 | -1.319261 | -0.6528622 | 0.2897365 | 0.183415665 | 0.5113324 | 0.507456446 | 0.1948989 | 0.5475239 | 0.248674624 | 0.5116174 | 0.220964596 | 0.529864873 | 0.760292024 | 0.750829469
85:15 PPF:DEF, 2.5bar, 10mm/s, 0.8mm | 4 | 4 | 85 | 0.8 | 10 | 2.5 | 0.6408 | 0.1386 | 0.7794 | 0.648 | 0.738 | 0.594 | 0.621 | 0.603 | 0.144 | 0.126 | 0.063 | 0.162 | 0.198 | 0.792 | 0.864 | 0.657 | 0.783 | 0.801 | -0.7253025 | -0.7047656 | 0.3767762 | -0.4284002 | 1.213009 | -1.440828 | -0.7340612 | 0.2897365 | 0.183415665 | 0.5113324 | 0.507456446 | 0.1948989 | 0.5475239 | 0.248674624 | 0.5116174 | 0.220964596 | 0.529864873 | 0.760292024 | 0.750829469
85:15 PPF:DEF, 2.5bar, 10mm/s, 0.8mm | 5 | 1 | 85 | 0.8 | 10 | 2.5 | 0.6696 | 0.063 | 0.7326 | 0.675 | 0.657 | 0.675 | 0.585 | 0.756 | 0.027 | 0.027 | 0.045 | 0.099 | 0.117 | 0.702 | 0.684 | 0.72 | 0.684 | 0.873 | -0.7253025 | -0.7047656 | 0.3767762 | -0.4284002 | 1.400275 | -1.781215 | -0.9686359 | 0.2897365 | 0.183415665 | 0.5113324 | 0.507456446 | 0.1948989 | 0.5475239 | 0.248674624 | 0.5116174 | 0.220964596 | 0.529864873 | 0.760292024 | 0.750829469
85:15 PPF:DEF, 2.5bar, 10mm/s, 0.8mm | 5 | 2 | 85 | 0.8 | 10 | 2.5 | 0.6984 | 0.099 | 0.7974 | 0.711 | 0.711 | 0.684 | 0.711 | 0.675 | 0.072 | 0.072 | 0.153 | 0.135 | 0.063 | 0.783 | 0.783 | 0.837 | 0.846 | 0.738 | -0.7253025 | -0.7047656 | 0.3767762 | -0.4284002 | 1.587541 | -1.619126 | -0.6438401 | 0.2897365 | 0.183415665 | 0.5113324 | 0.507456446 | 0.1948989 | 0.5475239 | 0.248674624 | 0.5116174 | 0.220964596 | 0.529864873 | 0.760292024 | 0.750829469
85:15 PPF:DEF, 2.5bar, 10mm/s, 0.8mm | 5 | 3 | 85 | 0.8 | 10 | 2.5 | 0.6534 | 0.117 | 0.7704 | 0.666 | 0.693 | 0.594 | 0.666 | 0.648 | 0.081 | 0.171 | 0.189 | 0.063 | 0.081 | 0.747 | 0.864 | 0.783 | 0.729 | 0.729 | -0.7253025 | -0.7047656 | 0.3767762 | -0.4284002 | 1.294938 | -1.538081 | -0.7791717 | 0.2897365 | 0.183415665 | 0.5113324 | 0.507456446 | 0.1948989 | 0.5475239 | 0.248674624 | 0.5116174 | 0.220964596 | 0.529864873 | 0.760292024 | 0.750829469
85:15 PPF:DEF, 2.5bar, 10mm/s, 0.8mm | 5 | 4 | 85 | 0.8 | 10 | 2.5 | 0.6966 | 0.1044 | 0.801 | 0.72 | 0.729 | 0.675 | 0.702 | 0.657 | 0.126 | 0.189 | 0.063 | 0.063 | 0.081 | 0.846 | 0.918 | 0.738 | 0.765 | 0.738 | -0.7253025 | -0.7047656 | 0.3767762 | -0.4284002 | 1.575837 | -1.594813 | -0.6257959 | 0.2897365 | 0.183415665 | 0.5113324 | 0.507456446 | 0.1948989 | 0.5475239 | 0.248674624 | 0.5116174 | 0.220964596 | 0.529864873 | 0.760292024 | 0.750829469
85:15 PPF:DEF, 2.5bar, 10mm/s, 0.8mm | 6 | 1 | 85 | 0.8 | 10 | 2.5 | 0.6948 | 0.099 | 0.7938 | 0.675 | 0.738 | 0.711 | 0.666 | 0.684 | 0.054 | 0.126 | 0.072 | 0.126 | 0.117 | 0.729 | 0.864 | 0.783 | 0.792 | 0.801 | -0.7253025 | -0.7047656 | 0.3767762 | -0.4284002 | 1.564133 | -1.619126 | -0.6618844 | 0.2897365 | 0.183415665 | 0.5113324 | 0.507456446 | 0.1948989 | 0.5475239 | 0.248674624 | 0.5116174 | 0.220964596 | 0.529864873 | 0.760292024 | 0.750829469
85:15 PPF:DEF, 2.5bar, 10mm/s, 0.8mm | 6 | 2 | 85 | 0.8 | 10 | 2.5 | 0.6282 | 0.108 | 0.7362 | 0.612 | 0.693 | 0.603 | 0.576 | 0.657 | 0.126 | 0.117 | 0.099 | 0.144 | 0.054 | 0.738 | 0.81 | 0.702 | 0.72 | 0.711 | -0.7253025 | -0.7047656 | 0.3767762 | -0.4284002 | 1.13108 | -1.578604 | -0.9505917 | 0.2897365 | 0.183415665 | 0.5113324 | 0.507456446 | 0.1948989 | 0.5475239 | 0.248674624 | 0.5116174 | 0.220964596 | 0.529864873 | 0.760292024 | 0.750829469
85:15 PPF:DEF, 2.5bar, 10mm/s, 0.8mm | 6 | 3 | 85 | 0.8 | 10 | 2.5 | 0.6246 | 0.1134 | 0.738 | 0.747 | 0.594 | 0.612 | 0.54 | 0.63 | 0.117 | 0.117 | 0.135 | 0.135 | 0.063 | 0.864 | 0.711 | 0.747 | 0.675 | 0.693 | -0.7253025 | -0.7047656 | 0.3767762 | -0.4284002 | 1.107672 | -1.55429 | -0.9415696 | 0.2897365 | 0.183415665 | 0.5113324 | 0.507456446 | 0.1948989 | 0.5475239 | 0.248674624 | 0.5116174 | 0.220964596 | 0.529864873 | 0.760292024 | 0.750829469
85:15 PPF:DEF, 2.5bar, 10mm/s, 0.8mm | 6 | 4 | 85 | 0.8 | 10 | 2.5 | 0.6066 | 0.1152 | 0.7218 | 0.594 | 0.657 | 0.522 | 0.63 | 0.63 | 0.063 | 0.162 | 0.18 | 0.09 | 0.081 | 0.657 | 0.819 | 0.702 | 0.72 | 0.711 | -0.7253025 | -0.7047656 | 0.3767762 | -0.4284002 | 0.9906302 | -1.546186 | -1.022769 | 0.2897365 | 0.183415665 | 0.5113324 | 0.507456446 | 0.1948989 | 0.5475239 | 0.248674624 | 0.5116174 | 0.220964596 | 0.529864873 | 0.760292024 | 0.750829469
85:15 PPF:DEF, 2.5bar, 10mm/s, 0.8mm | 7 | 1 | 85 | 0.8 | 10 | 2.5 | 0.6354 | 0.153 | 0.7884 | 0.702 | 0.639 | 0.594 | 0.621 | 0.621 | 0.117 | 0.081 | 0.198 | 0.189 | 0.18 | 0.819 | 0.72 | 0.792 | 0.81 | 0.801 | -0.7253025 | -0.7047656 | 0.3767762 | -0.4284002 | 1.177896 | -1.375992 | -0.6889507 | 0.2897365 | 0.183415665 | 0.5113324 | 0.507456446 | 0.1948989 | 0.5475239 | 0.248674624 | 0.5116174 | 0.220964596 | 0.529864873 | 0.760292024 | 0.750829469
85:15 PPF:DEF, 2.5bar, 10mm/s, 0.8mm | 7 | 2 | 85 | 0.8 | 10 | 2.5 | 0.621 | 0.1638 | 0.7848 | 0.684 | 0.603 | 0.603 | 0.594 | 0.621 | 0.189 | 0.117 | 0.162 | 0.189 | 0.162 | 0.873 | 0.72 | 0.765 | 0.783 | 0.783 | -0.7253025 | -0.7047656 | 0.3767762 | -0.4284002 | 1.084263 | -1.327365 | -0.7069949 | 0.2897365 | 0.183415665 | 0.5113324 | 0.507456446 | 0.1948989 | 0.5475239 | 0.248674624 | 0.5116174 | 0.220964596 | 0.529864873 | 0.760292024 | 0.750829469
85:15 PPF:DEF, 2.5bar, 10mm/s, 0.8mm | 7 | 3 | 85 | 0.8 | 10 | 2.5 | 0.6498 | 0.2106 | 0.8604 | 0.648 | 0.648 | 0.612 | 0.729 | 0.612 | 0.261 | 0.207 | 0.333 | 0.117 | 0.135 | 0.909 | 0.855 | 0.945 | 0.846 | 0.747 | -0.7253025 | -0.7047656 | 0.3767762 | -0.4284002 | 1.271529 | -1.116649 | -0.3280665 | 0.2897365 | 0.183415665 | 0.5113324 | 0.507456446 | 0.1948989 | 0.5475239 | 0.248674624 | 0.5116174 | 0.220964596 | 0.529864873 | 0.760292024 | 0.750829469
85:15 PPF:DEF, 2.5bar, 10mm/s, 0.8mm | 7 | 4 | 85 | 0.8 | 10 | 2.5 | 0.5526 | 0.1764 | 0.729 | 0.603 | 0.513 | 0.558 | 0.459 | 0.63 | 0.063 | 0.144 | 0.234 | 0.171 | 0.27 | 0.666 | 0.657 | 0.792 | 0.63 | 0.9 | -0.7253025 | -0.7047656 | 0.3767762 | -0.4284002 | 0.639506 | -1.270634 | -0.9866801 | 0.2897365 | 0.183415665 | 0.5113324 | 0.507456446 | 0.1948989 | 0.5475239 | 0.248674624 | 0.5116174 | 0.220964596 | 0.529864873 | 0.760292024 | 0.750829469
85:15 PPF:DEF, 2.5bar, 10mm/s, 0.8mm | 8 | 1 | 85 | 0.8 | 10 | 2.5 | 0.603 | 0.1404 | 0.7434 | 0.63 | 0.594 | 0.585 | 0.657 | 0.549 | 0.099 | 0.153 | 0.189 | 0.153 | 0.108 | 0.729 | 0.747 | 0.774 | 0.81 | 0.657 | -0.7253025 | -0.7047656 | 0.3767762 | -0.4284002 | 0.9672219 | -1.432723 | -0.9145033 | 0.2897365 | 0.183415665 | 0.5113324 | 0.507456446 | 0.1948989 | 0.5475239 | 0.248674624 | 0.5116174 | 0.220964596 | 0.529864873 | 0.760292024 | 0.750829469
85:15 PPF:DEF, 2.5bar, 10mm/s, 0.8mm | 8 | 2 | 85 | 0.8 | 10 | 2.5 | 0.558 | 0.171 | 0.729 | 0.495 | 0.567 | 0.594 | 0.648 | 0.486 | 0.171 | 0.162 | 0.198 | 0.135 | 0.189 | 0.666 | 0.729 | 0.792 | 0.783 | 0.675 | -0.7253025 | -0.7047656 | 0.3767762 | -0.4284002 | 0.6746185 | -1.294947 | -0.9866801 | 0.2897365 | 0.183415665 | 0.5113324 | 0.507456446 | 0.1948989 | 0.5475239 | 0.248674624 | 0.5116174 | 0.220964596 | 0.529864873 | 0.760292024 | 0.750829469
85:15 PPF:DEF, 2.5bar, 10mm/s, 0.8mm | 8 | 3 | 85 | 0.8 | 10 | 2.5 | 0.5868 | 0.1476 | 0.7344 | 0.522 | 0.612 | 0.522 | 0.594 | 0.684 | 0.18 | 0.153 | 0.117 | 0.117 | 0.171 | 0.702 | 0.765 | 0.639 | 0.711 | 0.855 | -0.7253025 | -0.7047656 | 0.3767762 | -0.4284002 | 0.8618847 | -1.400305 | -0.9596138 | 0.2897365 | 0.183415665 | 0.5113324 | 0.507456446 | 0.1948989 | 0.5475239 | 0.248674624 | 0.5116174 | 0.220964596 | 0.529864873 | 0.760292024 | 0.750829469
85:15 PPF:DEF, 2.5bar, 10mm/s, 0.8mm | 8 | 4 | 85 | 0.8 | 10 | 2.5 | 0.558 | 0.1512 | 0.7092 | 0.612 | 0.558 | 0.612 | 0.549 | 0.459 | 0.072 | 0.108 | 0.207 | 0.153 | 0.216 | 0.684 | 0.666 | 0.819 | 0.702 | 0.675 | -0.7253025 | -0.7047656 | 0.3767762 | -0.4284002 | 0.6746185 | -1.384096 | -1.085923 | 0.2897365 | 0.183415665 | 0.5113324 | 0.507456446 | 0.1948989 | 0.5475239 | 0.248674624 | 0.5116174 | 0.220964596 | 0.529864873 | 0.760292024 | 0.750829469
85:15 PPF:DEF, 2.5bar, 10mm/s, 0.8mm | 9 | 1 | 85 | 0.8 | 10 | 2.5 | 0.5976 | 0.1638 | 0.7614 | 0.621 | 0.603 | 0.558 | 0.531 | 0.675 | 0.198 | 0.09 | 0.144 | 0.171 | 0.216 | 0.819 | 0.693 | 0.702 | 0.702 | 0.891 | -0.7253025 | -0.7047656 | 0.3767762 | -0.4284002 | 0.9321095 | -1.327365 | -0.8242822 | 0.2897365 | 0.183415665 | 0.5113324 | 0.507456446 | 0.1948989 | 0.5475239 | 0.248674624 | 0.5116174 | 0.220964596 | 0.529864873 | 0.760292024 | 0.750829469
85:15 PPF:DEF, 2.5bar, 10mm/s, 0.8mm | 9 | 2 | 85 | 0.8 | 10 | 2.5 | 0.5778 | 0.1764 | 0.7542 | 0.621 | 0.558 | 0.459 | 0.567 | 0.684 | 0.225 | 0.18 | 0.171 | 0.117 | 0.189 | 0.846 | 0.738 | 0.63 | 0.684 | 0.873 | -0.7253025 | -0.7047656 | 0.3767762 | -0.4284002 | 0.803364 | -1.270634 | -0.8603706 | 0.2897365 | 0.183415665 | 0.5113324 | 0.507456446 | 0.1948989 | 0.5475239 | 0.248674624 | 0.5116174 | 0.220964596 | 0.529864873 | 0.760292024 | 0.750829469
85:15 PPF:DEF, 2.5bar, 10mm/s, 0.8mm | 9 | 3 | 85 | 0.8 | 10 | 2.5 | 0.5562 | 0.1548 | 0.711 | 0.504 | 0.522 | 0.531 | 0.594 | 0.63 | 0.144 | 0.18 | 0.153 | 0.09 | 0.207 | 0.648 | 0.702 | 0.684 | 0.684 | 0.837 | -0.7253025 | -0.7047656 | 0.3767762 | -0.4284002 | 0.6629143 | -1.367887 | -1.076901 | 0.2897365 | 0.183415665 | 0.5113324 | 0.507456446 | 0.1948989 | 0.5475239 | 0.248674624 | 0.5116174 | 0.220964596 | 0.529864873 | 0.760292024 | 0.750829469
85:15 PPF:DEF, 2.5bar, 10mm/s, 0.8mm | 9 | 4 | 85 | 0.8 | 10 | 2.5 | 0.567 | 0.153 | 0.72 | 0.549 | 0.567 | 0.558 | 0.513 | 0.648 | 0.153 | 0.144 | 0.216 | 0.153 | 0.099 | 0.702 | 0.711 | 0.774 | 0.666 | 0.747 | -0.7253025 | -0.7047656 | 0.3767762 | -0.4284002 | 0.7331391 | -1.375992 | -1.031791 | 0.2897365 | 0.183415665 | 0.5113324 | 0.507456446 | 0.1948989 | 0.5475239 | 0.248674624 | 0.5116174 | 0.220964596 | 0.529864873 | 0.760292024 | 0.750829469
85:15 PPF:DEF, 2.5bar, 10mm/s, 0.8mm | 10 | 1 | 85 | 0.8 | 10 | 2.5 | 0.522 | 0.1656 | 0.6876 | 0.486 | 0.513 | 0.522 | 0.603 | 0.486 | 0.135 | 0.279 | 0.162 | 0.108 | 0.144 | 0.621 | 0.792 | 0.684 | 0.711 | 0.63 | -0.7253025 | -0.7047656 | 0.3767762 | -0.4284002 | 0.4405357 | -1.319261 | -1.194188 | 0.2897365 | 0.183415665 | 0.5113324 | 0.507456446 | 0.1948989 | 0.5475239 | 0.248674624 | 0.5116174 | 0.220964596 | 0.529864873 | 0.760292024 | 0.750829469
85:15 PPF:DEF, 2.5bar, 10mm/s, 0.8mm | 10 | 2 | 85 | 0.8 | 10 | 2.5 | 0.5508 | 0.171 | 0.7218 | 0.504 | 0.558 | 0.477 | 0.657 | 0.558 | 0.162 | 0.117 | 0.216 | 0.162 | 0.198 | 0.666 | 0.675 | 0.693 | 0.819 | 0.756 | -0.7253025 | -0.7047656 | 0.3767762 | -0.4284002 | 0.6278019 | -1.294947 | -1.022769 | 0.2897365 | 0.183415665 | 0.5113324 | 0.507456446 | 0.1948989 | 0.5475239 | 0.248674624 | 0.5116174 | 0.220964596 | 0.529864873 | 0.760292024 | 0.750829469
85:15 PPF:DEF, 2.5bar, 10mm/s, 0.8mm | 10 | 3 | 85 | 0.8 | 10 | 2.5 | 0.5508 | 0.1206 | 0.6714 | 0.567 | 0.522 | 0.54 | 0.477 | 0.648 | 0.081 | 0.18 | 0.09 | 0.135 | 0.117 | 0.648 | 0.702 | 0.63 | 0.612 | 0.765 | -0.7253025 | -0.7047656 | 0.3767762 | -0.4284002 | 0.6278019 | -1.521872 | -1.275387 | 0.2897365 | 0.183415665 | 0.5113324 | 0.507456446 | 0.1948989 | 0.5475239 | 0.248674624 | 0.5116174 | 0.220964596 | 0.529864873 | 0.760292024 | 0.750829469
85:15 PPF:DEF, 2.5bar, 10mm/s, 0.8mm | 10 | 4 | 85 | 0.8 | 10 | 2.5 | 0.5112 | 0.2286 | 0.7398 | 0.459 | 0.414 | 0.549 | 0.558 | 0.576 | 0.189 | 0.342 | 0.144 | 0.18 | 0.288 | 0.648 | 0.756 | 0.693 | 0.738 | 0.864 | -0.7253025 | -0.7047656 | 0.3767762 | -0.4284002 | 0.3703109 | -1.035604 | -0.9325475 | 0.2897365 | 0.183415665 | 0.5113324 | 0.507456446 | 0.1948989 | 0.5475239 | 0.248674624 | 0.5116174 | 0.220964596 | 0.529864873 | 0.760292024 | 0.750829469
85:15 PPF:DEF, 2.5bar, 10mm/s, 0.8mm
85:15 PPF:DEF, 2.5bar, 15mm/s, 1.2mm | 1 | 1 | 85 | 1.2 | 15 | 2.5 | 0.36 | 0.7614 | 1.1214 | 0.387 | 0.369 | 0.324 | 0.378 | 0.342 | 0.747 | 0.765 | 0.783 | 0.783 | 0.729 | 1.134 | 1.134 | 1.107 | 1.161 | 1.071 | -0.7253025 | 1.174609 | 1.559797 | -0.4284002 | -0.6128367 | 1.363318 | 0.9801386 | 0.7187539 | 0.649280665 | 0.4260033 | 0.467066446 | 0.7190748 | 0.4407016 | 0.70738437 | 0.463045342 | 0.668406226 | 0.484813805 | 1.170429712 | 1.153220031
85:15 PPF:DEF, 2.5bar, 15mm/s, 1.2mm | 1 | 2 | 85 | 1.2 | 15 | 2.5 | 0.5706 | 0.5886 | 1.1592 | 0.54 | 0.612 | 0.549 | 0.585 | 0.567 | 0.594 | 0.603 | 0.603 | 0.594 | 0.549 | 1.134 | 1.215 | 1.152 | 1.179 | 1.116 | -0.7253025 | 1.174609 | 1.559797 | -0.4284002 | 0.7565474 | 0.5852889 | 1.169603 | 0.7187539 | 0.649280665 | 0.4260033 | 0.467066446 | 0.7190748 | 0.4407016 | 0.70738437 | 0.463045342 | 0.668406226 | 0.484813805 | 1.170429712 | 1.153220031
85:15 PPF:DEF, 2.5bar, 15mm/s, 1.2mm | 1 | 3 | 85 | 1.2 | 15 | 2.5 | 0.3942 | 0.7542 | 1.1484 | 0.369 | 0.369 | 0.414 | 0.423 | 0.396 | 0.774 | 0.747 | 0.792 | 0.738 | 0.72 | 1.143 | 1.116 | 1.206 | 1.161 | 1.116 | -0.7253025 | 1.174609 | 1.559797 | -0.4284002 | -0.390458 | 1.3309 | 1.11547 | 0.7187539 | 0.649280665 | 0.4260033 | 0.467066446 | 0.7190748 | 0.4407016 | 0.70738437 | 0.463045342 | 0.668406226 | 0.484813805 | 1.170429712 | 1.153220031
85:15 PPF:DEF, 2.5bar, 15mm/s, 1.2mm | 1 | 4 | 85 | 1.2 | 15 | 2.5 | 0.5058 | 0.6444 | 1.1502 | 0.468 | 0.567 | 0.513 | 0.513 | 0.468 | 0.612 | 0.648 | 0.657 | 0.657 | 0.648 | 1.08 | 1.215 | 1.17 | 1.17 | 1.116 | -0.7253025 | 1.174609 | 1.559797 | -0.4284002 | 0.3351985 | 0.8365274 | 1.124492 | 0.7187539 | 0.649280665 | 0.4260033 | 0.467066446 | 0.7190748 | 0.4407016 | 0.70738437 | 0.463045342 | 0.668406226 | 0.484813805 | 1.170429712 | 1.153220031
85:15 PPF:DEF, 2.5bar, 15mm/s, 1.2mm | 2 | 1 | 85 | 1.2 | 15 | 2.5 | 0.5004 | 0.693 | 1.1934 | 0.522 | 0.531 | 0.531 | 0.513 | 0.405 | 0.657 | 0.675 | 0.675 | 0.648 | 0.81 | 1.179 | 1.206 | 1.206 | 1.161 | 1.215 | -0.7253025 | 1.174609 | 1.559797 | -0.4284002 | 0.3000861 | 1.055348 | 1.341023 | 0.7187539 | 0.649280665 | 0.4260033 | 0.467066446 | 0.7190748 | 0.4407016 | 0.70738437 | 0.463045342 | 0.668406226 | 0.484813805 | 1.170429712 | 1.153220031
85:15 PPF:DEF, 2.5bar, 15mm/s, 1.2mm | 2 | 2 | 85 | 1.2 | 15 | 2.5 | 0.4662 | 0.7074 | 1.1736 | 0.477 | 0.504 | 0.45 | 0.477 | 0.423 | 0.711 | 0.666 | 0.702 | 0.747 | 0.711 | 1.188 | 1.17 | 1.152 | 1.224 | 1.134 | -0.7253025 | 1.174609 | 1.559797 | -0.4284002 | 0.07770745 | 1.120184 | 1.24178 | 0.7187539 | 0.649280665 | 0.4260033 | 0.467066446 | 0.7190748 | 0.4407016 | 0.70738437 | 0.463045342 | 0.668406226 | 0.484813805 | 1.170429712 | 1.153220031
85:15 PPF:DEF, 2.5bar, 15mm/s, 1.2mm | 2 | 3 | 85 | 1.2 | 15 | 2.5 | 0.3798 | 0.7542 | 1.134 | 0.441 | 0.387 | 0.414 | 0.378 | 0.279 | 0.747 | 0.801 | 0.72 | 0.81 | 0.693 | 1.188 | 1.188 | 1.134 | 1.188 | 0.972 | -0.7253025 | 1.174609 | 1.559797 | -0.4284002 | -0.4840911 | 1.3309 | 1.043293 | 0.7187539 | 0.649280665 | 0.4260033 | 0.467066446 | 0.7190748 | 0.4407016 | 0.70738437 | 0.463045342 | 0.668406226 | 0.484813805 | 1.170429712 | 1.153220031
85:15 PPF:DEF, 2.5bar, 15mm/s, 1.2mm | 2 | 4 | 85 | 1.2 | 15 | 2.5 | 0.3834 | 0.9846 | 1.368 | 0.432 | 0.396 | 0.333 | 0.297 | 0.459 | 0.747 | 1.251 | 0.882 | 1.251 | 0.792 | 1.179 | 1.647 | 1.215 | 1.548 | 1.251 | -0.7253025 | 1.174609 | 1.559797 | -0.4284002 | -0.4606829 | 2.368272 | 2.216167 | 0.7187539 | 0.649280665 | 0.4260033 | 0.467066446 | 0.7190748 | 0.4407016 | 0.70738437 | 0.463045342 | 0.668406226 | 0.484813805 | 1.170429712 | 1.153220031
85:15 PPF:DEF, 2.5bar, 15mm/s, 1.2mm | 3 | 1 | 85 | 1.2 | 15 | 2.5 | 0.5706 | 0.6012 | 1.1718 | 0.765 | 0.585 | 0.531 | 0.531 | 0.441 | 0.63 | 0.531 | 0.603 | 0.684 | 0.558 | 1.395 | 1.116 | 1.134 | 1.215 | 0.999 | -0.7253025 | 1.174609 | 1.559797 | -0.4284002 | 0.7565474 | 0.6420202 | 1.232757 | 0.7187539 | 0.649280665 | 0.4260033 | 0.467066446 | 0.7190748 | 0.4407016 | 0.70738437 | 0.463045342 | 0.668406226 | 0.484813805 | 1.170429712 | 1.153220031
85:15 PPF:DEF, 2.5bar, 15mm/s, 1.2mm | 3 | 2 | 85 | 1.2 | 15 | 2.5 | 0.4734 | 0.711 | 1.1844 | 0.558 | 0.495 | 0.459 | 0.405 | 0.45 | 0.657 | 0.702 | 0.738 | 0.747 | 0.711 | 1.215 | 1.197 | 1.197 | 1.152 | 1.161 | -0.7253025 | 1.174609 | 1.559797 | -0.4284002 | 0.124524 | 1.136393 | 1.295912 | 0.7187539 | 0.649280665 | 0.4260033 | 0.467066446 | 0.7190748 | 0.4407016 | 0.70738437 | 0.463045342 | 0.668406226 | 0.484813805 | 1.170429712 | 1.153220031
85:15 PPF:DEF, 2.5bar, 15mm/s, 1.2mm | 3 | 3 | 85 | 1.2 | 15 | 2.5 | 0.423 | 0.7398 | 1.1628 | 0.378 | 0.441 | 0.387 | 0.432 | 0.477 | 0.666 | 0.747 | 0.702 | 0.873 | 0.711 | 1.044 | 1.188 | 1.089 | 1.305 | 1.188 | -0.7253025 | 1.174609 | 1.559797 | -0.4284002 | -0.2031919 | 1.266064 | 1.187647 | 0.7187539 | 0.649280665 | 0.4260033 | 0.467066446 | 0.7190748 | 0.4407016 | 0.70738437 | 0.463045342 | 0.668406226 | 0.484813805 | 1.170429712 | 1.153220031
85:15 PPF:DEF, 2.5bar, 15mm/s, 1.2mm | 3 | 4 | 85 | 1.2 | 15 | 2.5 | 0.495 | 0.693 | 1.188 | 0.549 | 0.558 | 0.477 | 0.513 | 0.378 | 0.639 | 0.675 | 0.657 | 0.729 | 0.765 | 1.188 | 1.233 | 1.134 | 1.242 | 1.143 | -0.7253025 | 1.174609 | 1.559797 | -0.4284002 | 0.2649736 | 1.055348 | 1.313956 | 0.7187539 | 0.649280665 | 0.4260033 | 0.467066446 | 0.7190748 | 0.4407016 | 0.70738437 | 0.463045342 | 0.668406226 | 0.484813805 | 1.170429712 | 1.153220031
85:15 PPF:DEF, 2.5bar, 15mm/s, 1.2mm | 4 | 1 | 85 | 1.2 | 15 | 2.5 | 0.4518 | 0.6516 | 1.1034 | 0.378 | 0.513 | 0.45 | 0.486 | 0.432 | 0.666 | 0.675 | 0.567 | 0.675 | 0.675 | 1.044 | 1.188 | 1.017 | 1.161 | 1.107 | -0.7253025 | 1.174609 | 1.559797 | -0.4284002 | -0.01592565 | 0.8689453 | 0.8899175 | 0.7187539 | 0.649280665 | 0.4260033 | 0.467066446 | 0.7190748 | 0.4407016 | 0.70738437 | 0.463045342 | 0.668406226 | 0.484813805 | 1.170429712 | 1.153220031
85:15 PPF:DEF, 2.5bar, 15mm/s, 1.2mm | 4 | 2 | 85 | 1.2 | 15 | 2.5 | 0.4698 | 0.6768 | 1.1466 | 0.45 | 0.441 | 0.432 | 0.585 | 0.441 | 0.702 | 0.675 | 0.612 | 0.63 | 0.765 | 1.152 | 1.116 | 1.044 | 1.215 | 1.206 | -0.7253025 | 1.174609 | 1.559797 | -0.4284002 | 0.1011157 | 0.9824078 | 1.106448 | 0.7187539 | 0.649280665 | 0.4260033 | 0.467066446 | 0.7190748 | 0.4407016 | 0.70738437 | 0.463045342 | 0.668406226 | 0.484813805 | 1.170429712 | 1.153220031
85:15 PPF:DEF, 2.5bar, 15mm/s, 1.2mm | 4 | 3 | 85 | 1.2 | 15 | 2.5 | 0.486 | 0.6876 | 1.1736 | 0.612 | 0.486 | 0.36 | 0.405 | 0.567 | 0.594 | 0.729 | 0.711 | 0.666 | 0.738 | 1.206 | 1.215 | 1.071 | 1.071 | 1.305 | -0.7253025 | 1.174609 | 1.559797 | -0.4284002 | 0.206453 | 1.031035 | 1.24178 | 0.7187539 | 0.649280665 | 0.4260033 | 0.467066446 | 0.7190748 | 0.4407016 | 0.70738437 | 0.463045342 | 0.668406226 | 0.484813805 | 1.170429712 | 1.153220031
85:15 PPF:DEF, 2.5bar, 15mm/s, 1.2mm | 4 | 4 | 85 | 1.2 | 15 | 2.5 | 0.3942 | 0.6876 | 1.0818 | 0.351 | 0.567 | 0.333 | 0.432 | 0.288 | 0.675 | 0.576 | 0.675 | 0.774 | 0.738 | 1.026 | 1.143 | 1.008 | 1.206 | 1.026 | -0.7253025 | 1.174609 | 1.559797 | -0.4284002 | -0.390458 | 1.031035 | 0.7816523 | 0.7187539 | 0.649280665 | 0.4260033 | 0.467066446 | 0.7190748 | 0.4407016 | 0.70738437 | 0.463045342 | 0.668406226 | 0.484813805 | 1.170429712 | 1.153220031
85:15 PPF:DEF, 2.5bar, 15mm/s, 1.2mm | 5 | 1 | 85 | 1.2 | 15 | 2.5 | 0.4698 | 0.6624 | 1.1322 | 0.576 | 0.54 | 0.45 | 0.477 | 0.306 | 0.585 | 0.648 | 0.666 | 0.729 | 0.684 | 1.161 | 1.188 | 1.116 | 1.206 | 0.99 | -0.7253025 | 1.174609 | 1.559797 | -0.4284002 | 0.1011157 | 0.9175721 | 1.034271 | 0.7187539 | 0.649280665 | 0.4260033 | 0.467066446 | 0.7190748 | 0.4407016 | 0.70738437 | 0.463045342 | 0.668406226 | 0.484813805 | 1.170429712 | 1.153220031
85:15 PPF:DEF, 2.5bar, 15mm/s, 1.2mm | 5 | 2 | 85 | 1.2 | 15 | 2.5 | 0.5508 | 0.6732 | 1.224 | 0.648 | 0.504 | 0.495 | 0.486 | 0.621 | 0.477 | 0.621 | 0.747 | 0.81 | 0.711 | 1.125 | 1.125 | 1.242 | 1.296 | 1.332 | -0.7253025 | 1.174609 | 1.559797 | -0.4284002 | 0.6278019 | 0.9661988 | 1.494398 | 0.7187539 | 0.649280665 | 0.4260033 | 0.467066446 | 0.7190748 | 0.4407016 | 0.70738437 | 0.463045342 | 0.668406226 | 0.484813805 | 1.170429712 | 1.153220031
85:15 PPF:DEF, 2.5bar, 15mm/s, 1.2mm | 5 | 3 | 85 | 1.2 | 15 | 2.5 | 0.4212 | 0.7362 | 1.1574 | 0.477 | 0.459 | 0.351 | 0.495 | 0.324 | 0.756 | 0.837 | 0.675 | 0.729 | 0.684 | 1.233 | 1.296 | 1.026 | 1.224 | 1.008 | -0.7253025 | 1.174609 | 1.559797 | -0.4284002 | -0.214896 | 1.249855 | 1.160581 | 0.7187539 | 0.649280665 | 0.4260033 | 0.467066446 | 0.7190748 | 0.4407016 | 0.70738437 | 0.463045342 | 0.668406226 | 0.484813805 | 1.170429712 | 1.153220031
85:15 PPF:DEF, 2.5bar, 15mm/s, 1.2mm | 5 | 4 | 85 | 1.2 | 15 | 2.5 | 0.4626 | 0.6894 | 1.152 | 0.531 | 0.351 | 0.558 | 0.387 | 0.486 | 0.738 | 0.675 | 0.684 | 0.72 | 0.63 | 1.269 | 1.026 | 1.242 | 1.107 | 1.116 | -0.7253025 | 1.174609 | 1.559797 | -0.4284002 | 0.05429917 | 1.039139 | 1.133514 | 0.7187539 | 0.649280665 | 0.4260033 | 0.467066446 | 0.7190748 | 0.4407016 | 0.70738437 | 0.463045342 | 0.668406226 | 0.484813805 | 1.170429712 | 1.153220031
85:15 PPF:DEF, 2.5bar, 15mm/s, 1.2mm | 6 | 1 | 85 | 1.2 | 15 | 2.5 | 0.4392 | 0.7182 | 1.1574 | 0.333 | 0.486 | 0.225 | 0.657 | 0.495 | 0.72 | 0.801 | 0.675 | 0.72 | 0.675 | 1.053 | 1.287 | 0.9 | 1.377 | 1.17 | -0.7253025 | 1.174609 | 1.559797 | -0.4284002 | -0.09785461 | 1.168811 | 1.160581 | 0.7187539 | 0.649280665 | 0.4260033 | 0.467066446 | 0.7190748 | 0.4407016 | 0.70738437 | 0.463045342 | 0.668406226 | 0.484813805 | 1.170429712 | 1.153220031
85:15 PPF:DEF, 2.5bar, 15mm/s, 1.2mm | 6 | 2 | 85 | 1.2 | 15 | 2.5 | 0.5022 | 0.6714 | 1.1736 | 0.342 | 0.414 | 0.513 | 0.648 | 0.594 | 0.801 | 0.603 | 0.747 | 0.504 | 0.702 | 1.143 | 1.017 | 1.26 | 1.152 | 1.296 | -0.7253025 | 1.174609 | 1.559797 | -0.4284002 | 0.3117902 | 0.9580944 | 1.24178 | 0.7187539 | 0.649280665 | 0.4260033 | 0.467066446 | 0.7190748 | 0.4407016 | 0.70738437 | 0.463045342 | 0.668406226 | 0.484813805 | 1.170429712 | 1.153220031
85:15 PPF:DEF, 2.5bar, 15mm/s, 1.2mm | 6 | 3 | 85 | 1.2 | 15 | 2.5 | 0.5058 | 0.6336 | 1.1394 | 0.621 | 0.45 | 0.486 | 0.423 | 0.549 | 0.657 | 0.666 | 0.657 | 0.603 | 0.585 | 1.278 | 1.116 | 1.143 | 1.026 | 1.134 | -0.7253025 | 1.174609 | 1.559797 | -0.4284002 | 0.3351985 | 0.7879006 | 1.07036 | 0.7187539 | 0.649280665 | 0.4260033 | 0.467066446 | 0.7190748 | 0.4407016 | 0.70738437 | 0.463045342 | 0.668406226 | 0.484813805 | 1.170429712 | 1.153220031
85:15 PPF:DEF, 2.5bar, 15mm/s, 1.2mm | 6 | 4 | 85 | 1.2 | 15 | 2.5 | 0.5292 | 0.6714 | 1.2006 | 0.522 | 0.477 | 0.504 | 0.495 | 0.648 | 0.738 | 0.621 | 0.603 | 0.621 | 0.774 | 1.26 | 1.098 | 1.107 | 1.116 | 1.422 | -0.7253025 | 1.174609 | 1.559797 | -0.4284002 | 0.4873523 | 0.9580944 | 1.377111 | 0.7187539 | 0.649280665 | 0.4260033 | 0.467066446 | 0.7190748 | 0.4407016 | 0.70738437 | 0.463045342 | 0.668406226 | 0.484813805 | 1.170429712 | 1.153220031
85:15 PPF:DEF, 2.5bar, 15mm/s, 1.2mm | 7 | 1 | 85 | 1.2 | 15 | 2.5 | 0.4032 | 0.6642 | 1.0674 | 0.495 | 0.315 | 0.342 | 0.324 | 0.54 | 0.729 | 0.837 | 0.693 | 0.522 | 0.54 | 1.224 | 1.152 | 1.035 | 0.846 | 1.08 | -0.7253025 | 1.174609 | 1.559797 | -0.4284002 | -0.3319374 | 0.9256765 | 0.7094754 | 0.7187539 | 0.649280665 | 0.4260033 | 0.467066446 | 0.7190748 | 0.4407016 | 0.70738437 | 0.463045342 | 0.668406226 | 0.484813805 | 1.170429712 | 1.153220031
85:15 PPF:DEF, 2.5bar, 15mm/s, 1.2mm | 7 | 2 | 85 | 1.2 | 15 | 2.5 | 0.5706 | 0.5724 | 1.143 | 0.54 | 0.594 | 0.63 | 0.576 | 0.513 | 0.585 | 0.549 | 0.576 | 0.441 | 0.711 | 1.125 | 1.143 | 1.206 | 1.017 | 1.224 | -0.7253025 | 1.174609 | 1.559797 | -0.4284002 | 0.7565474 | 0.5123487 | 1.088404 | 0.7187539 | 0.649280665 | 0.4260033 | 0.467066446 | 0.7190748 | 0.4407016 | 0.70738437 | 0.463045342 | 0.668406226 | 0.484813805 | 1.170429712 | 1.153220031
85:15 PPF:DEF, 2.5bar, 15mm/s, 1.2mm | 7 | 3 | 85 | 1.2 | 15 | 2.5 | 0.414 | 0.702 | 1.116 | 0.522 | 0.504 | 0.351 | 0.36 | 0.333 | 0.675 | 0.828 | 0.738 | 0.675 | 0.594 | 1.197 | 1.332 | 1.089 | 1.035 | 0.927 | -0.7253025 | 1.174609 | 1.559797 | -0.4284002 | -0.2617125 | 1.09587 | 0.9530722 | 0.7187539 | 0.649280665 | 0.4260033 | 0.467066446 | 0.7190748 | 0.4407016 | 0.70738437 | 0.463045342 | 0.668406226 | 0.484813805 | 1.170429712 | 1.153220031
85:15 PPF:DEF, 2.5bar, 15mm/s, 1.2mm | 7 | 4 | 85 | 1.2 | 15 | 2.5 | 0.504 | 0.675 | 1.179 | 0.531 | 0.531 | 0.531 | 0.585 | 0.342 | 0.585 | 0.504 | 0.648 | 0.846 | 0.792 | 1.116 | 1.035 | 1.179 | 1.431 | 1.134 | -0.7253025 | 1.174609 | 1.559797 | -0.4284002 | 0.3234943 | 0.9743033 | 1.268846 | 0.7187539 | 0.649280665 | 0.4260033 | 0.467066446 | 0.7190748 | 0.4407016 | 0.70738437 | 0.463045342 | 0.668406226 | 0.484813805 | 1.170429712 | 1.153220031
85:15 PPF:DEF, 2.5bar, 15mm/s, 1.2mm | 8 | 1 | 85 | 1.2 | 15 | 2.5 | 0.5526 | 0.657 | 1.2096 | 0.639 | 0.297 | 0.684 | 0.54 | 0.603 | 0.783 | 0.576 | 0.54 | 0.657 | 0.729 | 1.422 | 0.873 | 1.224 | 1.197 | 1.332 | -0.7253025 | 1.174609 | 1.559797 | -0.4284002 | 0.639506 | 0.8932587 | 1.422222 | 0.7187539 | 0.649280665 | 0.4260033 | 0.467066446 | 0.7190748 | 0.4407016 | 0.70738437 | 0.463045342 | 0.668406226 | 0.484813805 | 1.170429712 | 1.153220031
85:15 PPF:DEF, 2.5bar, 15mm/s, 1.2mm | 8 | 2 | 85 | 1.2 | 15 | 2.5 | 0.5526 | 0.5508 | 1.1034 | 0.45 | 0.504 | 0.549 | 0.63 | 0.63 | 0.513 | 0.594 | 0.567 | 0.72 | 0.36 | 0.963 | 1.098 | 1.116 | 1.35 | 0.99 | -0.7253025 | 1.174609 | 1.559797 | -0.4284002 | 0.639506 | 0.4150951 | 0.8899175 | 0.7187539 | 0.649280665 | 0.4260033 | 0.467066446 | 0.7190748 | 0.4407016 | 0.70738437 | 0.463045342 | 0.668406226 | 0.484813805 | 1.170429712 | 1.153220031
85:15 PPF:DEF, 2.5bar, 15mm/s, 1.2mm | 8 | 3 | 85 | 1.2 | 15 | 2.5 | 0.576 | 0.6426 | 1.2186 | 0.693 | 0.639 | 0.54 | 0.432 | 0.576 | 0.468 | 0.513 | 0.612 | 0.792 | 0.828 | 1.161 | 1.152 | 1.152 | 1.224 | 1.404 | -0.7253025 | 1.174609 | 1.559797 | -0.4284002 | 0.7916598 | 0.8284229 | 1.467332 | 0.7187539 | 0.649280665 | 0.4260033 | 0.467066446 | 0.7190748 | 0.4407016 | 0.70738437 | 0.463045342 | 0.668406226 | 0.484813805 | 1.170429712 | 1.153220031
85:15 PPF:DEF, 2.5bar, 15mm/s, 1.2mm | 8 | 4 | 85 | 1.2 | 15 | 2.5 | 0.4032 | 0.6714 | 1.0746 | 0.324 | 0.405 | 0.405 | 0.396 | 0.486 | 0.549 | 0.792 | 0.621 | 0.657 | 0.738 | 0.873 | 1.197 | 1.026 | 1.053 | 1.224 | -0.7253025 | 1.174609 | 1.559797 | -0.4284002 | -0.3319374 | 0.9580944 | 0.7455639 | 0.7187539 | 0.649280665 | 0.4260033 | 0.467066446 | 0.7190748 | 0.4407016 | 0.70738437 | 0.463045342 | 0.668406226 | 0.484813805 | 1.170429712 | 1.153220031
85:15 PPF:DEF, 2.5bar, 15mm/s, 1.2mm | 9 | 1 | 85 | 1.2 | 15 | 2.5 | 0.4194 | 0.7362 | 1.1556 | 0.396 | 0.423 | 0.342 | 0.36 | 0.576 | 0.648 | 0.792 | 0.684 | 0.837 | 0.72 | 1.044 | 1.215 | 1.026 | 1.197 | 1.296 | -0.7253025 | 1.174609 | 1.559797 | -0.4284002 | -0.2266001 | 1.249855 | 1.151559 | 0.7187539 | 0.649280665 | 0.4260033 | 0.467066446 | 0.7190748 | 0.4407016 | 0.70738437 | 0.463045342 | 0.668406226 | 0.484813805 | 1.170429712 | 1.153220031
85:15 PPF:DEF, 2.5bar, 15mm/s, 1.2mm | 9 | 2 | 85 | 1.2 | 15 | 2.5 | 0.6012 | 0.5436 | 1.1448 | 0.783 | 0.702 | 0.387 | 0.54 | 0.594 | 0.387 | 0.486 | 0.639 | 0.585 | 0.621 | 1.17 | 1.188 | 1.026 | 1.125 | 1.215 | -0.7253025 | 1.174609 | 1.559797 | -0.4284002 | 0.9555178 | 0.3826773 | 1.097426 | 0.7187539 | 0.649280665 | 0.4260033 | 0.467066446 | 0.7190748 | 0.4407016 | 0.70738437 | 0.463045342 | 0.668406226 | 0.484813805 | 1.170429712 | 1.153220031
85:15 PPF:DEF, 2.5bar, 15mm/s, 1.2mm | 9 | 3 | 85 | 1.2 | 15 | 2.5 | 0.5886 | 0.6678 | 1.2564 | 0.441 | 0.531 | 0.603 | 0.63 | 0.738 | 0.441 | 0.792 | 0.702 | 0.729 | 0.675 | 0.882 | 1.323 | 1.305 | 1.359 | 1.413 | -0.7253025 | 1.174609 | 1.559797 | -0.4284002 | 0.8735888 | 0.9418855 | 1.656796 | 0.7187539 | 0.649280665 | 0.4260033 | 0.467066446 | 0.7190748 | 0.4407016 | 0.70738437 | 0.463045342 | 0.668406226 | 0.484813805 | 1.170429712 | 1.153220031
85:15 PPF:DEF, 2.5bar, 15mm/s, 1.2mm | 9 | 4 | 85 | 1.2 | 15 | 2.5 | 0.6606 | 0.4914 | 1.152 | 0.585 | 0.801 | 0.63 | 0.765 | 0.522 | 0.45 | 0.369 | 0.468 | 0.864 | 0.306 | 1.035 | 1.17 | 1.098 | 1.629 | 0.828 | -0.7253025 | 1.174609 | 1.559797 | -0.4284002 | 1.341754 | 0.1476477 | 1.133514 | 0.7187539 | 0.649280665 | 0.4260033 | 0.467066446 | 0.7190748 | 0.4407016 | 0.70738437 | 0.463045342 | 0.668406226 | 0.484813805 | 1.170429712 | 1.153220031
85:15 PPF:DEF, 2.5bar, 15mm/s, 1.2mm | 10 | 1 | 85 | 1.2 | 15 | 2.5 | 0.6318 | 0.684 | 1.3158 | 0.693 | 0.468 | 0.693 | 0.594 | 0.711 | 0.711 | 0.576 | 0.369 | 0.801 | 0.963 | 1.404 | 1.044 | 1.062 | 1.395 | 1.674 | -0.7253025 | 1.174609 | 1.559797 | -0.4284002 | 1.154488 | 1.014826 | 1.954526 | 0.7187539 | 0.649280665 | 0.4260033 | 0.467066446 | 0.7190748 | 0.4407016 | 0.70738437 | 0.463045342 | 0.668406226 | 0.484813805 | 1.170429712 | 1.153220031
85:15 PPF:DEF, 2.5bar, 15mm/s, 1.2mm | 10 | 2 | 85 | 1.2 | 15 | 2.5 | 0.621 | 0.522 | 1.143 | 0.657 | 0.612 | 0.72 | 0.657 | 0.459 | 0.612 | 0.54 | 0.378 | 0.531 | 0.549 | 1.269 | 1.152 | 1.098 | 1.188 | 1.008 | -0.7253025 | 1.174609 | 1.559797 | -0.4284002 | 1.084263 | 0.2854237 | 1.088404 | 0.7187539 | 0.649280665 | 0.4260033 | 0.467066446 | 0.7190748 | 0.4407016 | 0.70738437 | 0.463045342 | 0.668406226 | 0.484813805 | 1.170429712 | 1.153220031
85:15 PPF:DEF, 2.5bar, 15mm/s, 1.2mm | 10 | 3 | 85 | 1.2 | 15 | 2.5 | 0.5994 | 0.63 | 1.2294 | 0.594 | 0.576 | 0.594 | 0.612 | 0.621 | 0.549 | 0.576 | 0.378 | 0.819 | 0.828 | 1.143 | 1.152 | 0.972 | 1.431 | 1.449 | -0.7253025 | 1.174609 | 1.559797 | -0.4284002 | 0.9438136 | 0.7716917 | 1.521465 | 0.7187539 | 0.649280665 | 0.4260033 | 0.467066446 | 0.7190748 | 0.4407016 | 0.70738437 | 0.463045342 | 0.668406226 | 0.484813805 | 1.170429712 | 1.153220031
85:15 PPF:DEF, 2.5bar, 15mm/s, 1.2mm | 10 | 4 | 85 | 1.2 | 15 | 2.5 | 0.5634 | 0.6858 | 1.2492 | 0.891 | 0.522 | 0.513 | 0.468 | 0.423 | 0.594 | 0.675 | 0.81 | 0.522 | 0.828 | 1.485 | 1.197 | 1.323 | 0.99 | 1.251 | -0.7253025 | 1.174609 | 1.559797 | -0.4284002 | 0.7097309 | 1.02293 | 1.620708 | 0.7187539 | 0.649280665 | 0.4260033 | 0.467066446 | 0.7190748 | 0.4407016 | 0.70738437 | 0.463045342 | 0.668406226 | 0.484813805 | 1.170429712 | 1.153220031
85:15 PPF:DEF, 2.5bar, 15mm/s, 1.2mm
85:15 PPF:DEF, 2.5bar, 15mm/s, 1mm | 1 | 1 | 85 | 1 | 15 | 2.5 | 0.5508 | 0.4032 | 0.954 | 0.567 | 0.54 | 0.531 | 0.567 | 0.549 | 0.36 | 0.423 | 0.423 | 0.387 | 0.423 | 0.927 | 0.963 | 0.954 | 0.954 | 0.972 | -0.7253025 | 0.2349219 | 1.559797 | -0.4284002 | 0.6278019 | -0.2494711 | 0.1410829 | 0.5261539 | 0.452480665 | 0.4260033 | 0.467066446 | 0.5183919 | 0.4407016 | 0.505423867 | 0.458772441 | 0.482636929 | 0.474299609 | 0.964196308 | 0.956936538
85:15 PPF:DEF, 2.5bar, 15mm/s, 1mm | 1 | 2 | 85 | 1 | 15 | 2.5 | 0.5472 | 0.4338 | 0.981 | 0.405 | 0.648 | 0.495 | 0.594 | 0.594 | 0.531 | 0.405 | 0.405 | 0.405 | 0.423 | 0.936 | 1.053 | 0.9 | 0.999 | 1.017 | -0.7253025 | 0.2349219 | 1.559797 | -0.4284002 | 0.6043936 | -0.1116952 | 0.2764145 | 0.5261539 | 0.452480665 | 0.4260033 | 0.467066446 | 0.5183919 | 0.4407016 | 0.505423867 | 0.458772441 | 0.482636929 | 0.474299609 | 0.964196308 | 0.956936538
85:15 PPF:DEF, 2.5bar, 15mm/s, 1mm | 1 | 3 | 85 | 1 | 15 | 2.5 | 0.4572 | 0.5202 | 0.9774 | 0.45 | 0.432 | 0.504 | 0.45 | 0.45 | 0.54 | 0.513 | 0.477 | 0.504 | 0.567 | 0.99 | 0.945 | 0.981 | 0.954 | 1.017 | -0.7253025 | 0.2349219 | 1.559797 | -0.4284002 | 0.01918676 | 0.2773192 | 0.2583702 | 0.5261539 | 0.452480665 | 0.4260033 | 0.467066446 | 0.5183919 | 0.4407016 | 0.505423867 | 0.458772441 | 0.482636929 | 0.474299609 | 0.964196308 | 0.956936538
85:15 PPF:DEF, 2.5bar, 15mm/s, 1mm | 1 | 4 | 85 | 1 | 15 | 2.5 | 0.4914 | 0.4698 | 0.9612 | 0.459 | 0.531 | 0.495 | 0.504 | 0.468 | 0.45 | 0.45 | 0.477 | 0.477 | 0.495 | 0.909 | 0.981 | 0.972 | 0.981 | 0.963 | -0.7253025 | 0.2349219 | 1.559797 | -0.4284002 | 0.2415654 | 0.05039414 | 0.1771713 | 0.5261539 | 0.452480665 | 0.4260033 | 0.467066446 | 0.5183919 | 0.4407016 | 0.505423867 | 0.458772441 | 0.482636929 | 0.474299609 | 0.964196308 | 0.956936538
85:15 PPF:DEF, 2.5bar, 15mm/s, 1mm | 2 | 1 | 85 | 1 | 15 | 2.5 | 0.477 | 0.4554 | 0.9324 | 0.459 | 0.414 | 0.513 | 0.459 | 0.54 | 0.486 | 0.441 | 0.414 | 0.405 | 0.531 | 0.945 | 0.855 | 0.927 | 0.864 | 1.071 | -0.7253025 | 0.2349219 | 1.559797 | -0.4284002 | 0.1479323 | -0.01444159 | 0.03281765 | 0.5261539 | 0.452480665 | 0.4260033 | 0.467066446 | 0.5183919 | 0.4407016 | 0.505423867 | 0.458772441 | 0.482636929 | 0.474299609 | 0.964196308 | 0.956936538
85:15 PPF:DEF, 2.5bar, 15mm/s, 1mm | 2 | 2 | 85 | 1 | 15 | 2.5 | 0.4608 | 0.486 | 0.9468 | 0.459 | 0.513 | 0.468 | 0.441 | 0.423 | 0.45 | 0.45 | 0.504 | 0.522 | 0.504 | 0.909 | 0.963 | 0.972 | 0.963 | 0.927 | -0.7253025 | 0.2349219 | 1.559797 | -0.4284002 | 0.04259504 | 0.1233343 | 0.1049945 | 0.5261539 | 0.452480665 | 0.4260033 | 0.467066446 | 0.5183919 | 0.4407016 | 0.505423867 | 0.458772441 | 0.482636929 | 0.474299609 | 0.964196308 | 0.956936538
85:15 PPF:DEF, 2.5bar, 15mm/s, 1mm | 2 | 3 | 85 | 1 | 15 | 2.5 | 0.3924 | 0.5364 | 0.9288 | 0.45 | 0.27 | 0.495 | 0.261 | 0.486 | 0.657 | 0.486 | 0.558 | 0.549 | 0.432 | 1.107 | 0.756 | 1.053 | 0.81 | 0.918 | -0.7253025 | 0.2349219 | 1.559797 | -0.4284002 | -0.4021622 | 0.3502594 | 0.01477344 | 0.5261539 | 0.452480665 | 0.4260033 | 0.467066446 | 0.5183919 | 0.4407016 | 0.505423867 | 0.458772441 | 0.482636929 | 0.474299609 | 0.964196308 | 0.956936538
85:15 PPF:DEF, 2.5bar, 15mm/s, 1mm | 2 | 4 | 85 | 1 | 15 | 2.5 | 0.423 | 0.5274 | 0.9504 | 0.414 | 0.576 | 0.414 | 0.36 | 0.351 | 0.513 | 0.396 | 0.531 | 0.603 | 0.594 | 0.927 | 0.972 | 0.945 | 0.963 | 0.945 | -0.7253025 | 0.2349219 | 1.559797 | -0.4284002 | -0.2031919 | 0.3097371 | 0.1230387 | 0.5261539 | 0.452480665 | 0.4260033 | 0.467066446 | 0.5183919 | 0.4407016 | 0.505423867 | 0.458772441 | 0.482636929 | 0.474299609 | 0.964196308 | 0.956936538
85:15 PPF:DEF, 2.5bar, 15mm/s, 1mm | 3 | 1 | 85 | 1 | 15 | 2.5 | 0.432 | 0.5166 | 0.9486 | 0.486 | 0.468 | 0.432 | 0.351 | 0.423 | 0.477 | 0.495 | 0.522 | 0.54 | 0.549 | 0.963 | 0.963 | 0.954 | 0.891 | 0.972 | -0.7253025 | 0.2349219 | 1.559797 | -0.4284002 | -0.1446712 | 0.2611103 | 0.1140166 | 0.5261539 | 0.452480665 | 0.4260033 | 0.467066446 | 0.5183919 | 0.4407016 | 0.505423867 | 0.458772441 | 0.482636929 | 0.474299609 | 0.964196308 | 0.956936538
85:15 PPF:DEF, 2.5bar, 15mm/s, 1mm | 3 | 2 | 85 | 1 | 15 | 2.5 | 0.468 | 0.4914 | 0.9594 | 0.441 | 0.45 | 0.504 | 0.459 | 0.486 | 0.513 | 0.477 | 0.486 | 0.486 | 0.495 | 0.954 | 0.927 | 0.99 | 0.945 | 0.981 | -0.7253025 | 0.2349219 | 1.559797 | -0.4284002 | 0.08941159 | 0.1476477 | 0.1681492 | 0.5261539 | 0.452480665 | 0.4260033 | 0.467066446 | 0.5183919 | 0.4407016 | 0.505423867 | 0.458772441 | 0.482636929 | 0.474299609 | 0.964196308 | 0.956936538
85:15 PPF:DEF, 2.5bar, 15mm/s, 1mm | 3 | 3 | 85 | 1 | 15 | 2.5 | 0.4968 | 0.4392 | 0.936 | 0.45 | 0.54 | 0.477 | 0.522 | 0.495 | 0.423 | 0.504 | 0.378 | 0.504 | 0.387 | 0.873 | 1.044 | 0.855 | 1.026 | 0.882 | -0.7253025 | 0.2349219 | 1.559797 | -0.4284002 | 0.2766778 | -0.08738179 | 0.05086186 | 0.5261539 | 0.452480665 | 0.4260033 | 0.467066446 | 0.5183919 | 0.4407016 | 0.505423867 | 0.458772441 | 0.482636929 | 0.474299609 | 0.964196308 | 0.956936538
85:15 PPF:DEF, 2.5bar, 15mm/s, 1mm | 3 | 4 | 85 | 1 | 15 | 2.5 | 0.45 | 0.504 | 0.954 | 0.387 | 0.459 | 0.486 | 0.468 | 0.45 | 0.531 | 0.477 | 0.513 | 0.477 | 0.522 | 0.918 | 0.936 | 0.999 | 0.945 | 0.972 | -0.7253025 | 0.2349219 | 1.559797 | -0.4284002 | -0.02762979 | 0.204379 | 0.1410829 | 0.5261539 | 0.452480665 | 0.4260033 | 0.467066446 | 0.5183919 | 0.4407016 | 0.505423867 | 0.458772441 | 0.482636929 | 0.474299609 | 0.964196308 | 0.956936538
85:15 PPF:DEF, 2.5bar, 15mm/s, 1mm | 4 | 1 | 85 | 1 | 15 | 2.5 | 0.4482 | 0.4932 | 0.9414 | 0.369 | 0.513 | 0.45 | 0.459 | 0.45 | 0.495 | 0.468 | 0.504 | 0.495 | 0.504 | 0.864 | 0.981 | 0.954 | 0.954 | 0.954 | -0.7253025 | 0.2349219 | 1.559797 | -0.4284002 | -0.03933393 | 0.1557522 | 0.07792817 | 0.5261539 | 0.452480665 | 0.4260033 | 0.467066446 | 0.5183919 | 0.4407016 | 0.505423867 | 0.458772441 | 0.482636929 | 0.474299609 | 0.964196308 | 0.956936538
85:15 PPF:DEF, 2.5bar, 15mm/s, 1mm | 4 | 2 | 85 | 1 | 15 | 2.5 | 0.4554 | 0.522 | 0.9774 | 0.396 | 0.594 | 0.486 | 0.486 | 0.315 | 0.531 | 0.333 | 0.477 | 0.585 | 0.684 | 0.927 | 0.927 | 0.963 | 1.071 | 0.999 | -0.7253025 | 0.2349219 | 1.559797 | -0.4284002 | 0.007482623 | 0.2854237 | 0.2583702 | 0.5261539 | 0.452480665 | 0.4260033 | 0.467066446 | 0.5183919 | 0.4407016 | 0.505423867 | 0.458772441 | 0.482636929 | 0.474299609 | 0.964196308 | 0.956936538
85:15 PPF:DEF, 2.5bar, 15mm/s, 1mm | 4 | 3 | 85 | 1 | 15 | 2.5 | 0.4662 | 0.54 | 1.0062 | 0.441 | 0.486 | 0.657 | 0.459 | 0.288 | 0.702 | 0.693 | 0.279 | 0.468 | 0.558 | 1.143 | 1.179 | 0.936 | 0.927 | 0.846 | -0.7253025 | 0.2349219 | 1.559797 | -0.4284002 | 0.07770745 | 0.3664683 | 0.4027239 | 0.5261539 | 0.452480665 | 0.4260033 | 0.467066446 | 0.5183919 | 0.4407016 | 0.505423867 | 0.458772441 | 0.482636929 | 0.474299609 | 0.964196308 | 0.956936538
85:15 PPF:DEF, 2.5bar, 15mm/s, 1mm | 4 | 4 | 85 | 1 | 15 | 2.5 | 0.432 | 0.513 | 0.945 | 0.423 | 0.657 | 0.315 | 0.414 | 0.351 | 0.558 | 0.405 | 0.567 | 0.522 | 0.513 | 0.981 | 1.062 | 0.882 | 0.936 | 0.864 | -0.7253025 | 0.2349219 | 1.559797 | -0.4284002 | -0.1446712 | 0.2449013 | 0.09597238 | 0.5261539 | 0.452480665 | 0.4260033 | 0.467066446 | 0.5183919 | 0.4407016 | 0.505423867 | 0.458772441 | 0.482636929 | 0.474299609 | 0.964196308 | 0.956936538
85:15 PPF:DEF, 2.5bar, 15mm/s, 1mm | 5 | 1 | 85 | 1 | 15 | 2.5 | 0.4536 | 0.45 | 0.9036 | 0.486 | 0.396 | 0.522 | 0.324 | 0.54 | 0.288 | 0.504 | 0.432 | 0.522 | 0.504 | 0.774 | 0.9 | 0.954 | 0.846 | 1.044 | -0.7253025 | 0.2349219 | 1.559797 | -0.4284002 | -0.004221514 | -0.03875499 | -0.111536 | 0.5261539 | 0.452480665 | 0.4260033 | 0.467066446 | 0.5183919 | 0.4407016 | 0.505423867 | 0.458772441 | 0.482636929 | 0.474299609 | 0.964196308 | 0.956936538
85:15 PPF:DEF, 2.5bar, 15mm/s, 1mm | 5 | 2 | 85 | 1 | 15 | 2.5 | 0.4824 | 0.4554 | 0.9378 | 0.477 | 0.45 | 0.531 | 0.45 | 0.504 | 0.522 | 0.45 | 0.477 | 0.414 | 0.414 | 0.999 | 0.9 | 1.008 | 0.864 | 0.918 | -0.7253025 | 0.2349219 | 1.559797 | -0.4284002 | 0.1830447 | -0.01444159 | 0.05988396 | 0.5261539 | 0.452480665 | 0.4260033 | 0.467066446 | 0.5183919 | 0.4407016 | 0.505423867 | 0.458772441 | 0.482636929 | 0.474299609 | 0.964196308 | 0.956936538
85:15 PPF:DEF, 2.5bar, 15mm/s, 1mm | 5 | 3 | 85 | 1 | 15 | 2.5 | 0.5166 | 0.4302 | 0.9468 | 0.522 | 0.522 | 0.522 | 0.567 | 0.45 | 0.486 | 0.36 | 0.486 | 0.279 | 0.54 | 1.008 | 0.882 | 1.008 | 0.846 | 0.99 | -0.7253025 | 0.2349219 | 1.559797 | -0.4284002 | 0.4054233 | -0.1279041 | 0.1049945 | 0.5261539 | 0.452480665 | 0.4260033 | 0.467066446 | 0.5183919 | 0.4407016 | 0.505423867 | 0.458772441 | 0.482636929 | 0.474299609 | 0.964196308 | 0.956936538
85:15 PPF:DEF, 2.5bar, 15mm/s, 1mm | 5 | 4 | 85 | 1 | 15 | 2.5 | 0.3996 | 0.54 | 0.9396 | 0.405 | 0.369 | 0.459 | 0.36 | 0.405 | 0.567 | 0.54 | 0.495 | 0.603 | 0.495 | 0.972 | 0.909 | 0.954 | 0.963 | 0.9 | -0.7253025 | 0.2349219 | 1.559797 | -0.4284002 | -0.3553456 | 0.3664683 | 0.06890606 | 0.5261539 | 0.452480665 | 0.4260033 | 0.467066446 | 0.5183919 | 0.4407016 | 0.505423867 | 0.458772441 | 0.482636929 | 0.474299609 | 0.964196308 | 0.956936538
85:15 PPF:DEF, 2.5bar, 15mm/s, 1mm | 6 | 1 | 85 | 1 | 15 | 2.5 | 0.4374 | 0.495 | 0.9324 | 0.459 | 0.513 | 0.396 | 0.423 | 0.396 | 0.531 | 0.45 | 0.468 | 0.522 | 0.504 | 0.99 | 0.963 | 0.864 | 0.945 | 0.9 | -0.7253025 | 0.2349219 | 1.559797 | -0.4284002 | -0.1095588 | 0.1638567 | 0.03281765 | 0.5261539 | 0.452480665 | 0.4260033 | 0.467066446 | 0.5183919 | 0.4407016 | 0.505423867 | 0.458772441 | 0.482636929 | 0.474299609 | 0.964196308 | 0.956936538
85:15 PPF:DEF, 2.5bar, 15mm/s, 1mm | 6 | 2 | 85 | 1 | 15 | 2.5 | 0.513 | 0.5418 | 1.0548 | 0.387 | 0.873 | 0.54 | 0.441 | 0.324 | 0.513 | 0.576 | 0.423 | 0.639 | 0.558 | 0.9 | 1.449 | 0.963 | 1.08 | 0.882 | -0.7253025 | 0.2349219 | 1.559797 | -0.4284002 | 0.382015 | 0.3745728 | 0.6463207 | 0.5261539 | 0.452480665 | 0.4260033 | 0.467066446 | 0.5183919 | 0.4407016 | 0.505423867 | 0.458772441 | 0.482636929 | 0.474299609 | 0.964196308 | 0.956936538
85:15 PPF:DEF, 2.5bar, 15mm/s, 1mm | 6 | 3 | 85 | 1 | 15 | 2.5 | 0.5058 | 0.5472 | 1.053 | 0.369 | 0.648 | 0.405 | 0.477 | 0.63 | 0.783 | 0.612 | 0.405 | 0.558 | 0.378 | 1.152 | 1.26 | 0.81 | 1.035 | 1.008 | -0.7253025 | 0.2349219 | 1.559797 | -0.4284002 | 0.3351985 | 0.3988862 | 0.6372986 | 0.5261539 | 0.452480665 | 0.4260033 | 0.467066446 | 0.5183919 | 0.4407016 | 0.505423867 | 0.458772441 | 0.482636929 | 0.474299609 | 0.964196308 | 0.956936538
85:15 PPF:DEF, 2.5bar, 15mm/s, 1mm | 6 | 4 | 85 | 1 | 15 | 2.5 | 0.4446 | 0.4086 | 0.8532 | 0.648 | 0.369 | 0.324 | 0.522 | 0.36 | 0.351 | 0.396 | 0.324 | 0.45 | 0.522 | 0.999 | 0.765 | 0.648 | 0.972 | 0.882 | -0.7253025 | 0.2349219 | 1.559797 | -0.4284002 | -0.0627422 | -0.2251577 | -0.3641549 | 0.5261539 | 0.452480665 | 0.4260033 | 0.467066446 | 0.5183919 | 0.4407016 | 0.505423867 | 0.458772441 | 0.482636929 | 0.474299609 | 0.964196308 | 0.956936538
85:15 PPF:DEF, 2.5bar, 15mm/s, 1mm | 7 | 1 | 85 | 1 | 15 | 2.5 | 0.4068 | 0.5598 | 0.9666 | 0.468 | 0.414 | 0.342 | 0.36 | 0.45 | 0.495 | 0.477 | 0.639 | 0.54 | 0.648 | 0.963 | 0.891 | 0.981 | 0.9 | 1.098 | -0.7253025 | 0.2349219 | 1.559797 | -0.4284002 | -0.3085291 | 0.4556175 | 0.2042376 | 0.5261539 | 0.452480665 | 0.4260033 | 0.467066446 | 0.5183919 | 0.4407016 | 0.505423867 | 0.458772441 | 0.482636929 | 0.474299609 | 0.964196308 | 0.956936538
85:15 PPF:DEF, 2.5bar, 15mm/s, 1mm | 7 | 2 | 85 | 1 | 15 | 2.5 | 0.4518 | 0.4518 | 0.9036 | 0.252 | 0.648 | 0.468 | 0.387 | 0.504 | 0.405 | 0.351 | 0.558 | 0.477 | 0.468 | 0.657 | 0.999 | 1.026 | 0.864 | 0.972 | -0.7253025 | 0.2349219 | 1.559797 | -0.4284002 | -0.01592565 | -0.03065053 | -0.111536 | 0.5261539 | 0.452480665 | 0.4260033 | 0.467066446 | 0.5183919 | 0.4407016 | 0.505423867 | 0.458772441 | 0.482636929 | 0.474299609 | 0.964196308 | 0.956936538
85:15 PPF:DEF, 2.5bar, 15mm/s, 1mm | 7 | 3 | 85 | 1 | 15 | 2.5 | 0.5238 | 0.4392 | 0.963 | 0.621 | 0.468 | 0.639 | 0.432 | 0.459 | 0.351 | 0.486 | 0.342 | 0.576 | 0.441 | 0.972 | 0.954 | 0.981 | 1.008 | 0.9 | -0.7253025 | 0.2349219 | 1.559797 | -0.4284002 | 0.4522398 | -0.08738179 | 0.1861934 | 0.5261539 | 0.452480665 | 0.4260033 | 0.467066446 | 0.5183919 | 0.4407016 | 0.505423867 | 0.458772441 | 0.482636929 | 0.474299609 | 0.964196308 | 0.956936538
85:15 PPF:DEF, 2.5bar, 15mm/s, 1mm | 7 | 4 | 85 | 1 | 15 | 2.5 | 0.4086 | 0.4698 | 0.8784 | 0.684 | 0.639 | 0.252 | 0.234 | 0.234 | 0.189 | 0.27 | 0.531 | 0.729 | 0.63 | 0.873 | 0.909 | 0.783 | 0.963 | 0.864 | -0.7253025 | 0.2349219 | 1.559797 | -0.4284002 | -0.2968249 | 0.05039414 | -0.2378455 | 0.5261539 | 0.452480665 | 0.4260033 | 0.467066446 | 0.5183919 | 0.4407016 | 0.505423867 | 0.458772441 | 0.482636929 | 0.474299609 | 0.964196308 | 0.956936538
85:15 PPF:DEF, 2.5bar, 15mm/s, 1mm | 8 | 1 | 85 | 1 | 15 | 2.5 | 0.4716 | 0.4374 | 0.909 | 0.432 | 0.396 | 0.621 | 0.288 | 0.621 | 0.495 | 0.378 | 0.432 | 0.477 | 0.405 | 0.927 | 0.774 | 1.053 | 0.765 | 1.026 | -0.7253025 | 0.2349219 | 1.559797 | -0.4284002 | 0.1128199 | -0.09548626 | -0.0844697 | 0.5261539 | 0.452480665 | 0.4260033 | 0.467066446 | 0.5183919 | 0.4407016 | 0.505423867 | 0.458772441 | 0.482636929 | 0.474299609 | 0.964196308 | 0.956936538
85:15 PPF:DEF, 2.5bar, 15mm/s, 1mm | 8 | 2 | 85 | 1 | 15 | 2.5 | 0.423 | 0.5904 | 1.0134 | 0.324 | 0.36 | 0.513 | 0.468 | 0.45 | 0.585 | 0.621 | 0.558 | 0.369 | 0.819 | 0.909 | 0.981 | 1.071 | 0.837 | 1.269 | -0.7253025 | 0.2349219 | 1.559797 | -0.4284002 | -0.2031919 | 0.5933934 | 0.4388123 | 0.5261539 | 0.452480665 | 0.4260033 | 0.467066446 | 0.5183919 | 0.4407016 | 0.505423867 | 0.458772441 | 0.482636929 | 0.474299609 | 0.964196308 | 0.956936538
85:15 PPF:DEF, 2.5bar, 15mm/s, 1mm | 8 | 3 | 85 | 1 | 15 | 2.5 | 0.4734 | 0.423 | 0.8964 | 0.378 | 0.45 | 0.72 | 0.477 | 0.342 | 0.414 | 0.288 | 0.405 | 0.513 | 0.495 | 0.792 | 0.738 | 1.125 | 0.99 | 0.837 | -0.7253025 | 0.2349219 | 1.559797 | -0.4284002 | 0.124524 | -0.160322 | -0.1476244 | 0.5261539 | 0.452480665 | 0.4260033 | 0.467066446 | 0.5183919 | 0.4407016 | 0.505423867 | 0.458772441 | 0.482636929 | 0.474299609 | 0.964196308 | 0.956936538
85:15 PPF:DEF, 2.5bar, 15mm/s, 1mm | 8 | 4 | 85 | 1 | 15 | 2.5 | 0.6642 | 0.6624 | 1.3266 | 0.459 | 0.72 | 0.657 | 0.612 | 0.873 | 1.512 | 0.378 | 0.459 | 0.504 | 0.459 | 1.971 | 1.098 | 1.116 | 1.116 | 1.332 | -0.7253025 | 0.2349219 | 1.559797 | -0.4284002 | 1.365163 | 0.9175721 | 2.008658 | 0.5261539 | 0.452480665 | 0.4260033 | 0.467066446 | 0.5183919 | 0.4407016 | 0.505423867 | 0.458772441 | 0.482636929 | 0.474299609 | 0.964196308 | 0.956936538
85:15 PPF:DEF, 2.5bar, 15mm/s, 1mm | 9 | 1 | 85 | 1 | 15 | 2.5 | 0.5004 | 0.4572 | 0.9576 | 0.477 | 0.603 | 0.513 | 0.522 | 0.387 | 0.504 | 0.261 | 0.585 | 0.288 | 0.648 | 0.981 | 0.864 | 1.098 | 0.81 | 1.035 | -0.7253025 | 0.2349219 | 1.559797 | -0.4284002 | 0.3000861 | -0.006337128 | 0.1591271 | 0.5261539 | 0.452480665 | 0.4260033 | 0.467066446 | 0.5183919 | 0.4407016 | 0.505423867 | 0.458772441 | 0.482636929 | 0.474299609 | 0.964196308 | 0.956936538
85:15 PPF:DEF, 2.5bar, 15mm/s, 1mm | 9 | 2 | 85 | 1 | 15 | 2.5 | 0.6102 | 0.369 | 0.9792 | 0.693 | 0.468 | 0.756 | 0.513 | 0.621 | 0.369 | 0.45 | 0.297 | 0.288 | 0.441 | 1.062 | 0.918 | 1.053 | 0.801 | 1.062 | -0.7253025 | 0.2349219 | 1.559797 | -0.4284002 | 1.014038 | -0.403456 | 0.2673923 | 0.5261539 | 0.452480665 | 0.4260033 | 0.467066446 | 0.5183919 | 0.4407016 | 0.505423867 | 0.458772441 | 0.482636929 | 0.474299609 | 0.964196308 | 0.956936538
85:15 PPF:DEF, 2.5bar, 15mm/s, 1mm | 9 | 3 | 85 | 1 | 15 | 2.5 | 0.4194 | 0.4734 | 0.8928 | 0.387 | 0.396 | 0.657 | 0.27 | 0.387 | 0.441 | 0.468 | 0.369 | 0.675 | 0.414 | 0.828 | 0.864 | 1.026 | 0.945 | 0.801 | -0.7253025 | 0.2349219 | 1.559797 | -0.4284002 | -0.2266001 | 0.06660307 | -0.1656686 | 0.5261539 | 0.452480665 | 0.4260033 | 0.467066446 | 0.5183919 | 0.4407016 | 0.505423867 | 0.458772441 | 0.482636929 | 0.474299609 | 0.964196308 | 0.956936538
85:15 PPF:DEF, 2.5bar, 15mm/s, 1mm | 9 | 4 | 85 | 1 | 15 | 2.5 | 0.459 | 0.4806 | 0.9396 | 0.423 | 0.441 | 0.45 | 0.306 | 0.675 | 0.54 | 0.567 | 0.333 | 0.504 | 0.459 | 0.963 | 1.008 | 0.783 | 0.81 | 1.134 | -0.7253025 | 0.2349219 | 1.559797 | -0.4284002 | 0.0308909 | 0.09902094 | 0.06890606 | 0.5261539 | 0.452480665 | 0.4260033 | 0.467066446 | 0.5183919 | 0.4407016 | 0.505423867 | 0.458772441 | 0.482636929 | 0.474299609 | 0.964196308 | 0.956936538
85:15 PPF:DEF, 2.5bar, 15mm/s, 1mm | 10 | 1 | 85 | 1 | 15 | 2.5 | 0.6588 | 0.4122 | 1.071 | 0.468 | 0.702 | 0.648 | 0.684 | 0.792 | 0.414 | 0.405 | 0.387 | 0.243 | 0.612 | 0.882 | 1.107 | 1.035 | 0.927 | 1.404 | -0.7253025 | 0.2349219 | 1.559797 | -0.4284002 | 1.33005 | -0.2089488 | 0.7275196 | 0.5261539 | 0.452480665 | 0.4260033 | 0.467066446 | 0.5183919 | 0.4407016 | 0.505423867 | 0.458772441 | 0.482636929 | 0.474299609 | 0.964196308 | 0.956936538
85:15 PPF:DEF, 2.5bar, 15mm/s, 1mm | 10 | 2 | 85 | 1 | 15 | 2.5 | 0.4104 | 0.4788 | 0.8892 | 0.198 | 0.432 | 0.414 | 0.369 | 0.639 | 0.378 | 0.603 | 0.369 | 0.351 | 0.693 | 0.576 | 1.035 | 0.783 | 0.72 | 1.332 | -0.7253025 | 0.2349219 | 1.559797 | -0.4284002 | -0.2851208 | 0.09091647 | -0.1837128 | 0.5261539 | 0.452480665 | 0.4260033 | 0.467066446 | 0.5183919 | 0.4407016 | 0.505423867 | 0.458772441 | 0.482636929 | 0.474299609 | 0.964196308 | 0.956936538
85:15 PPF:DEF, 2.5bar, 15mm/s, 1mm | 10 | 3 | 85 | 1 | 15 | 2.5 | 0.5094 | 0.3888 | 0.8982 | 0.396 | 0.306 | 0.594 | 0.675 | 0.576 | 0.369 | 0.324 | 0.324 | 0.387 | 0.54 | 0.765 | 0.63 | 0.918 | 1.062 | 1.116 | -0.7253025 | 0.2349219 | 1.559797 | -0.4284002 | 0.3586067 | -0.3143069 | -0.1386023 | 0.5261539 | 0.452480665 | 0.4260033 | 0.467066446 | 0.5183919 | 0.4407016 | 0.505423867 | 0.458772441 | 0.482636929 | 0.474299609 | 0.964196308 | 0.956936538
85:15 PPF:DEF, 2.5bar, 15mm/s, 1mm | 10 | 4 | 85 | 1 | 15 | 2.5 | 0.6012 | 0.5652 | 1.1664 | 0.693 | 0.702 | 0.432 | 0.531 | 0.648 | 0.63 | 0.333 | 0.351 | 0.459 | 1.053 | 1.323 | 1.035 | 0.783 | 0.99 | 1.701 | -0.7253025 | 0.2349219 | 1.559797 | -0.4284002 | 0.9555178 | 0.4799309 | 1.205691 | 0.5261539 | 0.452480665 | 0.4260033 | 0.467066446 | 0.5183919 | 0.4407016 | 0.505423867 | 0.458772441 | 0.482636929 | 0.474299609 | 0.964196308 | 0.956936538
85:15 PPF:DEF, 2.5bar, 15mm/s, 1mm
85:15 PPF:DEF, 2.5bar, 15mm/s, 0.8mm | 1 | 1 | 85 | 0.8 | 15 | 2.5 | 0.5004 | 0.2682 | 0.7686 | 0.522 | 0.45 | 0.504 | 0.495 | 0.531 | 0.261 | 0.306 | 0.261 | 0.27 | 0.243 | 0.783 | 0.756 | 0.765 | 0.765 | 0.774 | -0.7253025 | -0.7047656 | 1.559797 | -0.4284002 | 0.3000861 | -0.8573061 | -0.7881938 | 0.3335539 | 0.255680665 | 0.4260033 | 0.467066446 | 0.3177091 | 0.4407016 | 0.303463364 | 0.45449954 | 0.296867633 | 0.463785414 | 0.757962904 | 0.760653047
85:15 PPF:DEF, 2.5bar, 15mm/s, 0.8mm | 1 | 2 | 85 | 0.8 | 15 | 2.5 | 0.531 | 0.1926 | 0.7236 | 0.549 | 0.576 | 0.531 | 0.522 | 0.477 | 0.162 | 0.18 | 0.189 | 0.207 | 0.225 | 0.711 | 0.756 | 0.72 | 0.729 | 0.702 | -0.7253025 | -0.7047656 | 1.559797 | -0.4284002 | 0.4990564 | -1.197694 | -1.013746 | 0.3335539 | 0.255680665 | 0.4260033 | 0.467066446 | 0.3177091 | 0.4407016 | 0.303463364 | 0.45449954 | 0.296867633 | 0.463785414 | 0.757962904 | 0.760653047
85:15 PPF:DEF, 2.5bar, 15mm/s, 0.8mm | 1 | 3 | 85 | 0.8 | 15 | 2.5 | 0.5436 | 0.225 | 0.7686 | 0.603 | 0.558 | 0.513 | 0.522 | 0.522 | 0.189 | 0.207 | 0.216 | 0.279 | 0.234 | 0.792 | 0.765 | 0.729 | 0.801 | 0.756 | -0.7253025 | -0.7047656 | 1.559797 | -0.4284002 | 0.5809854 | -1.051813 | -0.7881938 | 0.3335539 | 0.255680665 | 0.4260033 | 0.467066446 | 0.3177091 | 0.4407016 | 0.303463364 | 0.45449954 | 0.296867633 | 0.463785414 | 0.757962904 | 0.760653047
85:15 PPF:DEF, 2.5bar, 15mm/s, 0.8mm | 1 | 4 | 85 | 0.8 | 15 | 2.5 | 0.5346 | 0.2232 | 0.7578 | 0.603 | 0.54 | 0.513 | 0.531 | 0.486 | 0.198 | 0.207 | 0.207 | 0.279 | 0.225 | 0.801 | 0.747 | 0.72 | 0.81 | 0.711 | -0.7253025 | -0.7047656 | 1.559797 | -0.4284002 | 0.5224647 | -1.059918 | -0.8423264 | 0.3335539 | 0.255680665 | 0.4260033 | 0.467066446 | 0.3177091 | 0.4407016 | 0.303463364 | 0.45449954 | 0.296867633 | 0.463785414 | 0.757962904 | 0.760653047
85:15 PPF:DEF, 2.5bar, 15mm/s, 0.8mm | 2 | 1 | 85 | 0.8 | 15 | 2.5 | 0.4788 | 0.261 | 0.7398 | 0.459 | 0.441 | 0.504 | 0.504 | 0.486 | 0.297 | 0.342 | 0.261 | 0.207 | 0.198 | 0.756 | 0.783 | 0.765 | 0.711 | 0.684 | -0.7253025 | -0.7047656 | 1.559797 | -0.4284002 | 0.1596364 | -0.889724 | -0.9325475 | 0.3335539 | 0.255680665 | 0.4260033 | 0.467066446 | 0.3177091 | 0.4407016 | 0.303463364 | 0.45449954 | 0.296867633 | 0.463785414 | 0.757962904 | 0.760653047
85:15 PPF:DEF, 2.5bar, 15mm/s, 0.8mm | 2 | 2 | 85 | 0.8 | 15 | 2.5 | 0.4608 | 0.3078 | 0.7686 | 0.459 | 0.441 | 0.504 | 0.477 | 0.423 | 0.315 | 0.297 | 0.225 | 0.36 | 0.342 | 0.774 | 0.738 | 0.729 | 0.837 | 0.765 | -0.7253025 | -0.7047656 | 1.559797 | -0.4284002 | 0.04259504 | -0.6790078 | -0.7881938 | 0.3335539 | 0.255680665 | 0.4260033 | 0.467066446 | 0.3177091 | 0.4407016 | 0.303463364 | 0.45449954 | 0.296867633 | 0.463785414 | 0.757962904 | 0.760653047
85:15 PPF:DEF, 2.5bar, 15mm/s, 0.8mm | 2 | 3 | 85 | 0.8 | 15 | 2.5 | 0.5184 | 0.225 | 0.7434 | 0.468 | 0.495 | 0.585 | 0.567 | 0.477 | 0.252 | 0.216 | 0.171 | 0.216 | 0.27 | 0.72 | 0.711 | 0.756 | 0.783 | 0.747 | -0.7253025 | -0.7047656 | 1.559797 | -0.4284002 | 0.4171274 | -1.051813 | -0.9145033 | 0.3335539 | 0.255680665 | 0.4260033 | 0.467066446 | 0.3177091 | 0.4407016 | 0.303463364 | 0.45449954 | 0.296867633 | 0.463785414 | 0.757962904 | 0.760653047
85:15 PPF:DEF, 2.5bar, 15mm/s, 0.8mm | 2 | 4 | 85 | 0.8 | 15 | 2.5 | 0.5292 | 0.2214 | 0.7506 | 0.603 | 0.504 | 0.522 | 0.459 | 0.558 | 0.135 | 0.198 | 0.243 | 0.243 | 0.288 | 0.738 | 0.702 | 0.765 | 0.702 | 0.846 | -0.7253025 | -0.7047656 | 1.559797 | -0.4284002 | 0.4873523 | -1.068022 | -0.8784148 | 0.3335539 | 0.255680665 | 0.4260033 | 0.467066446 | 0.3177091 | 0.4407016 | 0.303463364 | 0.45449954 | 0.296867633 | 0.463785414 | 0.757962904 | 0.760653047
85:15 PPF:DEF, 2.5bar, 15mm/s, 0.8mm | 3 | 1 | 85 | 0.8 | 15 | 2.5 | 0.486 | 0.2682 | 0.7542 | 0.531 | 0.54 | 0.459 | 0.45 | 0.45 | 0.18 | 0.279 | 0.288 | 0.306 | 0.288 | 0.711 | 0.819 | 0.747 | 0.756 | 0.738 | -0.7253025 | -0.7047656 | 1.559797 | -0.4284002 | 0.206453 | -0.8573061 | -0.8603706 | 0.3335539 | 0.255680665 | 0.4260033 | 0.467066446 | 0.3177091 | 0.4407016 | 0.303463364 | 0.45449954 | 0.296867633 | 0.463785414 | 0.757962904 | 0.760653047
85:15 PPF:DEF, 2.5bar, 15mm/s, 0.8mm | 3 | 2 | 85 | 0.8 | 15 | 2.5 | 0.5022 | 0.2736 | 0.7758 | 0.54 | 0.54 | 0.477 | 0.477 | 0.477 | 0.261 | 0.252 | 0.297 | 0.252 | 0.306 | 0.801 | 0.792 | 0.774 | 0.729 | 0.783 | -0.7253025 | -0.7047656 | 1.559797 | -0.4284002 | 0.3117902 | -0.8329927 | -0.7521054 | 0.3335539 | 0.255680665 | 0.4260033 | 0.467066446 | 0.3177091 | 0.4407016 | 0.303463364 | 0.45449954 | 0.296867633 | 0.463785414 | 0.757962904 | 0.760653047
85:15 PPF:DEF, 2.5bar, 15mm/s, 0.8mm | 3 | 3 | 85 | 0.8 | 15 | 2.5 | 0.5148 | 0.2286 | 0.7434 | 0.567 | 0.531 | 0.522 | 0.477 | 0.477 | 0.207 | 0.198 | 0.207 | 0.288 | 0.243 | 0.774 | 0.729 | 0.729 | 0.765 | 0.72 | -0.7253025 | -0.7047656 | 1.559797 | -0.4284002 | 0.3937192 | -1.035604 | -0.9145033 | 0.3335539 | 0.255680665 | 0.4260033 | 0.467066446 | 0.3177091 | 0.4407016 | 0.303463364 | 0.45449954 | 0.296867633 | 0.463785414 | 0.757962904 | 0.760653047
85:15 PPF:DEF, 2.5bar, 15mm/s, 0.8mm | 3 | 4 | 85 | 0.8 | 15 | 2.5 | 0.5328 | 0.2412 | 0.774 | 0.567 | 0.558 | 0.549 | 0.495 | 0.495 | 0.171 | 0.234 | 0.252 | 0.261 | 0.288 | 0.738 | 0.792 | 0.801 | 0.756 | 0.783 | -0.7253025 | -0.7047656 | 1.559797 | -0.4284002 | 0.5107605 | -0.9788731 | -0.7611275 | 0.3335539 | 0.255680665 | 0.4260033 | 0.467066446 | 0.3177091 | 0.4407016 | 0.303463364 | 0.45449954 | 0.296867633 | 0.463785414 | 0.757962904 | 0.760653047
85:15 PPF:DEF, 2.5bar, 15mm/s, 0.8mm | 4 | 1 | 85 | 0.8 | 15 | 2.5 | 0.5562 | 0.234 | 0.7902 | 0.513 | 0.594 | 0.648 | 0.531 | 0.495 | 0.261 | 0.189 | 0.198 | 0.261 | 0.261 | 0.774 | 0.783 | 0.846 | 0.792 | 0.756 | -0.7253025 | -0.7047656 | 1.559797 | -0.4284002 | 0.6629143 | -1.011291 | -0.6799286 | 0.3335539 | 0.255680665 | 0.4260033 | 0.467066446 | 0.3177091 | 0.4407016 | 0.303463364 | 0.45449954 | 0.296867633 | 0.463785414 | 0.757962904 | 0.760653047
85:15 PPF:DEF, 2.5bar, 15mm/s, 0.8mm | 4 | 2 | 85 | 0.8 | 15 | 2.5 | 0.5328 | 0.2898 | 0.8226 | 0.531 | 0.522 | 0.504 | 0.477 | 0.63 | 0.288 | 0.324 | 0.234 | 0.297 | 0.306 | 0.819 | 0.846 | 0.738 | 0.774 | 0.936 | -0.7253025 | -0.7047656 | 1.559797 | -0.4284002 | 0.5107605 | -0.7600525 | -0.5175307 | 0.3335539 | 0.255680665 | 0.4260033 | 0.467066446 | 0.3177091 | 0.4407016 | 0.303463364 | 0.45449954 | 0.296867633 | 0.463785414 | 0.757962904 | 0.760653047
85:15 PPF:DEF, 2.5bar, 15mm/s, 0.8mm | 4 | 3 | 85 | 0.8 | 15 | 2.5 | 0.5544 | 0.234 | 0.7884 | 0.531 | 0.639 | 0.54 | 0.513 | 0.549 | 0.18 | 0.225 | 0.216 | 0.27 | 0.279 | 0.711 | 0.864 | 0.756 | 0.783 | 0.828 | -0.7253025 | -0.7047656 | 1.559797 | -0.4284002 | 0.6512102 | -1.011291 | -0.6889507 | 0.3335539 | 0.255680665 | 0.4260033 | 0.467066446 | 0.3177091 | 0.4407016 | 0.303463364 | 0.45449954 | 0.296867633 | 0.463785414 | 0.757962904 | 0.760653047
85:15 PPF:DEF, 2.5bar, 15mm/s, 0.8mm | 4 | 4 | 85 | 0.8 | 15 | 2.5 | 0.5652 | 0.2304 | 0.7956 | 0.702 | 0.594 | 0.549 | 0.54 | 0.441 | 0.18 | 0.189 | 0.225 | 0.279 | 0.279 | 0.882 | 0.783 | 0.774 | 0.819 | 0.72 | -0.7253025 | -0.7047656 | 1.559797 | -0.4284002 | 0.721435 | -1.0275 | -0.6528622 | 0.3335539 | 0.255680665 | 0.4260033 | 0.467066446 | 0.3177091 | 0.4407016 | 0.303463364 | 0.45449954 | 0.296867633 | 0.463785414 | 0.757962904 | 0.760653047
85:15 PPF:DEF, 2.5bar, 15mm/s, 0.8mm | 5 | 1 | 85 | 0.8 | 15 | 2.5 | 0.549 | 0.2484 | 0.7974 | 0.639 | 0.576 | 0.522 | 0.54 | 0.468 | 0.234 | 0.198 | 0.261 | 0.261 | 0.288 | 0.873 | 0.774 | 0.783 | 0.801 | 0.756 | -0.7253025 | -0.7047656 | 1.559797 | -0.4284002 | 0.6160978 | -0.9464552 | -0.6438401 | 0.3335539 | 0.255680665 | 0.4260033 | 0.467066446 | 0.3177091 | 0.4407016 | 0.303463364 | 0.45449954 | 0.296867633 | 0.463785414 | 0.757962904 | 0.760653047
85:15 PPF:DEF, 2.5bar, 15mm/s, 0.8mm | 5 | 2 | 85 | 0.8 | 15 | 2.5 | 0.4734 | 0.27 | 0.7434 | 0.531 | 0.495 | 0.459 | 0.45 | 0.432 | 0.207 | 0.243 | 0.261 | 0.351 | 0.288 | 0.738 | 0.738 | 0.72 | 0.801 | 0.72 | -0.7253025 | -0.7047656 | 1.559797 | -0.4284002 | 0.124524 | -0.8492016 | -0.9145033 | 0.3335539 | 0.255680665 | 0.4260033 | 0.467066446 | 0.3177091 | 0.4407016 | 0.303463364 | 0.45449954 | 0.296867633 | 0.463785414 | 0.757962904 | 0.760653047
85:15 PPF:DEF, 2.5bar, 15mm/s, 0.8mm | 5 | 3 | 85 | 0.8 | 15 | 2.5 | 0.5094 | 0.27 | 0.7794 | 0.585 | 0.522 | 0.531 | 0.432 | 0.477 | 0.234 | 0.234 | 0.252 | 0.351 | 0.279 | 0.819 | 0.756 | 0.783 | 0.783 | 0.756 | -0.7253025 | -0.7047656 | 1.559797 | -0.4284002 | 0.3586067 | -0.8492016 | -0.7340612 | 0.3335539 | 0.255680665 | 0.4260033 | 0.467066446 | 0.3177091 | 0.4407016 | 0.303463364 | 0.45449954 | 0.296867633 | 0.463785414 | 0.757962904 | 0.760653047
85:15 PPF:DEF, 2.5bar, 15mm/s, 0.8mm | 5 | 4 | 85 | 0.8 | 15 | 2.5 | 0.5454 | 0.225 | 0.7704 | 0.603 | 0.594 | 0.531 | 0.495 | 0.504 | 0.18 | 0.207 | 0.261 | 0.234 | 0.243 | 0.783 | 0.801 | 0.792 | 0.729 | 0.747 | -0.7253025 | -0.7047656 | 1.559797 | -0.4284002 | 0.5926895 | -1.051813 | -0.7791717 | 0.3335539 | 0.255680665 | 0.4260033 | 0.467066446 | 0.3177091 | 0.4407016 | 0.303463364 | 0.45449954 | 0.296867633 | 0.463785414 | 0.757962904 | 0.760653047
85:15 PPF:DEF, 2.5bar, 15mm/s, 0.8mm | 6 | 1 | 85 | 0.8 | 15 | 2.5 | 0.4932 | 0.2538 | 0.747 | 0.459 | 0.522 | 0.522 | 0.504 | 0.459 | 0.261 | 0.234 | 0.234 | 0.261 | 0.279 | 0.72 | 0.756 | 0.756 | 0.765 | 0.738 | -0.7253025 | -0.7047656 | 1.559797 | -0.4284002 | 0.2532695 | -0.9221418 | -0.8964591 | 0.3335539 | 0.255680665 | 0.4260033 | 0.467066446 | 0.3177091 | 0.4407016 | 0.303463364 | 0.45449954 | 0.296867633 | 0.463785414 | 0.757962904 | 0.760653047
85:15 PPF:DEF, 2.5bar, 15mm/s, 0.8mm | 6 | 2 | 85 | 0.8 | 15 | 2.5 | 0.3654 | 0.405 | 0.7704 | 0.333 | 0.45 | 0.405 | 0.387 | 0.252 | 0.351 | 0.441 | 0.297 | 0.387 | 0.549 | 0.684 | 0.891 | 0.702 | 0.774 | 0.801 | -0.7253025 | -0.7047656 | 1.559797 | -0.4284002 | -0.5777242 | -0.2413667 | -0.7791717 | 0.3335539 | 0.255680665 | 0.4260033 | 0.467066446 | 0.3177091 | 0.4407016 | 0.303463364 | 0.45449954 | 0.296867633 | 0.463785414 | 0.757962904 | 0.760653047
85:15 PPF:DEF, 2.5bar, 15mm/s, 0.8mm | 6 | 3 | 85 | 0.8 | 15 | 2.5 | 0.405 | 0.3438 | 0.7488 | 0.387 | 0.45 | 0.423 | 0.333 | 0.432 | 0.378 | 0.36 | 0.306 | 0.243 | 0.432 | 0.765 | 0.81 | 0.729 | 0.576 | 0.864 | -0.7253025 | -0.7047656 | 1.559797 | -0.4284002 | -0.3202332 | -0.5169185 | -0.8874369 | 0.3335539 | 0.255680665 | 0.4260033 | 0.467066446 | 0.3177091 | 0.4407016 | 0.303463364 | 0.45449954 | 0.296867633 | 0.463785414 | 0.757962904 | 0.760653047
85:15 PPF:DEF, 2.5bar, 15mm/s, 0.8mm | 6 | 4 | 85 | 0.8 | 15 | 2.5 | 0.5274 | 0.279 | 0.8064 | 0.684 | 0.513 | 0.486 | 0.531 | 0.423 | 0.225 | 0.261 | 0.27 | 0.306 | 0.333 | 0.909 | 0.774 | 0.756 | 0.837 | 0.756 | -0.7253025 | -0.7047656 | 1.559797 | -0.4284002 | 0.4756481 | -0.8086793 | -0.5987296 | 0.3335539 | 0.255680665 | 0.4260033 | 0.467066446 | 0.3177091 | 0.4407016 | 0.303463364 | 0.45449954 | 0.296867633 | 0.463785414 | 0.757962904 | 0.760653047
85:15 PPF:DEF, 2.5bar, 15mm/s, 0.8mm | 7 | 1 | 85 | 0.8 | 15 | 2.5 | 0.5202 | 0.2088 | 0.729 | 0.504 | 0.531 | 0.558 | 0.54 | 0.468 | 0.243 | 0.189 | 0.216 | 0.189 | 0.207 | 0.747 | 0.72 | 0.774 | 0.729 | 0.675 | -0.7253025 | -0.7047656 | 1.559797 | -0.4284002 | 0.4288316 | -1.124754 | -0.9866801 | 0.3335539 | 0.255680665 | 0.4260033 | 0.467066446 | 0.3177091 | 0.4407016 | 0.303463364 | 0.45449954 | 0.296867633 | 0.463785414 | 0.757962904 | 0.760653047
85:15 PPF:DEF, 2.5bar, 15mm/s, 0.8mm | 7 | 2 | 85 | 0.8 | 15 | 2.5 | 0.5094 | 0.3024 | 0.8118 | 0.648 | 0.549 | 0.468 | 0.468 | 0.414 | 0.162 | 0.261 | 0.288 | 0.351 | 0.45 | 0.81 | 0.81 | 0.756 | 0.819 | 0.864 | -0.7253025 | -0.7047656 | 1.559797 | -0.4284002 | 0.3586067 | -0.7033212 | -0.5716633 | 0.3335539 | 0.255680665 | 0.4260033 | 0.467066446 | 0.3177091 | 0.4407016 | 0.303463364 | 0.45449954 | 0.296867633 | 0.463785414 | 0.757962904 | 0.760653047
85:15 PPF:DEF, 2.5bar, 15mm/s, 0.8mm | 7 | 3 | 85 | 0.8 | 15 | 2.5 | 0.4716 | 0.3204 | 0.792 | 0.621 | 0.486 | 0.513 | 0.369 | 0.369 | 0.279 | 0.27 | 0.252 | 0.45 | 0.351 | 0.9 | 0.756 | 0.765 | 0.819 | 0.72 | -0.7253025 | -0.7047656 | 1.559797 | -0.4284002 | 0.1128199 | -0.6222766 | -0.6709065 | 0.3335539 | 0.255680665 | 0.4260033 | 0.467066446 | 0.3177091 | 0.4407016 | 0.303463364 | 0.45449954 | 0.296867633 | 0.463785414 | 0.757962904 | 0.760653047
85:15 PPF:DEF, 2.5bar, 15mm/s, 0.8mm | 7 | 4 | 85 | 0.8 | 15 | 2.5 | 0.5022 | 0.2178 | 0.72 | 0.477 | 0.72 | 0.396 | 0.486 | 0.432 | 0.117 | 0.153 | 0.243 | 0.315 | 0.261 | 0.594 | 0.873 | 0.639 | 0.801 | 0.693 | -0.7253025 | -0.7047656 | 1.559797 | -0.4284002 | 0.3117902 | -1.084231 | -1.031791 | 0.3335539 | 0.255680665 | 0.4260033 | 0.467066446 | 0.3177091 | 0.4407016 | 0.303463364 | 0.45449954 | 0.296867633 | 0.463785414 | 0.757962904 | 0.760653047
85:15 PPF:DEF, 2.5bar, 15mm/s, 0.8mm | 8 | 1 | 85 | 0.8 | 15 | 2.5 | 0.4536 | 0.2898 | 0.7434 | 0.432 | 0.423 | 0.441 | 0.531 | 0.441 | 0.288 | 0.414 | 0.225 | 0.216 | 0.306 | 0.72 | 0.837 | 0.666 | 0.747 | 0.747 | -0.7253025 | -0.7047656 | 1.559797 | -0.4284002 | -0.004221514 | -0.7600525 | -0.9145033 | 0.3335539 | 0.255680665 | 0.4260033 | 0.467066446 | 0.3177091 | 0.4407016 | 0.303463364 | 0.45449954 | 0.296867633 | 0.463785414 | 0.757962904 | 0.760653047
85:15 PPF:DEF, 2.5bar, 15mm/s, 0.8mm | 8 | 2 | 85 | 0.8 | 15 | 2.5 | 0.4518 | 0.3636 | 0.8154 | 0.333 | 0.513 | 0.459 | 0.414 | 0.54 | 0.414 | 0.387 | 0.189 | 0.477 | 0.351 | 0.747 | 0.9 | 0.648 | 0.891 | 0.891 | -0.7253025 | -0.7047656 | 1.559797 | -0.4284002 | -0.01592565 | -0.4277694 | -0.5536191 | 0.3335539 | 0.255680665 | 0.4260033 | 0.467066446 | 0.3177091 | 0.4407016 | 0.303463364 | 0.45449954 | 0.296867633 | 0.463785414 | 0.757962904 | 0.760653047
85:15 PPF:DEF, 2.5bar, 15mm/s, 0.8mm | 8 | 3 | 85 | 0.8 | 15 | 2.5 | 0.495 | 0.2268 | 0.7218 | 0.333 | 0.486 | 0.675 | 0.342 | 0.639 | 0.27 | 0.243 | 0.207 | 0.216 | 0.198 | 0.603 | 0.729 | 0.882 | 0.558 | 0.837 | -0.7253025 | -0.7047656 | 1.559797 | -0.4284002 | 0.2649736 | -1.043709 | -1.022769 | 0.3335539 | 0.255680665 | 0.4260033 | 0.467066446 | 0.3177091 | 0.4407016 | 0.303463364 | 0.45449954 | 0.296867633 | 0.463785414 | 0.757962904 | 0.760653047
85:15 PPF:DEF, 2.5bar, 15mm/s, 0.8mm | 8 | 4 | 85 | 0.8 | 15 | 2.5 | 0.594 | 0.2934 | 0.8874 | 0.468 | 0.765 | 0.504 | 0.558 | 0.675 | 0.18 | 0.243 | 0.396 | 0.441 | 0.207 | 0.648 | 1.008 | 0.9 | 0.999 | 0.882 | -0.7253025 | -0.7047656 | 1.559797 | -0.4284002 | 0.9087012 | -0.7438436 | -0.1927349 | 0.3335539 | 0.255680665 | 0.4260033 | 0.467066446 | 0.3177091 | 0.4407016 | 0.303463364 | 0.45449954 | 0.296867633 | 0.463785414 | 0.757962904 | 0.760653047
85:15 PPF:DEF, 2.5bar, 15mm/s, 0.8mm | 9 | 1 | 85 | 0.8 | 15 | 2.5 | 0.4896 | 0.27 | 0.7596 | 0.531 | 0.387 | 0.477 | 0.567 | 0.486 | 0.306 | 0.27 | 0.279 | 0.207 | 0.288 | 0.837 | 0.657 | 0.756 | 0.774 | 0.774 | -0.7253025 | -0.7047656 | 1.559797 | -0.4284002 | 0.2298612 | -0.8492016 | -0.8333043 | 0.3335539 | 0.255680665 | 0.4260033 | 0.467066446 | 0.3177091 | 0.4407016 | 0.303463364 | 0.45449954 | 0.296867633 | 0.463785414 | 0.757962904 | 0.760653047
85:15 PPF:DEF, 2.5bar, 15mm/s, 0.8mm | 9 | 2 | 85 | 0.8 | 15 | 2.5 | 0.4716 | 0.3528 | 0.8244 | 0.666 | 0.576 | 0.441 | 0.459 | 0.216 | 0.252 | 0.243 | 0.45 | 0.351 | 0.468 | 0.918 | 0.819 | 0.891 | 0.81 | 0.684 | -0.7253025 | -0.7047656 | 1.559797 | -0.4284002 | 0.1128199 | -0.4763962 | -0.5085086 | 0.3335539 | 0.255680665 | 0.4260033 | 0.467066446 | 0.3177091 | 0.4407016 | 0.303463364 | 0.45449954 | 0.296867633 | 0.463785414 | 0.757962904 | 0.760653047
85:15 PPF:DEF, 2.5bar, 15mm/s, 0.8mm | 9 | 3 | 85 | 0.8 | 15 | 2.5 | 0.4554 | 0.2412 | 0.6966 | 0.288 | 0.522 | 0.495 | 0.54 | 0.432 | 0.306 | 0.243 | 0.189 | 0.252 | 0.216 | 0.594 | 0.765 | 0.684 | 0.792 | 0.648 | -0.7253025 | -0.7047656 | 1.559797 | -0.4284002 | 0.007482623 | -0.9788731 | -1.149078 | 0.3335539 | 0.255680665 | 0.4260033 | 0.467066446 | 0.3177091 | 0.4407016 | 0.303463364 | 0.45449954 | 0.296867633 | 0.463785414 | 0.757962904 | 0.760653047
85:15 PPF:DEF, 2.5bar, 15mm/s, 0.8mm | 9 | 4 | 85 | 0.8 | 15 | 2.5 | 0.4518 | 0.3186 | 0.7704 | 0.648 | 0.369 | 0.414 | 0.441 | 0.387 | 0.27 | 0.333 | 0.315 | 0.333 | 0.342 | 0.918 | 0.702 | 0.729 | 0.774 | 0.729 | -0.7253025 | -0.7047656 | 1.559797 | -0.4284002 | -0.01592565 | -0.630381 | -0.7791717 | 0.3335539 | 0.255680665 | 0.4260033 | 0.467066446 | 0.3177091 | 0.4407016 | 0.303463364 | 0.45449954 | 0.296867633 | 0.463785414 | 0.757962904 | 0.760653047
85:15 PPF:DEF, 2.5bar, 15mm/s, 0.8mm | 10 | 1 | 85 | 0.8 | 15 | 2.5 | 0.4752 | 0.3834 | 0.8586 | 0.423 | 0.333 | 0.459 | 0.459 | 0.702 | 0.324 | 0.315 | 0.72 | 0.378 | 0.18 | 0.747 | 0.648 | 1.179 | 0.837 | 0.882 | -0.7253025 | -0.7047656 | 1.559797 | -0.4284002 | 0.1362281 | -0.3386203 | -0.3370886 | 0.3335539 | 0.255680665 | 0.4260033 | 0.467066446 | 0.3177091 | 0.4407016 | 0.303463364 | 0.45449954 | 0.296867633 | 0.463785414 | 0.757962904 | 0.760653047
85:15 PPF:DEF, 2.5bar, 15mm/s, 0.8mm | 10 | 2 | 85 | 0.8 | 15 | 2.5 | 0.4176 | 0.3906 | 0.8082 | 0.531 | 0.135 | 0.72 | 0.378 | 0.324 | 0.27 | 0.27 | 0.612 | 0.405 | 0.396 | 0.801 | 0.405 | 1.332 | 0.783 | 0.72 | -0.7253025 | -0.7047656 | 1.559797 | -0.4284002 | -0.2383043 | -0.3062024 | -0.5897075 | 0.3335539 | 0.255680665 | 0.4260033 | 0.467066446 | 0.3177091 | 0.4407016 | 0.303463364 | 0.45449954 | 0.296867633 | 0.463785414 | 0.757962904 | 0.760653047
85:15 PPF:DEF, 2.5bar, 15mm/s, 0.8mm | 10 | 3 | 85 | 0.8 | 15 | 2.5 | 0.5022 | 0.3276 | 0.8298 | 0.423 | 0.603 | 0.315 | 0.576 | 0.594 | 0.36 | 0.315 | 0.405 | 0.243 | 0.315 | 0.783 | 0.918 | 0.72 | 0.819 | 0.909 | -0.7253025 | -0.7047656 | 1.559797 | -0.4284002 | 0.3117902 | -0.5898587 | -0.4814423 | 0.3335539 | 0.255680665 | 0.4260033 | 0.467066446 | 0.3177091 | 0.4407016 | 0.303463364 | 0.45449954 | 0.296867633 | 0.463785414 | 0.757962904 | 0.760653047
85:15 PPF:DEF, 2.5bar, 15mm/s, 0.8mm | 10 | 4 | 85 | 0.8 | 15 | 2.5 | 0.5166 | 0.2304 | 0.747 | 0.387 | 0.711 | 0.405 | 0.54 | 0.54 | 0.099 | 0.369 | 0.207 | 0.234 | 0.243 | 0.486 | 1.08 | 0.612 | 0.774 | 0.783 | -0.7253025 | -0.7047656 | 1.559797 | -0.4284002 | 0.4054233 | -1.0275 | -0.8964591 | 0.3335539 | 0.255680665 | 0.4260033 | 0.467066446 | 0.3177091 | 0.4407016 | 0.303463364 | 0.45449954 | 0.296867633 | 0.463785414 | 0.757962904 | 0.760653047
85:15 PPF:DEF, 2.5bar, 15mm/s, 0.8mm
85:15 PPF:DEF, 2.5bar, 20mm/s, 1.2mm | 1 | 1 | 85 | 1.2 | 20 | 2.5 | 0.3906 | 0.7416 | 1.1322 | 0.432 | 0.45 | 0.351 | 0.369 | 0.351 | 0.684 | 0.792 | 0.747 | 0.747 | 0.738 | 1.116 | 1.242 | 1.098 | 1.116 | 1.089 | -0.7253025 | 1.174609 | 2.742818 | -0.4284002 | -0.4138663 | 1.274169 | 1.034271 | 0.7625713 | 0.721545665 | 0.3406741 | 0.476676446 | 0.7210597 | 0.4514947 | 0.76217311 | 0.431559682 | 0.688885262 | 0.497368345 | 1.193732792 | 1.186253607
85:15 PPF:DEF, 2.5bar, 20mm/s, 1.2mm | 1 | 2 | 85 | 1.2 | 20 | 2.5 | 0.45 | 0.693 | 1.143 | 0.45 | 0.459 | 0.441 | 0.468 | 0.432 | 0.684 | 0.693 | 0.702 | 0.702 | 0.684 | 1.134 | 1.152 | 1.143 | 1.17 | 1.116 | -0.7253025 | 1.174609 | 2.742818 | -0.4284002 | -0.02762979 | 1.055348 | 1.088404 | 0.7625713 | 0.721545665 | 0.3406741 | 0.476676446 | 0.7210597 | 0.4514947 | 0.76217311 | 0.431559682 | 0.688885262 | 0.497368345 | 1.193732792 | 1.186253607
85:15 PPF:DEF, 2.5bar, 20mm/s, 1.2mm | 1 | 3 | 85 | 1.2 | 20 | 2.5 | 0.4122 | 0.7488 | 1.161 | 0.423 | 0.423 | 0.423 | 0.396 | 0.396 | 0.729 | 0.729 | 0.756 | 0.756 | 0.774 | 1.152 | 1.152 | 1.179 | 1.152 | 1.17 | -0.7253025 | 1.174609 | 2.742818 | -0.4284002 | -0.2734167 | 1.306586 | 1.178625 | 0.7625713 | 0.721545665 | 0.3406741 | 0.476676446 | 0.7210597 | 0.4514947 | 0.76217311 | 0.431559682 | 0.688885262 | 0.497368345 | 1.193732792 | 1.186253607
85:15 PPF:DEF, 2.5bar, 20mm/s, 1.2mm | 1 | 4 | 85 | 1.2 | 20 | 2.5 | 0.4032 | 0.7254 | 1.1286 | 0.351 | 0.432 | 0.405 | 0.423 | 0.405 | 0.72 | 0.738 | 0.693 | 0.756 | 0.72 | 1.071 | 1.17 | 1.098 | 1.179 | 1.125 | -0.7253025 | 1.174609 | 2.742818 | -0.4284002 | -0.3319374 | 1.201228 | 1.016227 | 0.7625713 | 0.721545665 | 0.3406741 | 0.476676446 | 0.7210597 | 0.4514947 | 0.76217311 | 0.431559682 | 0.688885262 | 0.497368345 | 1.193732792 | 1.186253607
85:15 PPF:DEF, 2.5bar, 20mm/s, 1.2mm | 2 | 1 | 85 | 1.2 | 20 | 2.5 | 0.4806 | 0.648 | 1.1286 | 0.531 | 0.522 | 0.468 | 0.378 | 0.504 | 0.612 | 0.612 | 0.747 | 0.729 | 0.54 | 1.143 | 1.134 | 1.215 | 1.107 | 1.044 | -0.7253025 | 1.174609 | 2.742818 | -0.4284002 | 0.1713405 | 0.8527363 | 1.016227 | 0.7625713 | 0.721545665 | 0.3406741 | 0.476676446 | 0.7210597 | 0.4514947 | 0.76217311 | 0.431559682 | 0.688885262 | 0.497368345 | 1.193732792 | 1.186253607
85:15 PPF:DEF, 2.5bar, 20mm/s, 1.2mm | 2 | 2 | 85 | 1.2 | 20 | 2.5 | 0.3006 | 0.7758 | 1.0764 | 0.324 | 0.342 | 0.324 | 0.27 | 0.243 | 0.81 | 0.792 | 0.747 | 0.765 | 0.765 | 1.134 | 1.134 | 1.071 | 1.035 | 1.008 | -0.7253025 | 1.174609 | 2.742818 | -0.4284002 | -0.9990732 | 1.428153 | 0.754586 | 0.7625713 | 0.721545665 | 0.3406741 | 0.476676446 | 0.7210597 | 0.4514947 | 0.76217311 | 0.431559682 | 0.688885262 | 0.497368345 | 1.193732792 | 1.186253607
85:15 PPF:DEF, 2.5bar, 20mm/s, 1.2mm | 2 | 3 | 85 | 1.2 | 20 | 2.5 | [18 empty] | -0.7253025 | 1.174609 | 2.742818 | -0.4284002 |  |  |  | 0.7625713 | 0.721545665 | 0.3406741 | 0.476676446 | 0.7210597 | 0.4514947 | 0.76217311 | 0.431559682 | 0.688885262 | 0.497368345 | 1.193732792 | 1.186253607
85:15 PPF:DEF, 2.5bar, 20mm/s, 1.2mm | 2 | 4 | 85 | 1.2 | 20 | 2.5 | [18 empty] | -0.7253025 | 1.174609 | 2.742818 | -0.4284002 |  |  |  | 0.7625713 | 0.721545665 | 0.3406741 | 0.476676446 | 0.7210597 | 0.4514947 | 0.76217311 | 0.431559682 | 0.688885262 | 0.497368345 | 1.193732792 | 1.186253607
85:15 PPF:DEF, 2.5bar, 20mm/s, 1.2mm | 3 | 1 | 85 | 1.2 | 20 | 2.5 | 0.3582 | 0.7794 | 1.1376 | 0.387 | 0.378 | 0.351 | 0.333 | 0.342 | 0.72 | 0.801 | 0.81 | 0.792 | 0.774 | 1.107 | 1.179 | 1.161 | 1.125 | 1.116 | -0.7253025 | 1.174609 | 2.742818 | -0.4284002 | -0.6245408 | 1.444362 | 1.061337 | 0.7625713 | 0.721545665 | 0.3406741 | 0.476676446 | 0.7210597 | 0.4514947 | 0.76217311 | 0.431559682 | 0.688885262 | 0.497368345 | 1.193732792 | 1.186253607
85:15 PPF:DEF, 2.5bar, 20mm/s, 1.2mm | 3 | 2 | 85 | 1.2 | 20 | 2.5 | 0.3834 | 0.7956 | 1.179 | 0.441 | 0.342 | 0.414 | 0.351 | 0.369 | 0.81 | 0.774 | 0.801 | 0.792 | 0.801 | 1.251 | 1.116 | 1.215 | 1.143 | 1.17 | -0.7253025 | 1.174609 | 2.742818 | -0.4284002 | -0.4606829 | 1.517303 | 1.268846 | 0.7625713 | 0.721545665 | 0.3406741 | 0.476676446 | 0.7210597 | 0.4514947 | 0.76217311 | 0.431559682 | 0.688885262 | 0.497368345 | 1.193732792 | 1.186253607
85:15 PPF:DEF, 2.5bar, 20mm/s, 1.2mm | 3 | 3 | 85 | 1.2 | 20 | 2.5 | 0.4068 | 0.7434 | 1.1502 | 0.45 | 0.288 | 0.333 | 0.414 | 0.549 | 0.837 | 0.81 | 0.828 | 0.621 | 0.621 | 1.287 | 1.098 | 1.161 | 1.035 | 1.17 | -0.7253025 | 1.174609 | 2.742818 | -0.4284002 | -0.3085291 | 1.282273 | 1.124492 | 0.7625713 | 0.721545665 | 0.3406741 | 0.476676446 | 0.7210597 | 0.4514947 | 0.76217311 | 0.431559682 | 0.688885262 | 0.497368345 | 1.193732792 | 1.186253607
85:15 PPF:DEF, 2.5bar, 20mm/s, 1.2mm | 3 | 4 | 85 | 1.2 | 20 | 2.5 | 0.4662 | 0.7128 | 1.179 | 0.414 | 0.351 | 0.495 | 0.522 | 0.549 | 0.756 | 0.765 | 0.621 | 0.729 | 0.693 | 1.17 | 1.116 | 1.116 | 1.251 | 1.242 | -0.7253025 | 1.174609 | 2.742818 | -0.4284002 | 0.07770745 | 1.144497 | 1.268846 | 0.7625713 | 0.721545665 | 0.3406741 | 0.476676446 | 0.7210597 | 0.4514947 | 0.76217311 | 0.431559682 | 0.688885262 | 0.497368345 | 1.193732792 | 1.186253607
85:15 PPF:DEF, 2.5bar, 20mm/s, 1.2mm | 4 | 1 | 85 | 1.2 | 20 | 2.5 | 0.3582 | 0.8136 | 1.1718 | 0.387 | 0.351 | 0.369 | 0.342 | 0.342 | 0.81 | 0.774 | 0.819 | 0.864 | 0.801 | 1.197 | 1.125 | 1.188 | 1.206 | 1.143 | -0.7253025 | 1.174609 | 2.742818 | -0.4284002 | -0.6245408 | 1.598347 | 1.232757 | 0.7625713 | 0.721545665 | 0.3406741 | 0.476676446 | 0.7210597 | 0.4514947 | 0.76217311 | 0.431559682 | 0.688885262 | 0.497368345 | 1.193732792 | 1.186253607
85:15 PPF:DEF, 2.5bar, 20mm/s, 1.2mm | 4 | 2 | 85 | 1.2 | 20 | 2.5 | [18 empty] | -0.7253025 | 1.174609 | 2.742818 | -0.4284002 |  |  |  | 0.7625713 | 0.721545665 | 0.3406741 | 0.476676446 | 0.7210597 | 0.4514947 | 0.76217311 | 0.431559682 | 0.688885262 | 0.497368345 | 1.193732792 | 1.186253607
85:15 PPF:DEF, 2.5bar, 20mm/s, 1.2mm | 4 | 3 | 85 | 1.2 | 20 | 2.5 | [18 empty] | -0.7253025 | 1.174609 | 2.742818 | -0.4284002 |  |  |  | 0.7625713 | 0.721545665 | 0.3406741 | 0.476676446 | 0.7210597 | 0.4514947 | 0.76217311 | 0.431559682 | 0.688885262 | 0.497368345 | 1.193732792 | 1.186253607
85:15 PPF:DEF, 2.5bar, 20mm/s, 1.2mm | 4 | 4 | 85 | 1.2 | 20 | 2.5 | [18 empty] | -0.7253025 | 1.174609 | 2.742818 | -0.4284002 |  |  |  | 0.7625713 | 0.721545665 | 0.3406741 | 0.476676446 | 0.7210597 | 0.4514947 | 0.76217311 | 0.431559682 | 0.688885262 | 0.497368345 | 1.193732792 | 1.186253607
85:15 PPF:DEF, 2.5bar, 20mm/s, 1.2mm | 5 | 1 | 85 | 1.2 | 20 | 2.5 | [18 empty] | -0.7253025 | 1.174609 | 2.742818 | -0.4284002 |  |  |  | 0.7625713 | 0.721545665 | 0.3406741 | 0.476676446 | 0.7210597 | 0.4514947 | 0.76217311 | 0.431559682 | 0.688885262 | 0.497368345 | 1.193732792 | 1.186253607
85:15 PPF:DEF, 2.5bar, 20mm/s, 1.2mm | 5 | 2 | 85 | 1.2 | 20 | 2.5 | [18 empty] | -0.7253025 | 1.174609 | 2.742818 | -0.4284002 |  |  |  | 0.7625713 | 0.721545665 | 0.3406741 | 0.476676446 | 0.7210597 | 0.4514947 | 0.76217311 | 0.431559682 | 0.688885262 | 0.497368345 | 1.193732792 | 1.186253607
85:15 PPF:DEF, 2.5bar, 20mm/s, 1.2mm | 5 | 3 | 85 | 1.2 | 20 | 2.5 | [18 empty] | -0.7253025 | 1.174609 | 2.742818 | -0.4284002 |  |  |  | 0.7625713 | 0.721545665 | 0.3406741 | 0.476676446 | 0.7210597 | 0.4514947 | 0.76217311 | 0.431559682 | 0.688885262 | 0.497368345 | 1.193732792 | 1.186253607
85:15 PPF:DEF, 2.5bar, 20mm/s, 1.2mm | 5 | 4 | 85 | 1.2 | 20 | 2.5 | [18 empty] | -0.7253025 | 1.174609 | 2.742818 | -0.4284002 |  |  |  | 0.7625713 | 0.721545665 | 0.3406741 | 0.476676446 | 0.7210597 | 0.4514947 | 0.76217311 | 0.431559682 | 0.688885262 | 0.497368345 | 1.193732792 | 1.186253607
85:15 PPF:DEF, 2.5bar, 20mm/s, 1.2mm | 6 | 1 | 85 | 1.2 | 20 | 2.5 | [18 empty] | -0.7253025 | 1.174609 | 2.742818 | -0.4284002 |  |  |  | 0.7625713 | 0.721545665 | 0.3406741 | 0.476676446 | 0.7210597 | 0.4514947 | 0.76217311 | 0.431559682 | 0.688885262 | 0.497368345 | 1.193732792 | 1.186253607
85:15 PPF:DEF, 2.5bar, 20mm/s, 1.2mm | 6 | 2 | 85 | 1.2 | 20 | 2.5 | [18 empty] | -0.7253025 | 1.174609 | 2.742818 | -0.4284002 |  |  |  | 0.7625713 | 0.721545665 | 0.3406741 | 0.476676446 | 0.7210597 | 0.4514947 | 0.76217311 | 0.431559682 | 0.688885262 | 0.497368345 | 1.193732792 | 1.186253607
85:15 PPF:DEF, 2.5bar, 20mm/s, 1.2mm | 6 | 3 | 85 | 1.2 | 20 | 2.5 | [18 empty] | -0.7253025 | 1.174609 | 2.742818 | -0.4284002 |  |  |  | 0.7625713 | 0.721545665 | 0.3406741 | 0.476676446 | 0.7210597 | 0.4514947 | 0.76217311 | 0.431559682 | 0.688885262 | 0.497368345 | 1.193732792 | 1.186253607
85:15 PPF:DEF, 2.5bar, 20mm/s, 1.2mm | 6 | 4 | 85 | 1.2 | 20 | 2.5 | [18 empty] | -0.7253025 | 1.174609 | 2.742818 | -0.4284002 |  |  |  | 0.7625713 | 0.721545665 | 0.3406741 | 0.476676446 | 0.7210597 | 0.4514947 | 0.76217311 | 0.431559682 | 0.688885262 | 0.497368345 | 1.193732792 | 1.186253607
85:15 PPF:DEF, 2.5bar, 20mm/s, 1.2mm | 7 | 1 | 85 | 1.2 | 20 | 2.5 | [18 empty] | -0.7253025 | 1.174609 | 2.742818 | -0.4284002 |  |  |  | 0.7625713 | 0.721545665 | 0.3406741 | 0.476676446 | 0.7210597 | 0.4514947 | 0.76217311 | 0.431559682 | 0.688885262 | 0.497368345 | 1.193732792 | 1.186253607
85:15 PPF:DEF, 2.5bar, 20mm/s, 1.2mm | 7 | 2 | 85 | 1.2 | 20 | 2.5 | [18 empty] | -0.7253025 | 1.174609 | 2.742818 | -0.4284002 |  |  |  | 0.7625713 | 0.721545665 | 0.3406741 | 0.476676446 | 0.7210597 | 0.4514947 | 0.76217311 | 0.431559682 | 0.688885262 | 0.497368345 | 1.193732792 | 1.186253607
85:15 PPF:DEF, 2.5bar, 20mm/s, 1.2mm | 7 | 3 | 85 | 1.2 | 20 | 2.5 | [18 empty] | -0.7253025 | 1.174609 | 2.742818 | -0.4284002 |  |  |  | 0.7625713 | 0.721545665 | 0.3406741 | 0.476676446 | 0.7210597 | 0.4514947 | 0.76217311 | 0.431559682 | 0.688885262 | 0.497368345 | 1.193732792 | 1.186253607
85:15 PPF:DEF, 2.5bar, 20mm/s, 1.2mm | 7 | 4 | 85 | 1.2 | 20 | 2.5 | [18 empty] | -0.7253025 | 1.174609 | 2.742818 | -0.4284002 |  |  |  | 0.7625713 | 0.721545665 | 0.3406741 | 0.476676446 | 0.7210597 | 0.4514947 | 0.76217311 | 0.431559682 | 0.688885262 | 0.497368345 | 1.193732792 | 1.186253607
85:15 PPF:DEF, 2.5bar, 20mm/s, 1.2mm | 8 | 1 | 85 | 1.2 | 20 | 2.5 | [18 empty] | -0.7253025 | 1.174609 | 2.742818 | -0.4284002 |  |  |  | 0.7625713 | 0.721545665 | 0.3406741 | 0.476676446 | 0.7210597 | 0.4514947 | 0.76217311 | 0.431559682 | 0.688885262 | 0.497368345 | 1.193732792 | 1.186253607
85:15 PPF:DEF, 2.5bar, 20mm/s, 1.2mm | 8 | 2 | 85 | 1.2 | 20 | 2.5 | [18 empty] | -0.7253025 | 1.174609 | 2.742818 | -0.4284002 |  |  |  | 0.7625713 | 0.721545665 | 0.3406741 | 0.476676446 | 0.7210597 | 0.4514947 | 0.76217311 | 0.431559682 | 0.688885262 | 0.497368345 | 1.193732792 | 1.186253607
85:15 PPF:DEF, 2.5bar, 20mm/s, 1.2mm | 8 | 3 | 85 | 1.2 | 20 | 2.5 | [18 empty] | -0.7253025 | 1.174609 | 2.742818 | -0.4284002 |  |  |  | 0.7625713 | 0.721545665 | 0.3406741 | 0.476676446 | 0.7210597 | 0.4514947 | 0.76217311 | 0.431559682 | 0.688885262 | 0.497368345 | 1.193732792 | 1.186253607
85:15 PPF:DEF, 2.5bar, 20mm/s, 1.2mm | 8 | 4 | 85 | 1.2 | 20 | 2.5 | [18 empty] | -0.7253025 | 1.174609 | 2.742818 | -0.4284002 |  |  |  | 0.7625713 | 0.721545665 | 0.3406741 | 0.476676446 | 0.7210597 | 0.4514947 | 0.76217311 | 0.431559682 | 0.688885262 | 0.497368345 | 1.193732792 | 1.186253607
85:15 PPF:DEF, 2.5bar, 20mm/s, 1.2mm | 9 | 1 | 85 | 1.2 | 20 | 2.5 | [18 empty] | -0.7253025 | 1.174609 | 2.742818 | -0.4284002 |  |  |  | 0.7625713 | 0.721545665 | 0.3406741 | 0.476676446 | 0.7210597 | 0.4514947 | 0.76217311 | 0.431559682 | 0.688885262 | 0.497368345 | 1.193732792 | 1.186253607
85:15 PPF:DEF, 2.5bar, 20mm/s, 1.2mm | 9 | 2 | 85 | 1.2 | 20 | 2.5 | [18 empty] | -0.7253025 | 1.174609 | 2.742818 | -0.4284002 |  |  |  | 0.7625713 | 0.721545665 | 0.3406741 | 0.476676446 | 0.7210597 | 0.4514947 | 0.76217311 | 0.431559682 | 0.688885262 | 0.497368345 | 1.193732792 | 1.186253607
85:15 PPF:DEF, 2.5bar, 20mm/s, 1.2mm | 9 | 3 | 85 | 1.2 | 20 | 2.5 | [18 empty] | -0.7253025 | 1.174609 | 2.742818 | -0.4284002 |  |  |  | 0.7625713 | 0.721545665 | 0.3406741 | 0.476676446 | 0.7210597 | 0.4514947 | 0.76217311 | 0.431559682 | 0.688885262 | 0.497368345 | 1.193732792 | 1.186253607
85:15 PPF:DEF, 2.5bar, 20mm/s, 1.2mm | 9 | 4 | 85 | 1.2 | 20 | 2.5 | [18 empty] | -0.7253025 | 1.174609 | 2.742818 | -0.4284002 |  |  |  | 0.7625713 | 0.721545665 | 0.3406741 | 0.476676446 | 0.7210597 | 0.4514947 | 0.76217311 | 0.431559682 | 0.688885262 | 0.497368345 | 1.193732792 | 1.186253607
85:15 PPF:DEF, 2.5bar, 20mm/s, 1.2mm | 10 | 1 | 85 | 1.2 | 20 | 2.5 | 0.4968 | 0.7038 | 1.2006 | 0.45 | 0.63 | 0.603 | 0.423 | 0.378 | 0.576 | 0.765 | 0.801 | 0.72 | 0.657 | 1.026 | 1.395 | 1.404 | 1.143 | 1.035 | -0.7253025 | 1.174609 | 2.742818 | -0.4284002 | 0.2766778 | 1.103975 | 1.377111 | 0.7625713 | 0.721545665 | 0.3406741 | 0.476676446 | 0.7210597 | 0.4514947 | 0.76217311 | 0.431559682 | 0.688885262 | 0.497368345 | 1.193732792 | 1.186253607
85:15 PPF:DEF, 2.5bar, 20mm/s, 1.2mm | 10 | 2 | 85 | 1.2 | 20 | 2.5 | 0.513 | 0.6768 | 1.1898 | 0.459 | 0.567 | 0.414 | 0.54 | 0.585 | 0.666 | 0.729 | 0.63 | 0.612 | 0.747 | 1.125 | 1.296 | 1.044 | 1.152 | 1.332 | -0.7253025 | 1.174609 | 2.742818 | -0.4284002 | 0.382015 | 0.9824078 | 1.322979 | 0.7625713 | 0.721545665 | 0.3406741 | 0.476676446 | 0.7210597 | 0.4514947 | 0.76217311 | 0.431559682 | 0.688885262 | 0.497368345 | 1.193732792 | 1.186253607
85:15 PPF:DEF, 2.5bar, 20mm/s, 1.2mm | 10 | 3 | 85 | 1.2 | 20 | 2.5 | 0.5166 | 0.6984 | 1.215 | 0.639 | 0.738 | 0.558 | 0.288 | 0.36 | 0.918 | 0.414 | 0.657 | 0.801 | 0.702 | 1.557 | 1.152 | 1.215 | 1.089 | 1.062 | -0.7253025 | 1.174609 | 2.742818 | -0.4284002 | 0.4054233 | 1.079661 | 1.449288 | 0.7625713 | 0.721545665 | 0.3406741 | 0.476676446 | 0.7210597 | 0.4514947 | 0.76217311 | 0.431559682 | 0.688885262 | 0.497368345 | 1.193732792 | 1.186253607
85:15 PPF:DEF, 2.5bar, 20mm/s, 1.2mm | 10 | 4 | 85 | 1.2 | 20 | 2.5 | 0.6156 | 0.6462 | 1.2618 | 0.405 | 0.612 | 0.594 | 0.558 | 0.909 | 0.549 | 0.531 | 0.819 | 0.639 | 0.693 | 0.954 | 1.143 | 1.413 | 1.197 | 1.602 | -0.7253025 | 1.174609 | 2.742818 | -0.4284002 | 1.049151 | 0.8446319 | 1.683863 | 0.7625713 | 0.721545665 | 0.3406741 | 0.476676446 | 0.7210597 | 0.4514947 | 0.76217311 | 0.431559682 | 0.688885262 | 0.497368345 | 1.193732792 | 1.186253607
85:15 PPF:DEF, 2.5bar, 20mm/s, 1.2mm
85:15 PPF:DEF, 2.5bar, 20mm/s, 1mm | 1 | 1 | 85 | 1 | 20 | 2.5 | 0.4482 | 0.513 | 0.9612 | 0.441 | 0.441 | 0.459 | 0.459 | 0.441 | 0.531 | 0.477 | 0.477 | 0.54 | 0.54 | 0.972 | 0.918 | 0.936 | 0.999 | 0.981 | -0.7253025 | 0.2349219 | 2.742818 | -0.4284002 | -0.03933393 | 0.2449013 | 0.1771713 | 0.5699713 | 0.524745665 | 0.3406741 | 0.476676446 | 0.5203768 | 0.4514947 | 0.560212607 | 0.414470682 | 0.516552966 | 0.469117149 | 0.974683289 | 0.985670115
85:15 PPF:DEF, 2.5bar, 20mm/s, 1mm | 1 | 2 | 85 | 1 | 20 | 2.5 | 0.4374 | 0.5166 | 0.954 | 0.459 | 0.441 | 0.432 | 0.432 | 0.423 | 0.558 | 0.504 | 0.495 | 0.504 | 0.522 | 1.017 | 0.945 | 0.927 | 0.936 | 0.945 | -0.7253025 | 0.2349219 | 2.742818 | -0.4284002 | -0.1095588 | 0.2611103 | 0.1410829 | 0.5699713 | 0.524745665 | 0.3406741 | 0.476676446 | 0.5203768 | 0.4514947 | 0.560212607 | 0.414470682 | 0.516552966 | 0.469117149 | 0.974683289 | 0.985670115
85:15 PPF:DEF, 2.5bar, 20mm/s, 1mm | 1 | 3 | 85 | 1 | 20 | 2.5 | 0.4086 | 0.5526 | 0.9612 | 0.45 | 0.414 | 0.405 | 0.405 | 0.369 | 0.531 | 0.531 | 0.549 | 0.567 | 0.585 | 0.981 | 0.945 | 0.954 | 0.972 | 0.954 | -0.7253025 | 0.2349219 | 2.742818 | -0.4284002 | -0.2968249 | 0.4231996 | 0.1771713 | 0.5699713 | 0.524745665 | 0.3406741 | 0.476676446 | 0.5203768 | 0.4514947 | 0.560212607 | 0.414470682 | 0.516552966 | 0.469117149 | 0.974683289 | 0.985670115
85:15 PPF:DEF, 2.5bar, 20mm/s, 1mm | 1 | 4 | 85 | 1 | 20 | 2.5 | 0.414 | 0.5382 | 0.9522 | 0.405 | 0.387 | 0.441 | 0.414 | 0.423 | 0.549 | 0.558 | 0.513 | 0.549 | 0.522 | 0.954 | 0.945 | 0.954 | 0.963 | 0.945 | -0.7253025 | 0.2349219 | 2.742818 | -0.4284002 | -0.2617125 | 0.3583639 | 0.1320608 | 0.5699713 | 0.524745665 | 0.3406741 | 0.476676446 | 0.5203768 | 0.4514947 | 0.560212607 | 0.414470682 | 0.516552966 | 0.469117149 | 0.974683289 | 0.985670115
85:15 PPF:DEF, 2.5bar, 20mm/s, 1mm | 2 | 1 | 85 | 1 | 20 | 2.5 | 0.3888 | 0.5832 | 0.972 | 0.423 | 0.342 | 0.45 | 0.333 | 0.396 | 0.603 | 0.567 | 0.585 | 0.621 | 0.54 | 1.026 | 0.909 | 1.035 | 0.954 | 0.936 | -0.7253025 | 0.2349219 | 2.742818 | -0.4284002 | -0.4255705 | 0.5609755 | 0.2313039 | 0.5699713 | 0.524745665 | 0.3406741 | 0.476676446 | 0.5203768 | 0.4514947 | 0.560212607 | 0.414470682 | 0.516552966 | 0.469117149 | 0.974683289 | 0.985670115
85:15 PPF:DEF, 2.5bar, 20mm/s, 1mm | 2 | 2 | 85 | 1 | 20 | 2.5 | 0.4122 | 0.5598 | 0.972 | 0.369 | 0.396 | 0.441 | 0.459 | 0.396 | 0.567 | 0.54 | 0.558 | 0.603 | 0.531 | 0.936 | 0.936 | 0.999 | 1.062 | 0.927 | -0.7253025 | 0.2349219 | 2.742818 | -0.4284002 | -0.2734167 | 0.4556175 | 0.2313039 | 0.5699713 | 0.524745665 | 0.3406741 | 0.476676446 | 0.5203768 | 0.4514947 | 0.560212607 | 0.414470682 | 0.516552966 | 0.469117149 | 0.974683289 | 0.985670115
85:15 PPF:DEF, 2.5bar, 20mm/s, 1mm | 2 | 3 | 85 | 1 | 20 | 2.5 | 0.2808 | 0.6876 | 0.9684 | 0.252 | 0.279 | 0.288 | 0.18 | 0.405 | 0.738 | 0.639 | 0.783 | 0.702 | 0.576 | 0.99 | 0.918 | 1.071 | 0.882 | 0.981 | -0.7253025 | 0.2349219 | 2.742818 | -0.4284002 | -1.127819 | 1.031035 | 0.2132597 | 0.5699713 | 0.524745665 | 0.3406741 | 0.476676446 | 0.5203768 | 0.4514947 | 0.560212607 | 0.414470682 | 0.516552966 | 0.469117149 | 0.974683289 | 0.985670115
85:15 PPF:DEF, 2.5bar, 20mm/s, 1mm | 2 | 4 | 85 | 1 | 20 | 2.5 | 0.486 | 0.5238 | 1.0098 | 0.63 | 0.549 | 0.387 | 0.549 | 0.315 | 0.432 | 0.468 | 0.495 | 0.54 | 0.684 | 1.062 | 1.017 | 0.882 | 1.089 | 0.999 | -0.7253025 | 0.2349219 | 2.742818 | -0.4284002 | 0.206453 | 0.2935281 | 0.4207681 | 0.5699713 | 0.524745665 | 0.3406741 | 0.476676446 | 0.5203768 | 0.4514947 | 0.560212607 | 0.414470682 | 0.516552966 | 0.469117149 | 0.974683289 | 0.985670115
85:15 PPF:DEF, 2.5bar, 20mm/s, 1mm | 3 | 1 | 85 | 1 | 20 | 2.5 | 0.4248 | 0.5418 | 0.9666 | 0.441 | 0.486 | 0.441 | 0.405 | 0.351 | 0.495 | 0.504 | 0.531 | 0.576 | 0.603 | 0.936 | 0.99 | 0.972 | 0.981 | 0.954 | -0.7253025 | 0.2349219 | 2.742818 | -0.4284002 | -0.1914877 | 0.3745728 | 0.2042376 | 0.5699713 | 0.524745665 | 0.3406741 | 0.476676446 | 0.5203768 | 0.4514947 | 0.560212607 | 0.414470682 | 0.516552966 | 0.469117149 | 0.974683289 | 0.985670115
85:15 PPF:DEF, 2.5bar, 20mm/s, 1mm | 3 | 2 | 85 | 1 | 20 | 2.5 | 0.3978 | 0.585 | 0.9828 | 0.387 | 0.459 | 0.378 | 0.36 | 0.405 | 0.522 | 0.576 | 0.603 | 0.594 | 0.63 | 0.909 | 1.035 | 0.981 | 0.954 | 1.035 | -0.7253025 | 0.2349219 | 2.742818 | -0.4284002 | -0.3670498 | 0.56908 | 0.2854366 | 0.5699713 | 0.524745665 | 0.3406741 | 0.476676446 | 0.5203768 | 0.4514947 | 0.560212607 | 0.414470682 | 0.516552966 | 0.469117149 | 0.974683289 | 0.985670115
85:15 PPF:DEF, 2.5bar, 20mm/s, 1mm | 3 | 3 | 85 | 1 | 20 | 2.5 | 0.3924 | 0.567 | 0.9594 | 0.333 | 0.351 | 0.396 | 0.423 | 0.459 | 0.612 | 0.621 | 0.612 | 0.522 | 0.468 | 0.945 | 0.972 | 1.008 | 0.945 | 0.927 | -0.7253025 | 0.2349219 | 2.742818 | -0.4284002 | -0.4021622 | 0.4880353 | 0.1681492 | 0.5699713 | 0.524745665 | 0.3406741 | 0.476676446 | 0.5203768 | 0.4514947 | 0.560212607 | 0.414470682 | 0.516552966 | 0.469117149 | 0.974683289 | 0.985670115
85:15 PPF:DEF, 2.5bar, 20mm/s, 1mm | 3 | 4 | 85 | 1 | 20 | 2.5 | 0.4644 | 0.4698 | 0.9342 | 0.234 | 0.414 | 0.639 | 0.504 | 0.531 | 0.297 | 0.396 | 0.288 | 0.819 | 0.549 | 0.531 | 0.81 | 0.927 | 1.323 | 1.08 | -0.7253025 | 0.2349219 | 2.742818 | -0.4284002 | 0.06600331 | 0.05039414 | 0.04183975 | 0.5699713 | 0.524745665 | 0.3406741 | 0.476676446 | 0.5203768 | 0.4514947 | 0.560212607 | 0.414470682 | 0.516552966 | 0.469117149 | 0.974683289 | 0.985670115
85:15 PPF:DEF, 2.5bar, 20mm/s, 1mm | 4 | 1 | 85 | 1 | 20 | 2.5 | 0.4788 | 0.5544 | 1.0332 | 0.225 | 0.585 | 0.576 | 0.639 | 0.369 | 0.549 | 0.711 | 0.513 | 0.513 | 0.486 | 0.774 | 1.296 | 1.089 | 1.152 | 0.855 | -0.7253025 | 0.2349219 | 2.742818 | -0.4284002 | 0.1596364 | 0.4313041 | 0.5380555 | 0.5699713 | 0.524745665 | 0.3406741 | 0.476676446 | 0.5203768 | 0.4514947 | 0.560212607 | 0.414470682 | 0.516552966 | 0.469117149 | 0.974683289 | 0.985670115
85:15 PPF:DEF, 2.5bar, 20mm/s, 1mm | 4 | 2 | 85 | 1 | 20 | 2.5 | 0.4608 | 0.4734 | 0.9342 | 0.279 | 0.585 | 0.468 | 0.549 | 0.423 | 0.378 | 0.333 | 0.513 | 0.612 | 0.531 | 0.657 | 0.918 | 0.981 | 1.161 | 0.954 | -0.7253025 | 0.2349219 | 2.742818 | -0.4284002 | 0.04259504 | 0.06660307 | 0.04183975 | 0.5699713 | 0.524745665 | 0.3406741 | 0.476676446 | 0.5203768 | 0.4514947 | 0.560212607 | 0.414470682 | 0.516552966 | 0.469117149 | 0.974683289 | 0.985670115
85:15 PPF:DEF, 2.5bar, 20mm/s, 1mm | 4 | 3 | 85 | 1 | 20 | 2.5 | 0.4968 | 0.4824 | 0.9792 | 0.486 | 0.576 | 0.441 | 0.639 | 0.342 | 0.54 | 0.378 | 0.369 | 0.45 | 0.675 | 1.026 | 0.954 | 0.81 | 1.089 | 1.017 | -0.7253025 | 0.2349219 | 2.742818 | -0.4284002 | 0.2766778 | 0.1071254 | 0.2673923 | 0.5699713 | 0.524745665 | 0.3406741 | 0.476676446 | 0.5203768 | 0.4514947 | 0.560212607 | 0.414470682 | 0.516552966 | 0.469117149 | 0.974683289 | 0.985670115
85:15 PPF:DEF, 2.5bar, 20mm/s, 1mm | 4 | 4 | 85 | 1 | 20 | 2.5 | 0.6174 | 0.3312 | 0.9486 | 0.783 | 0.549 | 0.639 | 0.594 | 0.522 | 0.513 | 0.234 | 0.324 | 0.261 | 0.324 | 1.296 | 0.783 | 0.963 | 0.855 | 0.846 | -0.7253025 | 0.2349219 | 2.742818 | -0.4284002 | 1.060855 | -0.5736498 | 0.1140166 | 0.5699713 | 0.524745665 | 0.3406741 | 0.476676446 | 0.5203768 | 0.4514947 | 0.560212607 | 0.414470682 | 0.516552966 | 0.469117149 | 0.974683289 | 0.985670115
85:15 PPF:DEF, 2.5bar, 20mm/s, 1mm | 5 | 1 | 85 | 1 | 20 | 2.5 | 0.4662 | 0.513 | 0.9792 | 0.594 | 0.324 | 0.531 | 0.531 | 0.351 | 0.531 | 0.603 | 0.576 | 0.414 | 0.441 | 1.125 | 0.927 | 1.107 | 0.945 | 0.792 | -0.7253025 | 0.2349219 | 2.742818 | -0.4284002 | 0.07770745 | 0.2449013 | 0.2673923 | 0.5699713 | 0.524745665 | 0.3406741 | 0.476676446 | 0.5203768 | 0.4514947 | 0.560212607 | 0.414470682 | 0.516552966 | 0.469117149 | 0.974683289 | 0.985670115
85:15 PPF:DEF, 2.5bar, 20mm/s, 1mm | 5 | 2 | 85 | 1 | 20 | 2.5 | 0.5382 | 0.4608 | 0.999 | 0.612 | 0.504 | 0.396 | 0.612 | 0.567 | 0.423 | 0.423 | 0.549 | 0.504 | 0.405 | 1.035 | 0.927 | 0.945 | 1.116 | 0.972 | -0.7253025 | 0.2349219 | 2.742818 | -0.4284002 | 0.5458729 | 0.009871805 | 0.3666355 | 0.5699713 | 0.524745665 | 0.3406741 | 0.476676446 | 0.5203768 | 0.4514947 | 0.560212607 | 0.414470682 | 0.516552966 | 0.469117149 | 0.974683289 | 0.985670115
85:15 PPF:DEF, 2.5bar, 20mm/s, 1mm | 5 | 3 | 85 | 1 | 20 | 2.5 | 0.5922 | 0.5346 | 1.1268 | 0.585 | 0.675 | 0.495 | 0.63 | 0.576 | 0.243 | 1.089 | 0.261 | 0.468 | 0.612 | 0.828 | 1.764 | 0.756 | 1.098 | 1.188 | -0.7253025 | 0.2349219 | 2.742818 | -0.4284002 | 0.8969971 | 0.3421549 | 1.007205 | 0.5699713 | 0.524745665 | 0.3406741 | 0.476676446 | 0.5203768 | 0.4514947 | 0.560212607 | 0.414470682 | 0.516552966 | 0.469117149 | 0.974683289 | 0.985670115
85:15 PPF:DEF, 2.5bar, 20mm/s, 1mm | 5 | 4 | 85 | 1 | 20 | 2.5 | [18 empty] | -0.7253025 | 0.2349219 | 2.742818 | -0.4284002 |  |  |  | 0.5699713 | 0.524745665 | 0.3406741 | 0.476676446 | 0.5203768 | 0.4514947 | 0.560212607 | 0.414470682 | 0.516552966 | 0.469117149 | 0.974683289 | 0.985670115
85:15 PPF:DEF, 2.5bar, 20mm/s, 1mm | 6 | 1 | 85 | 1 | 20 | 2.5 | [18 empty] | -0.7253025 | 0.2349219 | 2.742818 | -0.4284002 |  |  |  | 0.5699713 | 0.524745665 | 0.3406741 | 0.476676446 | 0.5203768 | 0.4514947 | 0.560212607 | 0.414470682 | 0.516552966 | 0.469117149 | 0.974683289 | 0.985670115
85:15 PPF:DEF, 2.5bar, 20mm/s, 1mm | 6 | 2 | 85 | 1 | 20 | 2.5 | [18 empty] | -0.7253025 | 0.2349219 | 2.742818 | -0.4284002 |  |  |  | 0.5699713 | 0.524745665 | 0.3406741 | 0.476676446 | 0.5203768 | 0.4514947 | 0.560212607 | 0.414470682 | 0.516552966 | 0.469117149 | 0.974683289 | 0.985670115
85:15 PPF:DEF, 2.5bar, 20mm/s, 1mm | 6 | 3 | 85 | 1 | 20 | 2.5 | [18 empty] | -0.7253025 | 0.2349219 | 2.742818 | -0.4284002 |  |  |  | 0.5699713 | 0.524745665 | 0.3406741 | 0.476676446 | 0.5203768 | 0.4514947 | 0.560212607 | 0.414470682 | 0.516552966 | 0.469117149 | 0.974683289 | 0.985670115
85:15 PPF:DEF, 2.5bar, 20mm/s, 1mm | 6 | 4 | 85 | 1 | 20 | 2.5 | [18 empty] | -0.7253025 | 0.2349219 | 2.742818 | -0.4284002 |  |  |  | 0.5699713 | 0.524745665 | 0.3406741 | 0.476676446 | 0.5203768 | 0.4514947 | 0.560212607 | 0.414470682 | 0.516552966 | 0.469117149 | 0.974683289 | 0.985670115
85:15 PPF:DEF, 2.5bar, 20mm/s, 1mm | 7 | 1 | 85 | 1 | 20 | 2.5 | [18 empty] | -0.7253025 | 0.2349219 | 2.742818 | -0.4284002 |  |  |  | 0.5699713 | 0.524745665 | 0.3406741 | 0.476676446 | 0.5203768 | 0.4514947 | 0.560212607 | 0.414470682 | 0.516552966 | 0.469117149 | 0.974683289 | 0.985670115
85:15 PPF:DEF, 2.5bar, 20mm/s, 1mm | 7 | 2 | 85 | 1 | 20 | 2.5 | [18 empty] | -0.7253025 | 0.2349219 | 2.742818 | -0.4284002 |  |  |  | 0.5699713 | 0.524745665 | 0.3406741 | 0.476676446 | 0.5203768 | 0.4514947 | 0.560212607 | 0.414470682 | 0.516552966 | 0.469117149 | 0.974683289 | 0.985670115
85:15 PPF:DEF, 2.5bar, 20mm/s, 1mm | 7 | 3 | 85 | 1 | 20 | 2.5 | [18 empty] | -0.7253025 | 0.2349219 | 2.742818 | -0.4284002 |  |  |  | 0.5699713 | 0.524745665 | 0.3406741 | 0.476676446 | 0.5203768 | 0.4514947 | 0.560212607 | 0.414470682 | 0.516552966 | 0.469117149 | 0.974683289 | 0.985670115
85:15 PPF:DEF, 2.5bar, 20mm/s, 1mm | 7 | 4 | 85 | 1 | 20 | 2.5 | [18 empty] | -0.7253025 | 0.2349219 | 2.742818 | -0.4284002 |  |  |  | 0.5699713 | 0.524745665 | 0.3406741 | 0.476676446 | 0.5203768 | 0.4514947 | 0.560212607 | 0.414470682 | 0.516552966 | 0.469117149 | 0.974683289 | 0.985670115
85:15 PPF:DEF, 2.5bar, 20mm/s, 1mm | 8 | 1 | 85 | 1 | 20 | 2.5 | [18 empty] | -0.7253025 | 0.2349219 | 2.742818 | -0.4284002 |  |  |  | 0.5699713 | 0.524745665 | 0.3406741 | 0.476676446 | 0.5203768 | 0.4514947 | 0.560212607 | 0.414470682 | 0.516552966 | 0.469117149 | 0.974683289 | 0.985670115
85:15 PPF:DEF, 2.5bar, 20mm/s, 1mm | 8 | 2 | 85 | 1 | 20 | 2.5 | [18 empty] | -0.7253025 | 0.2349219 | 2.742818 | -0.4284002 |  |  |  | 0.5699713 | 0.524745665 | 0.3406741 | 0.476676446 | 0.5203768 | 0.4514947 | 0.560212607 | 0.414470682 | 0.516552966 | 0.469117149 | 0.974683289 | 0.985670115
85:15 PPF:DEF, 2.5bar, 20mm/s, 1mm | 8 | 3 | 85 | 1 | 20 | 2.5 | [18 empty] | -0.7253025 | 0.2349219 | 2.742818 | -0.4284002 |  |  |  | 0.5699713 | 0.524745665 | 0.3406741 | 0.476676446 | 0.5203768 | 0.4514947 | 0.560212607 | 0.414470682 | 0.516552966 | 0.469117149 | 0.974683289 | 0.985670115
85:15 PPF:DEF, 2.5bar, 20mm/s, 1mm | 8 | 4 | 85 | 1 | 20 | 2.5 | [18 empty] | -0.7253025 | 0.2349219 | 2.742818 | -0.4284002 |  |  |  | 0.5699713 | 0.524745665 | 0.3406741 | 0.476676446 | 0.5203768 | 0.4514947 | 0.560212607 | 0.414470682 | 0.516552966 | 0.469117149 | 0.974683289 | 0.985670115
85:15 PPF:DEF, 2.5bar, 20mm/s, 1mm | 9 | 1 | 85 | 1 | 20 | 2.5 | [18 empty] | -0.7253025 | 0.2349219 | 2.742818 | -0.4284002 |  |  |  | 0.5699713 | 0.524745665 | 0.3406741 | 0.476676446 | 0.5203768 | 0.4514947 | 0.560212607 | 0.414470682 | 0.516552966 | 0.469117149 | 0.974683289 | 0.985670115
85:15 PPF:DEF, 2.5bar, 20mm/s, 1mm | 9 | 2 | 85 | 1 | 20 | 2.5 | [18 empty] | -0.7253025 | 0.2349219 | 2.742818 | -0.4284002 |  |  |  | 0.5699713 | 0.524745665 | 0.3406741 | 0.476676446 | 0.5203768 | 0.4514947 | 0.560212607 | 0.414470682 | 0.516552966 | 0.469117149 | 0.974683289 | 0.985670115
85:15 PPF:DEF, 2.5bar, 20mm/s, 1mm | 9 | 3 | 85 | 1 | 20 | 2.5 | [18 empty] | -0.7253025 | 0.2349219 | 2.742818 | -0.4284002 |  |  |  | 0.5699713 | 0.524745665 | 0.3406741 | 0.476676446 | 0.5203768 | 0.4514947 | 0.560212607 | 0.414470682 | 0.516552966 | 0.469117149 | 0.974683289 | 0.985670115
85:15 PPF:DEF, 2.5bar, 20mm/s, 1mm | 9 | 4 | 85 | 1 | 20 | 2.5 | [18 empty] | -0.7253025 | 0.2349219 | 2.742818 | -0.4284002 |  |  |  | 0.5699713 | 0.524745665 | 0.3406741 | 0.476676446 | 0.5203768 | 0.4514947 | 0.560212607 | 0.414470682 | 0.516552966 | 0.469117149 | 0.974683289 | 0.985670115
85:15 PPF:DEF, 2.5bar, 20mm/s, 1mm | 10 | 1 | 85 | 1 | 20 | 2.5 | [18 empty] | -0.7253025 | 0.2349219 | 2.742818 | -0.4284002 |  |  |  | 0.5699713 | 0.524745665 | 0.3406741 | 0.476676446 | 0.5203768 | 0.4514947 | 0.560212607 | 0.414470682 | 0.516552966 | 0.469117149 | 0.974683289 | 0.985670115
85:15 PPF:DEF, 2.5bar, 20mm/s, 1mm | 10 | 2 | 85 | 1 | 20 | 2.5 | [18 empty] | -0.7253025 | 0.2349219 | 2.742818 | -0.4284002 |  |  |  | 0.5699713 | 0.524745665 | 0.3406741 | 0.476676446 | 0.5203768 | 0.4514947 | 0.560212607 | 0.414470682 | 0.516552966 | 0.469117149 | 0.974683289 | 0.985670115
85:15 PPF:DEF, 2.5bar, 20mm/s, 1mm | 10 | 3 | 85 | 1 | 20 | 2.5 | [18 empty] | -0.7253025 | 0.2349219 | 2.742818 | -0.4284002 |  |  |  | 0.5699713 | 0.524745665 | 0.3406741 | 0.476676446 | 0.5203768 | 0.4514947 | 0.560212607 | 0.414470682 | 0.516552966 | 0.469117149 | 0.974683289 | 0.985670115
85:15 PPF:DEF, 2.5bar, 20mm/s, 1mm | 10 | 4 | 85 | 1 | 20 | 2.5 | [18 empty] | -0.7253025 | 0.2349219 | 2.742818 | -0.4284002 |  |  |  | 0.5699713 | 0.524745665 | 0.3406741 | 0.476676446 | 0.5203768 | 0.4514947 | 0.560212607 | 0.414470682 | 0.516552966 | 0.469117149 | 0.974683289 | 0.985670115
85:15 PPF:DEF, 2.5bar, 20mm/s, 1mm
85:15 PPF:DEF, 2.5bar, 20mm/s, 0.8mm | 1 | 1 | 85 | 0.8 | 20 | 2.5 | 0.4572 | 0.3348 | 0.792 | 0.459 | 0.405 | 0.504 | 0.468 | 0.45 | 0.414 | 0.324 | 0.315 | 0.315 | 0.306 | 0.873 | 0.729 | 0.819 | 0.783 | 0.756 | -0.7253025 | -0.7047656 | 2.742818 | -0.4284002 | 0.01918676 | -0.5574408 | -0.6709065 | 0.3773713 | 0.327945665 | 0.3406741 | 0.476676446 | 0.3196939 | 0.4514947 | 0.358252103 | 0.397381681 | 0.344220669 | 0.440865954 | 0.755633784 | 0.785086623
85:15 PPF:DEF, 2.5bar, 20mm/s, 0.8mm | 1 | 2 | 85 | 0.8 | 20 | 2.5 | 0.4266 | 0.333 | 0.7596 | 0.441 | 0.441 | 0.414 | 0.423 | 0.414 | 0.315 | 0.324 | 0.333 | 0.324 | 0.369 | 0.756 | 0.765 | 0.747 | 0.747 | 0.783 | -0.7253025 | -0.7047656 | 2.742818 | -0.4284002 | -0.1797836 | -0.5655453 | -0.8333043 | 0.3773713 | 0.327945665 | 0.3406741 | 0.476676446 | 0.3196939 | 0.4514947 | 0.358252103 | 0.397381681 | 0.344220669 | 0.440865954 | 0.755633784 | 0.785086623
85:15 PPF:DEF, 2.5bar, 20mm/s, 0.8mm | 1 | 3 | 85 | 0.8 | 20 | 2.5 | 0.4464 | 0.3006 | 0.747 | 0.468 | 0.468 | 0.441 | 0.45 | 0.405 | 0.288 | 0.306 | 0.279 | 0.333 | 0.297 | 0.756 | 0.774 | 0.72 | 0.783 | 0.702 | -0.7253025 | -0.7047656 | 2.742818 | -0.4284002 | -0.05103806 | -0.7114257 | -0.8964591 | 0.3773713 | 0.327945665 | 0.3406741 | 0.476676446 | 0.3196939 | 0.4514947 | 0.358252103 | 0.397381681 | 0.344220669 | 0.440865954 | 0.755633784 | 0.785086623
85:15 PPF:DEF, 2.5bar, 20mm/s, 0.8mm | 1 | 4 | 85 | 0.8 | 20 | 2.5 | 0.4608 | 0.3204 | 0.7812 | 0.468 | 0.468 | 0.459 | 0.45 | 0.459 | 0.324 | 0.306 | 0.315 | 0.297 | 0.36 | 0.792 | 0.774 | 0.774 | 0.747 | 0.819 | -0.7253025 | -0.7047656 | 2.742818 | -0.4284002 | 0.04259504 | -0.6222766 | -0.7250391 | 0.3773713 | 0.327945665 | 0.3406741 | 0.476676446 | 0.3196939 | 0.4514947 | 0.358252103 | 0.397381681 | 0.344220669 | 0.440865954 | 0.755633784 | 0.785086623
85:15 PPF:DEF, 2.5bar, 20mm/s, 0.8mm | 2 | 1 | 85 | 0.8 | 20 | 2.5 | 0.5076 | 0.2448 | 0.7524 | 0.495 | 0.522 | 0.558 | 0.513 | 0.45 | 0.279 | 0.234 | 0.261 | 0.198 | 0.252 | 0.774 | 0.756 | 0.819 | 0.711 | 0.702 | -0.7253025 | -0.7047656 | 2.742818 | -0.4284002 | 0.3469026 | -0.9626642 | -0.8693927 | 0.3773713 | 0.327945665 | 0.3406741 | 0.476676446 | 0.3196939 | 0.4514947 | 0.358252103 | 0.397381681 | 0.344220669 | 0.440865954 | 0.755633784 | 0.785086623
85:15 PPF:DEF, 2.5bar, 20mm/s, 0.8mm | 2 | 2 | 85 | 0.8 | 20 | 2.5 | 0.3492 | 0.4338 | 0.783 | 0.333 | 0.342 | 0.324 | 0.342 | 0.405 | 0.441 | 0.423 | 0.459 | 0.414 | 0.432 | 0.774 | 0.765 | 0.783 | 0.756 | 0.837 | -0.7253025 | -0.7047656 | 2.742818 | -0.4284002 | -0.6830615 | -0.1116952 | -0.716017 | 0.3773713 | 0.327945665 | 0.3406741 | 0.476676446 | 0.3196939 | 0.4514947 | 0.358252103 | 0.397381681 | 0.344220669 | 0.440865954 | 0.755633784 | 0.785086623
85:15 PPF:DEF, 2.5bar, 20mm/s, 0.8mm | 2 | 3 | 85 | 0.8 | 20 | 2.5 | 0.414 | 0.36 | 0.774 | 0.432 | 0.414 | 0.423 | 0.432 | 0.369 | 0.342 | 0.36 | 0.351 | 0.369 | 0.378 | 0.774 | 0.774 | 0.774 | 0.801 | 0.747 | -0.7253025 | -0.7047656 | 2.742818 | -0.4284002 | -0.2617125 | -0.4439783 | -0.7611275 | 0.3773713 | 0.327945665 | 0.3406741 | 0.476676446 | 0.3196939 | 0.4514947 | 0.358252103 | 0.397381681 | 0.344220669 | 0.440865954 | 0.755633784 | 0.785086623
85:15 PPF:DEF, 2.5bar, 20mm/s, 0.8mm | 2 | 4 | 85 | 0.8 | 20 | 2.5 | 0.423 | 0.324 | 0.747 | 0.378 | 0.576 | 0.405 | 0.369 | 0.387 | 0.369 | 0.198 | 0.306 | 0.36 | 0.387 | 0.747 | 0.774 | 0.711 | 0.729 | 0.774 | -0.7253025 | -0.7047656 | 2.742818 | -0.4284002 | -0.2031919 | -0.6060676 | -0.8964591 | 0.3773713 | 0.327945665 | 0.3406741 | 0.476676446 | 0.3196939 | 0.4514947 | 0.358252103 | 0.397381681 | 0.344220669 | 0.440865954 | 0.755633784 | 0.785086623
85:15 PPF:DEF, 2.5bar, 20mm/s, 0.8mm | 3 | 1 | 85 | 0.8 | 20 | 2.5 | 0.3852 | 0.3762 | 0.7614 | 0.387 | 0.423 | 0.387 | 0.36 | 0.369 | 0.288 | 0.378 | 0.405 | 0.405 | 0.405 | 0.675 | 0.801 | 0.792 | 0.765 | 0.774 | -0.7253025 | -0.7047656 | 2.742818 | -0.4284002 | -0.4489787 | -0.3710381 | -0.8242822 | 0.3773713 | 0.327945665 | 0.3406741 | 0.476676446 | 0.3196939 | 0.4514947 | 0.358252103 | 0.397381681 | 0.344220669 | 0.440865954 | 0.755633784 | 0.785086623
85:15 PPF:DEF, 2.5bar, 20mm/s, 0.8mm | 3 | 2 | 85 | 0.8 | 20 | 2.5 | 0.4356 | 0.3114 | 0.747 | 0.441 | 0.45 | 0.441 | 0.414 | 0.432 | 0.297 | 0.306 | 0.315 | 0.342 | 0.297 | 0.738 | 0.756 | 0.756 | 0.756 | 0.729 | -0.7253025 | -0.7047656 | 2.742818 | -0.4284002 | -0.1212629 | -0.6627989 | -0.8964591 | 0.3773713 | 0.327945665 | 0.3406741 | 0.476676446 | 0.3196939 | 0.4514947 | 0.358252103 | 0.397381681 | 0.344220669 | 0.440865954 | 0.755633784 | 0.785086623
85:15 PPF:DEF, 2.5bar, 20mm/s, 0.8mm | 3 | 3 | 85 | 0.8 | 20 | 2.5 | 0.441 | 0.3132 | 0.7542 | 0.45 | 0.441 | 0.423 | 0.477 | 0.414 | 0.288 | 0.333 | 0.297 | 0.315 | 0.333 | 0.738 | 0.774 | 0.72 | 0.792 | 0.747 | -0.7253025 | -0.7047656 | 2.742818 | -0.4284002 | -0.08615048 | -0.6546944 | -0.8603706 | 0.3773713 | 0.327945665 | 0.3406741 | 0.476676446 | 0.3196939 | 0.4514947 | 0.358252103 | 0.397381681 | 0.344220669 | 0.440865954 | 0.755633784 | 0.785086623
85:15 PPF:DEF, 2.5bar, 20mm/s, 0.8mm | 3 | 4 | 85 | 0.8 | 20 | 2.5 | 0.4662 | 0.297 | 0.7632 | 0.45 | 0.468 | 0.54 | 0.441 | 0.432 | 0.288 | 0.288 | 0.261 | 0.333 | 0.315 | 0.738 | 0.756 | 0.801 | 0.774 | 0.747 | -0.7253025 | -0.7047656 | 2.742818 | -0.4284002 | 0.07770745 | -0.7276346 | -0.8152601 | 0.3773713 | 0.327945665 | 0.3406741 | 0.476676446 | 0.3196939 | 0.4514947 | 0.358252103 | 0.397381681 | 0.344220669 | 0.440865954 | 0.755633784 | 0.785086623
85:15 PPF:DEF, 2.5bar, 20mm/s, 0.8mm | 4 | 1 | 85 | 0.8 | 20 | 2.5 | 0.4086 | 0.378 | 0.7866 | 0.423 | 0.378 | 0.477 | 0.414 | 0.351 | 0.315 | 0.351 | 0.369 | 0.387 | 0.468 | 0.738 | 0.729 | 0.846 | 0.801 | 0.819 | -0.7253025 | -0.7047656 | 2.742818 | -0.4284002 | -0.2968249 | -0.3629337 | -0.6979728 | 0.3773713 | 0.327945665 | 0.3406741 | 0.476676446 | 0.3196939 | 0.4514947 | 0.358252103 | 0.397381681 | 0.344220669 | 0.440865954 | 0.755633784 | 0.785086623
85:15 PPF:DEF, 2.5bar, 20mm/s, 0.8mm | 4 | 2 | 85 | 0.8 | 20 | 2.5 | 0.3258 | 0.4356 | 0.7614 | 0.306 | 0.414 | 0.234 | 0.36 | 0.315 | 0.405 | 0.522 | 0.396 | 0.423 | 0.432 | 0.711 | 0.936 | 0.63 | 0.783 | 0.747 | -0.7253025 | -0.7047656 | 2.742818 | -0.4284002 | -0.8352153 | -0.1035907 | -0.8242822 | 0.3773713 | 0.327945665 | 0.3406741 | 0.476676446 | 0.3196939 | 0.4514947 | 0.358252103 | 0.397381681 | 0.344220669 | 0.440865954 | 0.755633784 | 0.785086623
85:15 PPF:DEF, 2.5bar, 20mm/s, 0.8mm | 4 | 3 | 85 | 0.8 | 20 | 2.5 | 0.4104 | 0.3654 | 0.7758 | 0.369 | 0.423 | 0.468 | 0.333 | 0.459 | 0.36 | 0.423 | 0.288 | 0.36 | 0.396 | 0.729 | 0.846 | 0.756 | 0.693 | 0.855 | -0.7253025 | -0.7047656 | 2.742818 | -0.4284002 | -0.2851208 | -0.4196649 | -0.7521054 | 0.3773713 | 0.327945665 | 0.3406741 | 0.476676446 | 0.3196939 | 0.4514947 | 0.358252103 | 0.397381681 | 0.344220669 | 0.440865954 | 0.755633784 | 0.785086623
85:15 PPF:DEF, 2.5bar, 20mm/s, 0.8mm | 4 | 4 | 85 | 0.8 | 20 | 2.5 | 0.4158 | 0.3276 | 0.7434 | 0.351 | 0.432 | 0.468 | 0.369 | 0.459 | 0.369 | 0.342 | 0.306 | 0.306 | 0.315 | 0.72 | 0.774 | 0.774 | 0.675 | 0.774 | -0.7253025 | -0.7047656 | 2.742818 | -0.4284002 | -0.2500084 | -0.5898587 | -0.9145033 | 0.3773713 | 0.327945665 | 0.3406741 | 0.476676446 | 0.3196939 | 0.4514947 | 0.358252103 | 0.397381681 | 0.344220669 | 0.440865954 | 0.755633784 | 0.785086623
85:15 PPF:DEF, 2.5bar, 20mm/s, 0.8mm | 5 | 1 | 85 | 0.8 | 20 | 2.5 | 0.4248 | 0.3186 | 0.7434 | 0.468 | 0.423 | 0.414 | 0.423 | 0.396 | 0.306 | 0.306 | 0.315 | 0.342 | 0.324 | 0.774 | 0.729 | 0.729 | 0.765 | 0.72 | -0.7253025 | -0.7047656 | 2.742818 | -0.4284002 | -0.1914877 | -0.630381 | -0.9145033 | 0.3773713 | 0.327945665 | 0.3406741 | 0.476676446 | 0.3196939 | 0.4514947 | 0.358252103 | 0.397381681 | 0.344220669 | 0.440865954 | 0.755633784 | 0.785086623
85:15 PPF:DEF, 2.5bar, 20mm/s, 0.8mm | 5 | 2 | 85 | 0.8 | 20 | 2.5 | 0.4572 | 0.3258 | 0.783 | 0.693 | 0.441 | 0.369 | 0.45 | 0.333 | 0.225 | 0.387 | 0.306 | 0.396 | 0.315 | 0.918 | 0.828 | 0.675 | 0.846 | 0.648 | -0.7253025 | -0.7047656 | 2.742818 | -0.4284002 | 0.01918676 | -0.5979632 | -0.716017 | 0.3773713 | 0.327945665 | 0.3406741 | 0.476676446 | 0.3196939 | 0.4514947 | 0.358252103 | 0.397381681 | 0.344220669 | 0.440865954 | 0.755633784 | 0.785086623
85:15 PPF:DEF, 2.5bar, 20mm/s, 0.8mm | 5 | 3 | 85 | 0.8 | 20 | 2.5 | 0.4374 | 0.3186 | 0.756 | 0.432 | 0.396 | 0.369 | 0.576 | 0.414 | 0.324 | 0.414 | 0.36 | 0.189 | 0.306 | 0.756 | 0.81 | 0.729 | 0.765 | 0.72 | -0.7253025 | -0.7047656 | 2.742818 | -0.4284002 | -0.1095588 | -0.630381 | -0.8513485 | 0.3773713 | 0.327945665 | 0.3406741 | 0.476676446 | 0.3196939 | 0.4514947 | 0.358252103 | 0.397381681 | 0.344220669 | 0.440865954 | 0.755633784 | 0.785086623
85:15 PPF:DEF, 2.5bar, 20mm/s, 0.8mm | 5 | 4 | 85 | 0.8 | 20 | 2.5 | 0.441 | 0.3456 | 0.7866 | 0.486 | 0.432 | 0.423 | 0.378 | 0.486 | 0.36 | 0.324 | 0.387 | 0.378 | 0.279 | 0.846 | 0.756 | 0.81 | 0.756 | 0.765 | -0.7253025 | -0.7047656 | 2.742818 | -0.4284002 | -0.08615048 | -0.5088141 | -0.6979728 | 0.3773713 | 0.327945665 | 0.3406741 | 0.476676446 | 0.3196939 | 0.4514947 | 0.358252103 | 0.397381681 | 0.344220669 | 0.440865954 | 0.755633784 | 0.785086623
85:15 PPF:DEF, 2.5bar, 20mm/s, 0.8mm | 6 | 1 | 85 | 0.8 | 20 | 2.5 | 0.3798 | 0.3618 | 0.7416 | 0.333 | 0.36 | 0.459 | 0.369 | 0.378 | 0.324 | 0.378 | 0.342 | 0.36 | 0.405 | 0.657 | 0.738 | 0.801 | 0.729 | 0.783 | -0.7253025 | -0.7047656 | 2.742818 | -0.4284002 | -0.4840911 | -0.4358739 | -0.9235254 | 0.3773713 | 0.327945665 | 0.3406741 | 0.476676446 | 0.3196939 | 0.4514947 | 0.358252103 | 0.397381681 | 0.344220669 | 0.440865954 | 0.755633784 | 0.785086623
85:15 PPF:DEF, 2.5bar, 20mm/s, 0.8mm | 6 | 2 | 85 | 0.8 | 20 | 2.5 | 0.4554 | 0.3348 | 0.7902 | 0.396 | 0.486 | 0.459 | 0.45 | 0.486 | 0.324 | 0.279 | 0.162 | 0.441 | 0.468 | 0.72 | 0.765 | 0.621 | 0.891 | 0.954 | -0.7253025 | -0.7047656 | 2.742818 | -0.4284002 | 0.007482623 | -0.5574408 | -0.6799286 | 0.3773713 | 0.327945665 | 0.3406741 | 0.476676446 | 0.3196939 | 0.4514947 | 0.358252103 | 0.397381681 | 0.344220669 | 0.440865954 | 0.755633784 | 0.785086623
85:15 PPF:DEF, 2.5bar, 20mm/s, 0.8mm | 6 | 3 | 85 | 0.8 | 20 | 2.5 | 0.468 | 0.2808 | 0.7488 | 0.432 | 0.459 | 0.504 | 0.441 | 0.504 | 0.306 | 0.315 | 0.189 | 0.27 | 0.324 | 0.738 | 0.774 | 0.693 | 0.711 | 0.828 | -0.7253025 | -0.7047656 | 2.742818 | -0.4284002 | 0.08941159 | -0.8005748 | -0.8874369 | 0.3773713 | 0.327945665 | 0.3406741 | 0.476676446 | 0.3196939 | 0.4514947 | 0.358252103 | 0.397381681 | 0.344220669 | 0.440865954 | 0.755633784 | 0.785086623
85:15 PPF:DEF, 2.5bar, 20mm/s, 0.8mm | 6 | 4 | 85 | 0.8 | 20 | 2.5 | 0.4356 | 0.3924 | 0.828 | 0.333 | 0.351 | 0.576 | 0.504 | 0.414 | 0.225 | 0.414 | 0.387 | 0.468 | 0.468 | 0.558 | 0.765 | 0.963 | 0.972 | 0.882 | -0.7253025 | -0.7047656 | 2.742818 | -0.4284002 | -0.1212629 | -0.2980979 | -0.4904644 | 0.3773713 | 0.327945665 | 0.3406741 | 0.476676446 | 0.3196939 | 0.4514947 | 0.358252103 | 0.397381681 | 0.344220669 | 0.440865954 | 0.755633784 | 0.785086623
85:15 PPF:DEF, 2.5bar, 20mm/s, 0.8mm | 7 | 1 | 85 | 0.8 | 20 | 2.5 | 0.3852 | 0.3438 | 0.729 | 0.405 | 0.468 | 0.432 | 0.387 | 0.234 | 0.333 | 0.333 | 0.315 | 0.306 | 0.432 | 0.738 | 0.801 | 0.747 | 0.693 | 0.666 | -0.7253025 | -0.7047656 | 2.742818 | -0.4284002 | -0.4489787 | -0.5169185 | -0.9866801 | 0.3773713 | 0.327945665 | 0.3406741 | 0.476676446 | 0.3196939 | 0.4514947 | 0.358252103 | 0.397381681 | 0.344220669 | 0.440865954 | 0.755633784 | 0.785086623
85:15 PPF:DEF, 2.5bar, 20mm/s, 0.8mm | 7 | 2 | 85 | 0.8 | 20 | 2.5 | 0.5148 | 0.3348 | 0.8496 | 0.612 | 0.612 | 0.531 | 0.423 | 0.396 | 0.135 | 0.477 | 0.225 | 0.468 | 0.369 | 0.747 | 1.089 | 0.756 | 0.891 | 0.765 | -0.7253025 | -0.7047656 | 2.742818 | -0.4284002 | 0.3937192 | -0.5574408 | -0.3821991 | 0.3773713 | 0.327945665 | 0.3406741 | 0.476676446 | 0.3196939 | 0.4514947 | 0.358252103 | 0.397381681 | 0.344220669 | 0.440865954 | 0.755633784 | 0.785086623
85:15 PPF:DEF, 2.5bar, 20mm/s, 0.8mm | 7 | 3 | 85 | 0.8 | 20 | 2.5 | 0.5364 | 0.3186 | 0.855 | 0.639 | 0.495 | 0.468 | 0.594 | 0.486 | 0.252 | 0.252 | 0.288 | 0.36 | 0.441 | 0.891 | 0.747 | 0.756 | 0.954 | 0.927 | -0.7253025 | -0.7047656 | 2.742818 | -0.4284002 | 0.5341688 | -0.630381 | -0.3551328 | 0.3773713 | 0.327945665 | 0.3406741 | 0.476676446 | 0.3196939 | 0.4514947 | 0.358252103 | 0.397381681 | 0.344220669 | 0.440865954 | 0.755633784 | 0.785086623
85:15 PPF:DEF, 2.5bar, 20mm/s, 0.8mm | 7 | 4 | 85 | 0.8 | 20 | 2.5 | 0.5292 | 0.2448 | 0.774 | 0.567 | 0.621 | 0.621 | 0.216 | 0.621 | 0.117 | 0.261 | 0.252 | 0.261 | 0.333 | 0.684 | 0.882 | 0.873 | 0.477 | 0.954 | -0.7253025 | -0.7047656 | 2.742818 | -0.4284002 | 0.4873523 | -0.9626642 | -0.7611275 | 0.3773713 | 0.327945665 | 0.3406741 | 0.476676446 | 0.3196939 | 0.4514947 | 0.358252103 | 0.397381681 | 0.344220669 | 0.440865954 | 0.755633784 | 0.785086623
85:15 PPF:DEF, 2.5bar, 20mm/s, 0.8mm | 8 | 1 | 85 | 0.8 | 20 | 2.5 | 0.4788 | 0.2376 | 0.7164 | 0.495 | 0.594 | 0.558 | 0.405 | 0.342 | 0.225 | 0.216 | 0.297 | 0.216 | 0.234 | 0.72 | 0.81 | 0.855 | 0.621 | 0.576 | -0.7253025 | -0.7047656 | 2.742818 | -0.4284002 | 0.1596364 | -0.995082 | -1.049835 | 0.3773713 | 0.327945665 | 0.3406741 | 0.476676446 | 0.3196939 | 0.4514947 | 0.358252103 | 0.397381681 | 0.344220669 | 0.440865954 | 0.755633784 | 0.785086623
85:15 PPF:DEF, 2.5bar, 20mm/s, 0.8mm | 8 | 2 | 85 | 0.8 | 20 | 2.5 | 0.504 | 0.288 | 0.792 | 0.234 | 0.594 | 0.531 | 0.711 | 0.45 | 0.108 | 0.279 | 0.198 | 0.522 | 0.333 | 0.342 | 0.873 | 0.729 | 1.233 | 0.783 | -0.7253025 | -0.7047656 | 2.742818 | -0.4284002 | 0.3234943 | -0.768157 | -0.6709065 | 0.3773713 | 0.327945665 | 0.3406741 | 0.476676446 | 0.3196939 | 0.4514947 | 0.358252103 | 0.397381681 | 0.344220669 | 0.440865954 | 0.755633784 | 0.785086623
85:15 PPF:DEF, 2.5bar, 20mm/s, 0.8mm | 8 | 3 | 85 | 0.8 | 20 | 2.5 | 0.4896 | 0.342 | 0.8316 | 0.306 | 0.585 | 0.63 | 0.441 | 0.486 | 0.351 | 0.252 | 0.477 | 0.333 | 0.297 | 0.657 | 0.837 | 1.107 | 0.774 | 0.783 | -0.7253025 | -0.7047656 | 2.742818 | -0.4284002 | 0.2298612 | -0.525023 | -0.4724202 | 0.3773713 | 0.327945665 | 0.3406741 | 0.476676446 | 0.3196939 | 0.4514947 | 0.358252103 | 0.397381681 | 0.344220669 | 0.440865954 | 0.755633784 | 0.785086623
85:15 PPF:DEF, 2.5bar, 20mm/s, 0.8mm | 8 | 4 | 85 | 0.8 | 20 | 2.5 | 0.6768 | 0.3672 | 1.044 | 0.756 | 0.486 | 0.675 | 0.459 | 1.008 | 0.378 | 0.261 | 0.45 | 0.315 | 0.432 | 1.134 | 0.747 | 1.125 | 0.774 | 1.44 | -0.7253025 | -0.7047656 | 2.742818 | -0.4284002 | 1.447092 | -0.4115605 | 0.5921881 | 0.3773713 | 0.327945665 | 0.3406741 | 0.476676446 | 0.3196939 | 0.4514947 | 0.358252103 | 0.397381681 | 0.344220669 | 0.440865954 | 0.755633784 | 0.785086623
85:15 PPF:DEF, 2.5bar, 20mm/s, 0.8mm | 9 | 1 | 85 | 0.8 | 20 | 2.5 | 0.5112 | 0.261 | 0.7722 | 0.468 | 0.378 | 0.558 | 0.702 | 0.45 | 0.315 | 0.135 | 0.477 | 0.108 | 0.27 | 0.783 | 0.513 | 1.035 | 0.81 | 0.72 | -0.7253025 | -0.7047656 | 2.742818 | -0.4284002 | 0.3703109 | -0.889724 | -0.7701496 | 0.3773713 | 0.327945665 | 0.3406741 | 0.476676446 | 0.3196939 | 0.4514947 | 0.358252103 | 0.397381681 | 0.344220669 | 0.440865954 | 0.755633784 | 0.785086623
85:15 PPF:DEF, 2.5bar, 20mm/s, 0.8mm | 9 | 2 | 85 | 0.8 | 20 | 2.5 | 0.5166 | 0.3492 | 0.8658 | 0.423 | 0.396 | 0.441 | 0.675 | 0.648 | 0.468 | 0.27 | 0.369 | 0.243 | 0.396 | 0.891 | 0.666 | 0.81 | 0.918 | 1.044 | -0.7253025 | -0.7047656 | 2.742818 | -0.4284002 | 0.4054233 | -0.4926051 | -0.3010002 | 0.3773713 | 0.327945665 | 0.3406741 | 0.476676446 | 0.3196939 | 0.4514947 | 0.358252103 | 0.397381681 | 0.344220669 | 0.440865954 | 0.755633784 | 0.785086623
85:15 PPF:DEF, 2.5bar, 20mm/s, 0.8mm | 9 | 3 | 85 | 0.8 | 20 | 2.5 | 0.5166 | 0.3636 | 0.8802 | 0.45 | 0.531 | 0.603 | 0.459 | 0.54 | 0.558 | 0.36 | 0.324 | 0.306 | 0.27 | 1.008 | 0.891 | 0.927 | 0.765 | 0.81 | -0.7253025 | -0.7047656 | 2.742818 | -0.4284002 | 0.4054233 | -0.4277694 | -0.2288234 | 0.3773713 | 0.327945665 | 0.3406741 | 0.476676446 | 0.3196939 | 0.4514947 | 0.358252103 | 0.397381681 | 0.344220669 | 0.440865954 | 0.755633784 | 0.785086623
85:15 PPF:DEF, 2.5bar, 20mm/s, 0.8mm | 9 | 4 | 85 | 0.8 | 20 | 2.5 | [18 empty] | -0.7253025 | -0.7047656 | 2.742818 | -0.4284002 |  |  |  | 0.3773713 | 0.327945665 | 0.3406741 | 0.476676446 | 0.3196939 | 0.4514947 | 0.358252103 | 0.397381681 | 0.344220669 | 0.440865954 | 0.755633784 | 0.785086623
85:15 PPF:DEF, 2.5bar, 20mm/s, 0.8mm | 10 | 1 | 85 | 0.8 | 20 | 2.5 | [18 empty] | -0.7253025 | -0.7047656 | 2.742818 | -0.4284002 |  |  |  | 0.3773713 | 0.327945665 | 0.3406741 | 0.476676446 | 0.3196939 | 0.4514947 | 0.358252103 | 0.397381681 | 0.344220669 | 0.440865954 | 0.755633784 | 0.785086623
85:15 PPF:DEF, 2.5bar, 20mm/s, 0.8mm | 10 | 2 | 85 | 0.8 | 20 | 2.5 | [18 empty] | -0.7253025 | -0.7047656 | 2.742818 | -0.4284002 |  |  |  | 0.3773713 | 0.327945665 | 0.3406741 | 0.476676446 | 0.3196939 | 0.4514947 | 0.358252103 | 0.397381681 | 0.344220669 | 0.440865954 | 0.755633784 | 0.785086623
85:15 PPF:DEF, 2.5bar, 20mm/s, 0.8mm | 10 | 3 | 85 | 0.8 | 20 | 2.5 | [18 empty] | -0.7253025 | -0.7047656 | 2.742818 | -0.4284002 |  |  |  | 0.3773713 | 0.327945665 | 0.3406741 | 0.476676446 | 0.3196939 | 0.4514947 | 0.358252103 | 0.397381681 | 0.344220669 | 0.440865954 | 0.755633784 | 0.785086623
85:15 PPF:DEF, 2.5bar, 20mm/s, 0.8mm | 10 | 4 | 85 | 0.8 | 20 | 2.5 | [18 empty] | -0.7253025 | -0.7047656 | 2.742818 | -0.4284002 |  |  |  | 0.3773713 | 0.327945665 | 0.3406741 | 0.476676446 | 0.3196939 | 0.4514947 | 0.358252103 | 0.397381681 | 0.344220669 | 0.440865954 | 0.755633784 | 0.785086623
85:15 PPF:DEF, 2.5bar, 20mm/s, 0.8mm
85:15 PPF:DEF, 3bar, 5mm/s, 1.2mm | 1 | 1 | 85 | 1.2 | 5 | 3 | 0.7056 | 0.4176 | 1.1232 | 0.639 | 0.792 | 0.684 | 0.783 | 0.63 | 0.54 | 0.27 | 0.468 | 0.279 | 0.531 | 1.179 | 1.062 | 1.152 | 1.062 | 1.161 | -0.7253025 | 1.174609 | -0.8062445 | 0.438363 | 1.634358 | -0.1846354 | 0.9891607 | 0.6413682 | 0.548741665 | 0.5737341 | 0.563643446 | 0.5360677 | 0.6359209 | 0.565448226 | 0.562620354 | 0.577319395 | 0.56626684 | 1.12806858 | 1.143586235
85:15 PPF:DEF, 3bar, 5mm/s, 1.2mm | 1 | 2 | 85 | 1.2 | 5 | 3 | 0.6462 | 0.4896 | 1.1358 | 0.549 | 0.783 | 0.567 | 0.765 | 0.567 | 0.594 | 0.315 | 0.603 | 0.324 | 0.612 | 1.143 | 1.098 | 1.17 | 1.089 | 1.179 | -0.7253025 | 1.174609 | -0.8062445 | 0.438363 | 1.248121 | 0.1395433 | 1.052315 | 0.6413682 | 0.548741665 | 0.5737341 | 0.563643446 | 0.5360677 | 0.6359209 | 0.565448226 | 0.562620354 | 0.577319395 | 0.56626684 | 1.12806858 | 1.143586235
85:15 PPF:DEF, 3bar, 5mm/s, 1.2mm | 1 | 3 | 85 | 1.2 | 5 | 3 | 0.6858 | 0.441 | 1.1268 | 0.783 | 0.558 | 0.756 | 0.567 | 0.765 | 0.351 | 0.63 | 0.333 | 0.594 | 0.297 | 1.134 | 1.188 | 1.089 | 1.161 | 1.062 | -0.7253025 | 1.174609 | -0.8062445 | 0.438363 | 1.505612 | -0.07927733 | 1.007205 | 0.6413682 | 0.548741665 | 0.5737341 | 0.563643446 | 0.5360677 | 0.6359209 | 0.565448226 | 0.562620354 | 0.577319395 | 0.56626684 | 1.12806858 | 1.143586235
85:15 PPF:DEF, 3bar, 5mm/s, 1.2mm | 1 | 4 | 85 | 1.2 | 5 | 3 | 0.6426 | 0.5094 | 1.152 | 0.54 | 0.756 | 0.567 | 0.765 | 0.585 | 0.594 | 0.378 | 0.594 | 0.378 | 0.603 | 1.134 | 1.134 | 1.161 | 1.143 | 1.188 | -0.7253025 | 1.174609 | -0.8062445 | 0.438363 | 1.224713 | 0.2286924 | 1.133514 | 0.6413682 | 0.548741665 | 0.5737341 | 0.563643446 | 0.5360677 | 0.6359209 | 0.565448226 | 0.562620354 | 0.577319395 | 0.56626684 | 1.12806858 | 1.143586235
85:15 PPF:DEF, 3bar, 5mm/s, 1.2mm | 2 | 1 | 85 | 1.2 | 5 | 3 | 0.6246 | 0.5274 | 1.152 | 0.54 | 0.639 | 0.576 | 0.747 | 0.621 | 0.675 | 0.486 | 0.558 | 0.414 | 0.504 | 1.215 | 1.125 | 1.134 | 1.161 | 1.125 | -0.7253025 | 1.174609 | -0.8062445 | 0.438363 | 1.107672 | 0.3097371 | 1.133514 | 0.6413682 | 0.548741665 | 0.5737341 | 0.563643446 | 0.5360677 | 0.6359209 | 0.565448226 | 0.562620354 | 0.577319395 | 0.56626684 | 1.12806858 | 1.143586235
85:15 PPF:DEF, 3bar, 5mm/s, 1.2mm | 2 | 2 | 85 | 1.2 | 5 | 3 | 0.6372 | 0.522 | 1.1592 | 0.558 | 0.549 | 0.765 | 0.54 | 0.774 | 0.657 | 0.45 | 0.531 | 0.45 | 0.522 | 1.215 | 0.999 | 1.296 | 0.99 | 1.296 | -0.7253025 | 1.174609 | -0.8062445 | 0.438363 | 1.189601 | 0.2854237 | 1.169603 | 0.6413682 | 0.548741665 | 0.5737341 | 0.563643446 | 0.5360677 | 0.6359209 | 0.565448226 | 0.562620354 | 0.577319395 | 0.56626684 | 1.12806858 | 1.143586235
85:15 PPF:DEF, 3bar, 5mm/s, 1.2mm | 2 | 3 | 85 | 1.2 | 5 | 3 | 0.6678 | 0.5004 | 1.1682 | 0.621 | 0.774 | 0.531 | 0.81 | 0.603 | 0.657 | 0.378 | 0.549 | 0.423 | 0.495 | 1.278 | 1.152 | 1.08 | 1.233 | 1.098 | -0.7253025 | 1.174609 | -0.8062445 | 0.438363 | 1.388571 | 0.1881701 | 1.214713 | 0.6413682 | 0.548741665 | 0.5737341 | 0.563643446 | 0.5360677 | 0.6359209 | 0.565448226 | 0.562620354 | 0.577319395 | 0.56626684 | 1.12806858 | 1.143586235
85:15 PPF:DEF, 3bar, 5mm/s, 1.2mm | 2 | 4 | 85 | 1.2 | 5 | 3 | 0.6516 | 0.4932 | 1.1448 | 0.621 | 0.774 | 0.477 | 0.783 | 0.603 | 0.594 | 0.387 | 0.531 | 0.45 | 0.504 | 1.215 | 1.161 | 1.008 | 1.233 | 1.107 | -0.7253025 | 1.174609 | -0.8062445 | 0.438363 | 1.283234 | 0.1557522 | 1.097426 | 0.6413682 | 0.548741665 | 0.5737341 | 0.563643446 | 0.5360677 | 0.6359209 | 0.565448226 | 0.562620354 | 0.577319395 | 0.56626684 | 1.12806858 | 1.143586235
85:15 PPF:DEF, 3bar, 5mm/s, 1.2mm | 3 | 1 | 85 | 1.2 | 5 | 3 | 0.6768 | 0.495 | 1.1718 | 0.783 | 0.72 | 0.522 | 0.684 | 0.675 | 0.531 | 0.36 | 0.684 | 0.387 | 0.513 | 1.314 | 1.08 | 1.206 | 1.071 | 1.188 | -0.7253025 | 1.174609 | -0.8062445 | 0.438363 | 1.447092 | 0.1638567 | 1.232757 | 0.6413682 | 0.548741665 | 0.5737341 | 0.563643446 | 0.5360677 | 0.6359209 | 0.565448226 | 0.562620354 | 0.577319395 | 0.56626684 | 1.12806858 | 1.143586235
85:15 PPF:DEF, 3bar, 5mm/s, 1.2mm | 3 | 2 | 85 | 1.2 | 5 | 3 | 0.4716 | 0.6768 | 1.1484 | 0.45 | 0.495 | 0.45 | 0.513 | 0.45 | 0.756 | 0.576 | 0.765 | 0.54 | 0.747 | 1.206 | 1.071 | 1.215 | 1.053 | 1.197 | -0.7253025 | 1.174609 | -0.8062445 | 0.438363 | 0.1128199 | 0.9824078 | 1.11547 | 0.6413682 | 0.548741665 | 0.5737341 | 0.563643446 | 0.5360677 | 0.6359209 | 0.565448226 | 0.562620354 | 0.577319395 | 0.56626684 | 1.12806858 | 1.143586235
85:15 PPF:DEF, 3bar, 5mm/s, 1.2mm | 3 | 3 | 85 | 1.2 | 5 | 3 | 0.702 | 0.423 | 1.125 | 0.711 | 0.693 | 0.702 | 0.684 | 0.72 | 0.36 | 0.558 | 0.315 | 0.558 | 0.324 | 1.071 | 1.251 | 1.017 | 1.242 | 1.044 | -0.7253025 | 1.174609 | -0.8062445 | 0.438363 | 1.610949 | -0.160322 | 0.9981828 | 0.6413682 | 0.548741665 | 0.5737341 | 0.563643446 | 0.5360677 | 0.6359209 | 0.565448226 | 0.562620354 | 0.577319395 | 0.56626684 | 1.12806858 | 1.143586235
85:15 PPF:DEF, 3bar, 5mm/s, 1.2mm | 3 | 4 | 85 | 1.2 | 5 | 3 | 0.6984 | 0.4788 | 1.1772 | 0.711 | 0.72 | 0.666 | 0.711 | 0.684 | 0.54 | 0.315 | 0.603 | 0.351 | 0.585 | 1.251 | 1.035 | 1.269 | 1.062 | 1.269 | -0.7253025 | 1.174609 | -0.8062445 | 0.438363 | 1.587541 | 0.09091647 | 1.259824 | 0.6413682 | 0.548741665 | 0.5737341 | 0.563643446 | 0.5360677 | 0.6359209 | 0.565448226 | 0.562620354 | 0.577319395 | 0.56626684 | 1.12806858 | 1.143586235
85:15 PPF:DEF, 3bar, 5mm/s, 1.2mm | 4 | 1 | 85 | 1.2 | 5 | 3 | 0.6066 | 0.5742 | 1.1808 | 0.666 | 0.522 | 0.594 | 0.594 | 0.657 | 0.639 | 0.45 | 0.693 | 0.486 | 0.603 | 1.305 | 0.972 | 1.287 | 1.08 | 1.26 | -0.7253025 | 1.174609 | -0.8062445 | 0.438363 | 0.9906302 | 0.5204532 | 1.277868 | 0.6413682 | 0.548741665 | 0.5737341 | 0.563643446 | 0.5360677 | 0.6359209 | 0.565448226 | 0.562620354 | 0.577319395 | 0.56626684 | 1.12806858 | 1.143586235
85:15 PPF:DEF, 3bar, 5mm/s, 1.2mm | 4 | 2 | 85 | 1.2 | 5 | 3 | 0.6174 | 0.5058 | 1.1232 | 0.495 | 0.621 | 0.729 | 0.567 | 0.675 | 0.549 | 0.477 | 0.45 | 0.558 | 0.495 | 1.044 | 1.098 | 1.179 | 1.125 | 1.17 | -0.7253025 | 1.174609 | -0.8062445 | 0.438363 | 1.060855 | 0.2124835 | 0.9891607 | 0.6413682 | 0.548741665 | 0.5737341 | 0.563643446 | 0.5360677 | 0.6359209 | 0.565448226 | 0.562620354 | 0.577319395 | 0.56626684 | 1.12806858 | 1.143586235
85:15 PPF:DEF, 3bar, 5mm/s, 1.2mm | 4 | 3 | 85 | 1.2 | 5 | 3 | 0.6588 | 0.5058 | 1.1646 | 0.657 | 0.747 | 0.576 | 0.711 | 0.603 | 0.675 | 0.387 | 0.495 | 0.558 | 0.414 | 1.332 | 1.134 | 1.071 | 1.269 | 1.017 | -0.7253025 | 1.174609 | -0.8062445 | 0.438363 | 1.33005 | 0.2124835 | 1.196669 | 0.6413682 | 0.548741665 | 0.5737341 | 0.563643446 | 0.5360677 | 0.6359209 | 0.565448226 | 0.562620354 | 0.577319395 | 0.56626684 | 1.12806858 | 1.143586235
85:15 PPF:DEF, 3bar, 5mm/s, 1.2mm | 4 | 4 | 85 | 1.2 | 5 | 3 | 0.5634 | 0.5832 | 1.1466 | 0.711 | 0.414 | 0.612 | 0.459 | 0.621 | 0.522 | 0.639 | 0.603 | 0.594 | 0.558 | 1.233 | 1.053 | 1.215 | 1.053 | 1.179 | -0.7253025 | 1.174609 | -0.8062445 | 0.438363 | 0.7097309 | 0.5609755 | 1.106448 | 0.6413682 | 0.548741665 | 0.5737341 | 0.563643446 | 0.5360677 | 0.6359209 | 0.565448226 | 0.562620354 | 0.577319395 | 0.56626684 | 1.12806858 | 1.143586235
85:15 PPF:DEF, 3bar, 5mm/s, 1.2mm | 5 | 1 | 85 | 1.2 | 5 | 3 | 0.6768 | 0.4554 | 1.1322 | 0.765 | 0.756 | 0.522 | 0.675 | 0.666 | 0.387 | 0.459 | 0.513 | 0.459 | 0.459 | 1.152 | 1.215 | 1.035 | 1.134 | 1.125 | -0.7253025 | 1.174609 | -0.8062445 | 0.438363 | 1.447092 | -0.01444159 | 1.034271 | 0.6413682 | 0.548741665 | 0.5737341 | 0.563643446 | 0.5360677 | 0.6359209 | 0.565448226 | 0.562620354 | 0.577319395 | 0.56626684 | 1.12806858 | 1.143586235
85:15 PPF:DEF, 3bar, 5mm/s, 1.2mm | 5 | 2 | 85 | 1.2 | 5 | 3 | 0.7326 | 0.432 | 1.1646 | 0.792 | 0.675 | 0.729 | 0.684 | 0.783 | 0.369 | 0.477 | 0.45 | 0.432 | 0.432 | 1.161 | 1.152 | 1.179 | 1.116 | 1.215 | -0.7253025 | 1.174609 | -0.8062445 | 0.438363 | 1.80992 | -0.1197997 | 1.196669 | 0.6413682 | 0.548741665 | 0.5737341 | 0.563643446 | 0.5360677 | 0.6359209 | 0.565448226 | 0.562620354 | 0.577319395 | 0.56626684 | 1.12806858 | 1.143586235
85:15 PPF:DEF, 3bar, 5mm/s, 1.2mm | 5 | 3 | 85 | 1.2 | 5 | 3 | 0.7164 | 0.4374 | 1.1538 | 0.729 | 0.711 | 0.711 | 0.693 | 0.738 | 0.477 | 0.423 | 0.441 | 0.423 | 0.423 | 1.206 | 1.134 | 1.152 | 1.116 | 1.161 | -0.7253025 | 1.174609 | -0.8062445 | 0.438363 | 1.704583 | -0.09548626 | 1.142536 | 0.6413682 | 0.548741665 | 0.5737341 | 0.563643446 | 0.5360677 | 0.6359209 | 0.565448226 | 0.562620354 | 0.577319395 | 0.56626684 | 1.12806858 | 1.143586235
85:15 PPF:DEF, 3bar, 5mm/s, 1.2mm | 5 | 4 | 85 | 1.2 | 5 | 3 | 0.7488 | 0.405 | 1.1538 | 0.783 | 0.693 | 0.792 | 0.693 | 0.783 | 0.414 | 0.378 | 0.441 | 0.387 | 0.405 | 1.197 | 1.071 | 1.233 | 1.08 | 1.188 | -0.7253025 | 1.174609 | -0.8062445 | 0.438363 | 1.915257 | -0.2413667 | 1.142536 | 0.6413682 | 0.548741665 | 0.5737341 | 0.563643446 | 0.5360677 | 0.6359209 | 0.565448226 | 0.562620354 | 0.577319395 | 0.56626684 | 1.12806858 | 1.143586235
85:15 PPF:DEF, 3bar, 5mm/s, 1.2mm | 6 | 1 | 85 | 1.2 | 5 | 3 | 0.6948 | 0.4572 | 1.152 | 0.774 | 0.639 | 0.648 | 0.711 | 0.702 | 0.486 | 0.396 | 0.495 | 0.522 | 0.387 | 1.26 | 1.035 | 1.143 | 1.233 | 1.089 | -0.7253025 | 1.174609 | -0.8062445 | 0.438363 | 1.564133 | -0.006337128 | 1.133514 | 0.6413682 | 0.548741665 | 0.5737341 | 0.563643446 | 0.5360677 | 0.6359209 | 0.565448226 | 0.562620354 | 0.577319395 | 0.56626684 | 1.12806858 | 1.143586235
85:15 PPF:DEF, 3bar, 5mm/s, 1.2mm | 6 | 2 | 85 | 1.2 | 5 | 3 | 0.7002 | 0.4086 | 1.1088 | 0.81 | 0.657 | 0.711 | 0.657 | 0.666 | 0.333 | 0.486 | 0.387 | 0.486 | 0.351 | 1.143 | 1.143 | 1.098 | 1.143 | 1.017 | -0.7253025 | 1.174609 | -0.8062445 | 0.438363 | 1.599245 | -0.2251577 | 0.9169838 | 0.6413682 | 0.548741665 | 0.5737341 | 0.563643446 | 0.5360677 | 0.6359209 | 0.565448226 | 0.562620354 | 0.577319395 | 0.56626684 | 1.12806858 | 1.143586235
85:15 PPF:DEF, 3bar, 5mm/s, 1.2mm | 6 | 3 | 85 | 1.2 | 5 | 3 | 0.6912 | 0.4536 | 1.1448 | 0.747 | 0.702 | 0.657 | 0.675 | 0.675 | 0.558 | 0.387 | 0.396 | 0.54 | 0.387 | 1.305 | 1.089 | 1.053 | 1.215 | 1.062 | -0.7253025 | 1.174609 | -0.8062445 | 0.438363 | 1.540725 | -0.02254606 | 1.097426 | 0.6413682 | 0.548741665 | 0.5737341 | 0.563643446 | 0.5360677 | 0.6359209 | 0.565448226 | 0.562620354 | 0.577319395 | 0.56626684 | 1.12806858 | 1.143586235
85:15 PPF:DEF, 3bar, 5mm/s, 1.2mm | 6 | 4 | 85 | 1.2 | 5 | 3 | 0.6876 | 0.441 | 1.1286 | 0.765 | 0.711 | 0.666 | 0.621 | 0.675 | 0.468 | 0.45 | 0.36 | 0.513 | 0.414 | 1.233 | 1.161 | 1.026 | 1.134 | 1.089 | -0.7253025 | 1.174609 | -0.8062445 | 0.438363 | 1.517316 | -0.07927733 | 1.016227 | 0.6413682 | 0.548741665 | 0.5737341 | 0.563643446 | 0.5360677 | 0.6359209 | 0.565448226 | 0.562620354 | 0.577319395 | 0.56626684 | 1.12806858 | 1.143586235
85:15 PPF:DEF, 3bar, 5mm/s, 1.2mm | 7 | 1 | 85 | 1.2 | 5 | 3 | 0.7092 | 0.3996 | 1.1088 | 0.702 | 0.702 | 0.738 | 0.675 | 0.729 | 0.414 | 0.414 | 0.378 | 0.459 | 0.333 | 1.116 | 1.116 | 1.116 | 1.134 | 1.062 | -0.7253025 | 1.174609 | -0.8062445 | 0.438363 | 1.657766 | -0.2656801 | 0.9169838 | 0.6413682 | 0.548741665 | 0.5737341 | 0.563643446 | 0.5360677 | 0.6359209 | 0.565448226 | 0.562620354 | 0.577319395 | 0.56626684 | 1.12806858 | 1.143586235
85:15 PPF:DEF, 3bar, 5mm/s, 1.2mm | 7 | 2 | 85 | 1.2 | 5 | 3 | 0.7056 | 0.4122 | 1.1178 | 0.693 | 0.693 | 0.729 | 0.702 | 0.711 | 0.423 | 0.414 | 0.396 | 0.441 | 0.387 | 1.116 | 1.107 | 1.125 | 1.143 | 1.098 | -0.7253025 | 1.174609 | -0.8062445 | 0.438363 | 1.634358 | -0.2089488 | 0.9620943 | 0.6413682 | 0.548741665 | 0.5737341 | 0.563643446 | 0.5360677 | 0.6359209 | 0.565448226 | 0.562620354 | 0.577319395 | 0.56626684 | 1.12806858 | 1.143586235
85:15 PPF:DEF, 3bar, 5mm/s, 1.2mm | 7 | 3 | 85 | 1.2 | 5 | 3 | 0.7038 | 0.4032 | 1.107 | 0.684 | 0.72 | 0.702 | 0.729 | 0.684 | 0.378 | 0.45 | 0.378 | 0.414 | 0.396 | 1.062 | 1.17 | 1.08 | 1.143 | 1.08 | -0.7253025 | 1.174609 | -0.8062445 | 0.438363 | 1.622654 | -0.2494711 | 0.9079617 | 0.6413682 | 0.548741665 | 0.5737341 | 0.563643446 | 0.5360677 | 0.6359209 | 0.565448226 | 0.562620354 | 0.577319395 | 0.56626684 | 1.12806858 | 1.143586235
85:15 PPF:DEF, 3bar, 5mm/s, 1.2mm | 7 | 4 | 85 | 1.2 | 5 | 3 | 0.693 | 0.405 | 1.098 | 0.684 | 0.711 | 0.684 | 0.72 | 0.666 | 0.333 | 0.423 | 0.405 | 0.432 | 0.432 | 1.017 | 1.134 | 1.089 | 1.152 | 1.098 | -0.7253025 | 1.174609 | -0.8062445 | 0.438363 | 1.552429 | -0.2413667 | 0.8628512 | 0.6413682 | 0.548741665 | 0.5737341 | 0.563643446 | 0.5360677 | 0.6359209 | 0.565448226 | 0.562620354 | 0.577319395 | 0.56626684 | 1.12806858 | 1.143586235
85:15 PPF:DEF, 3bar, 5mm/s, 1.2mm | 8 | 1 | 85 | 1.2 | 5 | 3 | 0.7686 | 0.3852 | 1.1538 | 0.783 | 0.738 | 0.783 | 0.756 | 0.783 | 0.468 | 0.315 | 0.396 | 0.387 | 0.36 | 1.251 | 1.053 | 1.179 | 1.143 | 1.143 | -0.7253025 | 1.174609 | -0.8062445 | 0.438363 | 2.044003 | -0.3305158 | 1.142536 | 0.6413682 | 0.548741665 | 0.5737341 | 0.563643446 | 0.5360677 | 0.6359209 | 0.565448226 | 0.562620354 | 0.577319395 | 0.56626684 | 1.12806858 | 1.143586235
85:15 PPF:DEF, 3bar, 5mm/s, 1.2mm | 8 | 2 | 85 | 1.2 | 5 | 3 | 0.7704 | 0.3852 | 1.1556 | 0.864 | 0.72 | 0.765 | 0.747 | 0.756 | 0.342 | 0.396 | 0.387 | 0.414 | 0.387 | 1.206 | 1.116 | 1.152 | 1.161 | 1.143 | -0.7253025 | 1.174609 | -0.8062445 | 0.438363 | 2.055707 | -0.3305158 | 1.151559 | 0.6413682 | 0.548741665 | 0.5737341 | 0.563643446 | 0.5360677 | 0.6359209 | 0.565448226 | 0.562620354 | 0.577319395 | 0.56626684 | 1.12806858 | 1.143586235
85:15 PPF:DEF, 3bar, 5mm/s, 1.2mm | 8 | 3 | 85 | 1.2 | 5 | 3 | 0.7866 | 0.396 | 1.1826 | 0.837 | 0.819 | 0.756 | 0.729 | 0.792 | 0.54 | 0.234 | 0.333 | 0.45 | 0.423 | 1.377 | 1.053 | 1.089 | 1.179 | 1.215 | -0.7253025 | 1.174609 | -0.8062445 | 0.438363 | 2.161044 | -0.281889 | 1.28689 | 0.6413682 | 0.548741665 | 0.5737341 | 0.563643446 | 0.5360677 | 0.6359209 | 0.565448226 | 0.562620354 | 0.577319395 | 0.56626684 | 1.12806858 | 1.143586235
85:15 PPF:DEF, 3bar, 5mm/s, 1.2mm | 8 | 4 | 85 | 1.2 | 5 | 3 | 0.7524 | 0.4248 | 1.1772 | 0.819 | 0.783 | 0.72 | 0.702 | 0.738 | 0.477 | 0.405 | 0.36 | 0.486 | 0.396 | 1.296 | 1.188 | 1.08 | 1.188 | 1.134 | -0.7253025 | 1.174609 | -0.8062445 | 0.438363 | 1.938665 | -0.1522175 | 1.259824 | 0.6413682 | 0.548741665 | 0.5737341 | 0.563643446 | 0.5360677 | 0.6359209 | 0.565448226 | 0.562620354 | 0.577319395 | 0.56626684 | 1.12806858 | 1.143586235
85:15 PPF:DEF, 3bar, 5mm/s, 1.2mm | 9 | 1 | 85 | 1.2 | 5 | 3 | 0.7578 | 0.3618 | 1.1196 | 0.81 | 0.72 | 0.765 | 0.72 | 0.774 | 0.306 | 0.351 | 0.387 | 0.378 | 0.387 | 1.116 | 1.071 | 1.152 | 1.098 | 1.161 | -0.7253025 | 1.174609 | -0.8062445 | 0.438363 | 1.973778 | -0.4358739 | 0.9711165 | 0.6413682 | 0.548741665 | 0.5737341 | 0.563643446 | 0.5360677 | 0.6359209 | 0.565448226 | 0.562620354 | 0.577319395 | 0.56626684 | 1.12806858 | 1.143586235
85:15 PPF:DEF, 3bar, 5mm/s, 1.2mm | 9 | 2 | 85 | 1.2 | 5 | 3 | 0.6768 | 0.4158 | 1.0926 | 0.657 | 0.684 | 0.648 | 0.729 | 0.666 | 0.45 | 0.405 | 0.378 | 0.441 | 0.405 | 1.107 | 1.089 | 1.026 | 1.17 | 1.071 | -0.7253025 | 1.174609 | -0.8062445 | 0.438363 | 1.447092 | -0.1927399 | 0.8357849 | 0.6413682 | 0.548741665 | 0.5737341 | 0.563643446 | 0.5360677 | 0.6359209 | 0.565448226 | 0.562620354 | 0.577319395 | 0.56626684 | 1.12806858 | 1.143586235
85:15 PPF:DEF, 3bar, 5mm/s, 1.2mm | 9 | 3 | 85 | 1.2 | 5 | 3 | 0.702 | 0.4032 | 1.1052 | 0.738 | 0.711 | 0.675 | 0.72 | 0.666 | 0.342 | 0.441 | 0.396 | 0.459 | 0.378 | 1.08 | 1.152 | 1.071 | 1.179 | 1.044 | -0.7253025 | 1.174609 | -0.8062445 | 0.438363 | 1.610949 | -0.2494711 | 0.8989396 | 0.6413682 | 0.548741665 | 0.5737341 | 0.563643446 | 0.5360677 | 0.6359209 | 0.565448226 | 0.562620354 | 0.577319395 | 0.56626684 | 1.12806858 | 1.143586235
85:15 PPF:DEF, 3bar, 5mm/s, 1.2mm | 9 | 4 | 85 | 1.2 | 5 | 3 | 0.6732 | 0.4158 | 1.089 | 0.639 | 0.711 | 0.657 | 0.729 | 0.63 | 0.342 | 0.477 | 0.387 | 0.486 | 0.387 | 0.981 | 1.188 | 1.044 | 1.215 | 1.017 | -0.7253025 | 1.174609 | -0.8062445 | 0.438363 | 1.423683 | -0.1927399 | 0.8177407 | 0.6413682 | 0.548741665 | 0.5737341 | 0.563643446 | 0.5360677 | 0.6359209 | 0.565448226 | 0.562620354 | 0.577319395 | 0.56626684 | 1.12806858 | 1.143586235
85:15 PPF:DEF, 3bar, 5mm/s, 1.2mm | 10 | 1 | 85 | 1.2 | 5 | 3 | 0.7128 | 0.4446 | 1.1574 | 0.765 | 0.711 | 0.612 | 0.711 | 0.765 | 0.486 | 0.369 | 0.432 | 0.504 | 0.432 | 1.251 | 1.08 | 1.044 | 1.215 | 1.197 | -0.7253025 | 1.174609 | -0.8062445 | 0.438363 | 1.681174 | -0.06306839 | 1.160581 | 0.6413682 | 0.548741665 | 0.5737341 | 0.563643446 | 0.5360677 | 0.6359209 | 0.565448226 | 0.562620354 | 0.577319395 | 0.56626684 | 1.12806858 | 1.143586235
85:15 PPF:DEF, 3bar, 5mm/s, 1.2mm | 10 | 2 | 85 | 1.2 | 5 | 3 | 0.693 | 0.432 | 1.125 | 0.774 | 0.801 | 0.684 | 0.702 | 0.504 | 0.387 | 0.378 | 0.477 | 0.432 | 0.486 | 1.161 | 1.179 | 1.161 | 1.134 | 0.99 | -0.7253025 | 1.174609 | -0.8062445 | 0.438363 | 1.552429 | -0.1197997 | 0.9981828 | 0.6413682 | 0.548741665 | 0.5737341 | 0.563643446 | 0.5360677 | 0.6359209 | 0.565448226 | 0.562620354 | 0.577319395 | 0.56626684 | 1.12806858 | 1.143586235
85:15 PPF:DEF, 3bar, 5mm/s, 1.2mm | 10 | 3 | 85 | 1.2 | 5 | 3 | 0.7416 | 0.4122 | 1.1538 | 0.774 | 0.792 | 0.711 | 0.711 | 0.72 | 0.567 | 0.315 | 0.351 | 0.441 | 0.387 | 1.341 | 1.107 | 1.062 | 1.152 | 1.107 | -0.7253025 | 1.174609 | -0.8062445 | 0.438363 | 1.86844 | -0.2089488 | 1.142536 | 0.6413682 | 0.548741665 | 0.5737341 | 0.563643446 | 0.5360677 | 0.6359209 | 0.565448226 | 0.562620354 | 0.577319395 | 0.56626684 | 1.12806858 | 1.143586235
85:15 PPF:DEF, 3bar, 5mm/s, 1.2mm | 10 | 4 | 85 | 1.2 | 5 | 3 | 0.7128 | 0.4302 | 1.143 | 0.774 | 0.801 | 0.684 | 0.693 | 0.612 | 0.423 | 0.423 | 0.396 | 0.468 | 0.441 | 1.197 | 1.224 | 1.08 | 1.161 | 1.053 | -0.7253025 | 1.174609 | -0.8062445 | 0.438363 | 1.681174 | -0.1279041 | 1.088404 | 0.6413682 | 0.548741665 | 0.5737341 | 0.563643446 | 0.5360677 | 0.6359209 | 0.565448226 | 0.562620354 | 0.577319395 | 0.56626684 | 1.12806858 | 1.143586235
85:15 PPF:DEF, 3bar, 5mm/s, 1.2mm
85:15 PPF:DEF, 3bar, 5mm/s, 1mm | 1 | 1 | 85 | 1 | 5 | 3 | 0.6606 | 0.2952 | 0.9558 | 0.594 | 0.765 | 0.576 | 0.783 | 0.585 | 0.378 | 0.171 | 0.414 | 0.153 | 0.36 | 0.972 | 0.936 | 0.99 | 0.936 | 0.945 | -0.7253025 | 0.2349219 | -0.8062445 | 0.438363 | 1.341754 | -0.7357391 | 0.150105 | 0.4487682 | 0.351941665 | 0.5737341 | 0.563643446 | 0.3353848 | 0.6359209 | 0.372036523 | 0.572838663 | 0.374017298 | 0.581384805 | 0.944875186 | 0.955402103
85:15 PPF:DEF, 3bar, 5mm/s, 1mm | 1 | 2 | 85 | 1 | 5 | 3 | 0.6966 | 0.2448 | 0.9414 | 0.756 | 0.603 | 0.774 | 0.576 | 0.774 | 0.117 | 0.405 | 0.144 | 0.423 | 0.135 | 0.873 | 1.008 | 0.918 | 0.999 | 0.909 | -0.7253025 | 0.2349219 | -0.8062445 | 0.438363 | 1.575837 | -0.9626642 | 0.07792817 | 0.4487682 | 0.351941665 | 0.5737341 | 0.563643446 | 0.3353848 | 0.6359209 | 0.372036523 | 0.572838663 | 0.374017298 | 0.581384805 | 0.944875186 | 0.955402103
85:15 PPF:DEF, 3bar, 5mm/s, 1mm | 1 | 3 | 85 | 1 | 5 | 3 | 0.7002 | 0.2646 | 0.9648 | 0.756 | 0.585 | 0.774 | 0.594 | 0.792 | 0.189 | 0.405 | 0.153 | 0.405 | 0.171 | 0.945 | 0.99 | 0.927 | 0.999 | 0.963 | -0.7253025 | 0.2349219 | -0.8062445 | 0.438363 | 1.599245 | -0.873515 | 0.1952155 | 0.4487682 | 0.351941665 | 0.5737341 | 0.563643446 | 0.3353848 | 0.6359209 | 0.372036523 | 0.572838663 | 0.374017298 | 0.581384805 | 0.944875186 | 0.955402103
85:15 PPF:DEF, 3bar, 5mm/s, 1mm | 1 | 4 | 85 | 1 | 5 | 3 | 0.7002 | 0.2484 | 0.9486 | 0.747 | 0.612 | 0.747 | 0.621 | 0.774 | 0.171 | 0.405 | 0.162 | 0.369 | 0.135 | 0.918 | 1.017 | 0.909 | 0.99 | 0.909 | -0.7253025 | 0.2349219 | -0.8062445 | 0.438363 | 1.599245 | -0.9464552 | 0.1140166 | 0.4487682 | 0.351941665 | 0.5737341 | 0.563643446 | 0.3353848 | 0.6359209 | 0.372036523 | 0.572838663 | 0.374017298 | 0.581384805 | 0.944875186 | 0.955402103
85:15 PPF:DEF, 3bar, 5mm/s, 1mm | 2 | 1 | 85 | 1 | 5 | 3 | 0.5202 | 0.396 | 0.9162 | 0.558 | 0.486 | 0.585 | 0.369 | 0.603 | 0.369 | 0.459 | 0.324 | 0.495 | 0.333 | 0.927 | 0.945 | 0.909 | 0.864 | 0.936 | -0.7253025 | 0.2349219 | -0.8062445 | 0.438363 | 0.4288316 | -0.281889 | -0.04838129 | 0.4487682 | 0.351941665 | 0.5737341 | 0.563643446 | 0.3353848 | 0.6359209 | 0.372036523 | 0.572838663 | 0.374017298 | 0.581384805 | 0.944875186 | 0.955402103
85:15 PPF:DEF, 3bar, 5mm/s, 1mm | 2 | 2 | 85 | 1 | 5 | 3 | 0.5418 | 0.3816 | 0.9234 | 0.486 | 0.522 | 0.639 | 0.432 | 0.63 | 0.396 | 0.441 | 0.351 | 0.414 | 0.306 | 0.882 | 0.963 | 0.99 | 0.846 | 0.936 | -0.7253025 | 0.2349219 | -0.8062445 | 0.438363 | 0.5692812 | -0.3467247 | -0.01229287 | 0.4487682 | 0.351941665 | 0.5737341 | 0.563643446 | 0.3353848 | 0.6359209 | 0.372036523 | 0.572838663 | 0.374017298 | 0.581384805 | 0.944875186 | 0.955402103
85:15 PPF:DEF, 3bar, 5mm/s, 1mm | 2 | 3 | 85 | 1 | 5 | 3 | 0.5328 | 0.4158 | 0.9486 | 0.522 | 0.477 | 0.612 | 0.414 | 0.639 | 0.405 | 0.486 | 0.36 | 0.486 | 0.342 | 0.927 | 0.963 | 0.972 | 0.9 | 0.981 | -0.7253025 | 0.2349219 | -0.8062445 | 0.438363 | 0.5107605 | -0.1927399 | 0.1140166 | 0.4487682 | 0.351941665 | 0.5737341 | 0.563643446 | 0.3353848 | 0.6359209 | 0.372036523 | 0.572838663 | 0.374017298 | 0.581384805 | 0.944875186 | 0.955402103
85:15 PPF:DEF, 3bar, 5mm/s, 1mm | 2 | 4 | 85 | 1 | 5 | 3 | 0.576 | 0.3744 | 0.9504 | 0.531 | 0.612 | 0.621 | 0.468 | 0.648 | 0.351 | 0.396 | 0.306 | 0.468 | 0.351 | 0.882 | 1.008 | 0.927 | 0.936 | 0.999 | -0.7253025 | 0.2349219 | -0.8062445 | 0.438363 | 0.7916598 | -0.3791426 | 0.1230387 | 0.4487682 | 0.351941665 | 0.5737341 | 0.563643446 | 0.3353848 | 0.6359209 | 0.372036523 | 0.572838663 | 0.374017298 | 0.581384805 | 0.944875186 | 0.955402103
85:15 PPF:DEF, 3bar, 5mm/s, 1mm | 3 | 1 | 85 | 1 | 5 | 3 | 0.6606 | 0.2646 | 0.9252 | 0.585 | 0.675 | 0.603 | 0.783 | 0.657 | 0.162 | 0.531 | 0.126 | 0.441 | 0.063 | 0.747 | 1.206 | 0.729 | 1.224 | 0.72 | -0.7253025 | 0.2349219 | -0.8062445 | 0.438363 | 1.341754 | -0.873515 | -0.003270767 | 0.4487682 | 0.351941665 | 0.5737341 | 0.563643446 | 0.3353848 | 0.6359209 | 0.372036523 | 0.572838663 | 0.374017298 | 0.581384805 | 0.944875186 | 0.955402103
85:15 PPF:DEF, 3bar, 5mm/s, 1mm | 3 | 2 | 85 | 1 | 5 | 3 | 0.6678 | 0.2718 | 0.9396 | 0.594 | 0.684 | 0.603 | 0.846 | 0.612 | 0.234 | 0.441 | 0.207 | 0.414 | 0.063 | 0.828 | 1.125 | 0.81 | 1.26 | 0.675 | -0.7253025 | 0.2349219 | -0.8062445 | 0.438363 | 1.388571 | -0.8410972 | 0.06890606 | 0.4487682 | 0.351941665 | 0.5737341 | 0.563643446 | 0.3353848 | 0.6359209 | 0.372036523 | 0.572838663 | 0.374017298 | 0.581384805 | 0.944875186 | 0.955402103
85:15 PPF:DEF, 3bar, 5mm/s, 1mm | 3 | 3 | 85 | 1 | 5 | 3 | 0.7074 | 0.2124 | 0.9198 | 0.603 | 0.612 | 0.837 | 0.648 | 0.837 | 0.189 | 0.414 | 0.009 | 0.396 | 0.054 | 0.792 | 1.026 | 0.846 | 1.044 | 0.891 | -0.7253025 | 0.2349219 | -0.8062445 | 0.438363 | 1.646062 | -1.108545 | -0.03033708 | 0.4487682 | 0.351941665 | 0.5737341 | 0.563643446 | 0.3353848 | 0.6359209 | 0.372036523 | 0.572838663 | 0.374017298 | 0.581384805 | 0.944875186 | 0.955402103
85:15 PPF:DEF, 3bar, 5mm/s, 1mm | 3 | 4 | 85 | 1 | 5 | 3 | 0.6678 | 0.3042 | 0.972 | 0.828 | 0.63 | 0.648 | 0.612 | 0.621 | 0.171 | 0.45 | 0.198 | 0.45 | 0.252 | 0.999 | 1.08 | 0.846 | 1.062 | 0.873 | -0.7253025 | 0.2349219 | -0.8062445 | 0.438363 | 1.388571 | -0.6952168 | 0.2313039 | 0.4487682 | 0.351941665 | 0.5737341 | 0.563643446 | 0.3353848 | 0.6359209 | 0.372036523 | 0.572838663 | 0.374017298 | 0.581384805 | 0.944875186 | 0.955402103
85:15 PPF:DEF, 3bar, 5mm/s, 1mm | 4 | 1 | 85 | 1 | 5 | 3 | 0.6408 | 0.297 | 0.9378 | 0.567 | 0.657 | 0.693 | 0.612 | 0.675 | 0.306 | 0.315 | 0.27 | 0.333 | 0.261 | 0.873 | 0.972 | 0.963 | 0.945 | 0.936 | -0.7253025 | 0.2349219 | -0.8062445 | 0.438363 | 1.213009 | -0.7276346 | 0.05988396 | 0.4487682 | 0.351941665 | 0.5737341 | 0.563643446 | 0.3353848 | 0.6359209 | 0.372036523 | 0.572838663 | 0.374017298 | 0.581384805 | 0.944875186 | 0.955402103
85:15 PPF:DEF, 3bar, 5mm/s, 1mm | 4 | 2 | 85 | 1 | 5 | 3 | 0.7632 | 0.18 | 0.9432 | 0.567 | 0.837 | 0.828 | 0.855 | 0.729 | 0.297 | 0.081 | 0.171 | 0.135 | 0.216 | 0.864 | 0.918 | 0.999 | 0.99 | 0.945 | -0.7253025 | 0.2349219 | -0.8062445 | 0.438363 | 2.00889 | -1.254425 | 0.08695027 | 0.4487682 | 0.351941665 | 0.5737341 | 0.563643446 | 0.3353848 | 0.6359209 | 0.372036523 | 0.572838663 | 0.374017298 | 0.581384805 | 0.944875186 | 0.955402103
85:15 PPF:DEF, 3bar, 5mm/s, 1mm | 4 | 3 | 85 | 1 | 5 | 3 | 0.6408 | 0.2646 | 0.9054 | 0.567 | 0.657 | 0.684 | 0.603 | 0.693 | 0.279 | 0.306 | 0.252 | 0.288 | 0.198 | 0.846 | 0.963 | 0.936 | 0.891 | 0.891 | -0.7253025 | 0.2349219 | -0.8062445 | 0.438363 | 1.213009 | -0.873515 | -0.1025139 | 0.4487682 | 0.351941665 | 0.5737341 | 0.563643446 | 0.3353848 | 0.6359209 | 0.372036523 | 0.572838663 | 0.374017298 | 0.581384805 | 0.944875186 | 0.955402103
85:15 PPF:DEF, 3bar, 5mm/s, 1mm | 4 | 4 | 85 | 1 | 5 | 3 | 0.7236 | 0.2556 | 0.9792 | 0.837 | 0.63 | 0.567 | 0.684 | 0.9 | 0.117 | 0.333 | 0.315 | 0.189 | 0.324 | 0.954 | 0.963 | 0.882 | 0.873 | 1.224 | -0.7253025 | 0.2349219 | -0.8062445 | 0.438363 | 1.751399 | -0.9140374 | 0.2673923 | 0.4487682 | 0.351941665 | 0.5737341 | 0.563643446 | 0.3353848 | 0.6359209 | 0.372036523 | 0.572838663 | 0.374017298 | 0.581384805 | 0.944875186 | 0.955402103
85:15 PPF:DEF, 3bar, 5mm/s, 1mm | 5 | 1 | 85 | 1 | 5 | 3 | 0.693 | 0.2394 | 0.9324 | 0.675 | 0.657 | 0.684 | 0.756 | 0.693 | 0.288 | 0.252 | 0.198 | 0.279 | 0.18 | 0.963 | 0.909 | 0.882 | 1.035 | 0.873 | -0.7253025 | 0.2349219 | -0.8062445 | 0.438363 | 1.552429 | -0.9869776 | 0.03281765 | 0.4487682 | 0.351941665 | 0.5737341 | 0.563643446 | 0.3353848 | 0.6359209 | 0.372036523 | 0.572838663 | 0.374017298 | 0.581384805 | 0.944875186 | 0.955402103
85:15 PPF:DEF, 3bar, 5mm/s, 1mm | 5 | 2 | 85 | 1 | 5 | 3 | 0.792 | 0.1782 | 0.9702 | 0.828 | 0.801 | 0.765 | 0.792 | 0.774 | 0.18 | 0.144 | 0.18 | 0.225 | 0.162 | 1.008 | 0.945 | 0.945 | 1.017 | 0.936 | -0.7253025 | 0.2349219 | -0.8062445 | 0.438363 | 2.196156 | -1.262529 | 0.2222818 | 0.4487682 | 0.351941665 | 0.5737341 | 0.563643446 | 0.3353848 | 0.6359209 | 0.372036523 | 0.572838663 | 0.374017298 | 0.581384805 | 0.944875186 | 0.955402103
85:15 PPF:DEF, 3bar, 5mm/s, 1mm | 5 | 3 | 85 | 1 | 5 | 3 | 0.7848 | 0.1818 | 0.9666 | 0.846 | 0.765 | 0.801 | 0.738 | 0.774 | 0.18 | 0.171 | 0.162 | 0.216 | 0.18 | 1.026 | 0.936 | 0.963 | 0.954 | 0.954 | -0.7253025 | 0.2349219 | -0.8062445 | 0.438363 | 2.14934 | -1.246321 | 0.2042376 | 0.4487682 | 0.351941665 | 0.5737341 | 0.563643446 | 0.3353848 | 0.6359209 | 0.372036523 | 0.572838663 | 0.374017298 | 0.581384805 | 0.944875186 | 0.955402103
85:15 PPF:DEF, 3bar, 5mm/s, 1mm | 5 | 4 | 85 | 1 | 5 | 3 | 0.792 | 0.1818 | 0.9738 | 0.846 | 0.783 | 0.801 | 0.765 | 0.765 | 0.198 | 0.162 | 0.18 | 0.216 | 0.153 | 1.044 | 0.945 | 0.981 | 0.981 | 0.918 | -0.7253025 | 0.2349219 | -0.8062445 | 0.438363 | 2.196156 | -1.246321 | 0.240326 | 0.4487682 | 0.351941665 | 0.5737341 | 0.563643446 | 0.3353848 | 0.6359209 | 0.372036523 | 0.572838663 | 0.374017298 | 0.581384805 | 0.944875186 | 0.955402103
85:15 PPF:DEF, 3bar, 5mm/s, 1mm | 6 | 1 | 85 | 1 | 5 | 3 | 0.8316 | 0.144 | 0.9756 | 0.882 | 0.837 | 0.801 | 0.828 | 0.81 | 0.189 | 0.108 | 0.153 | 0.117 | 0.153 | 1.071 | 0.945 | 0.954 | 0.945 | 0.963 | -0.7253025 | 0.2349219 | -0.8062445 | 0.438363 | 2.453647 | -1.416514 | 0.2493481 | 0.4487682 | 0.351941665 | 0.5737341 | 0.563643446 | 0.3353848 | 0.6359209 | 0.372036523 | 0.572838663 | 0.374017298 | 0.581384805 | 0.944875186 | 0.955402103
85:15 PPF:DEF, 3bar, 5mm/s, 1mm | 6 | 2 | 85 | 1 | 5 | 3 | 0.8172 | 0.1602 | 0.9774 | 0.828 | 0.819 | 0.837 | 0.765 | 0.837 | 0.27 | 0.045 | 0.162 | 0.099 | 0.225 | 1.098 | 0.864 | 0.999 | 0.864 | 1.062 | -0.7253025 | 0.2349219 | -0.8062445 | 0.438363 | 2.360014 | -1.343574 | 0.2583702 | 0.4487682 | 0.351941665 | 0.5737341 | 0.563643446 | 0.3353848 | 0.6359209 | 0.372036523 | 0.572838663 | 0.374017298 | 0.581384805 | 0.944875186 | 0.955402103
85:15 PPF:DEF, 3bar, 5mm/s, 1mm | 6 | 3 | 85 | 1 | 5 | 3 | 0.8244 | 0.1638 | 0.9882 | 0.81 | 0.882 | 0.837 | 0.774 | 0.819 | 0.36 | 0.081 | 0.081 | 0.081 | 0.216 | 1.17 | 0.963 | 0.918 | 0.855 | 1.035 | -0.7253025 | 0.2349219 | -0.8062445 | 0.438363 | 2.406831 | -1.327365 | 0.3125029 | 0.4487682 | 0.351941665 | 0.5737341 | 0.563643446 | 0.3353848 | 0.6359209 | 0.372036523 | 0.572838663 | 0.374017298 | 0.581384805 | 0.944875186 | 0.955402103
85:15 PPF:DEF, 3bar, 5mm/s, 1mm | 6 | 4 | 85 | 1 | 5 | 3 | 0.792 | 0.1782 | 0.9702 | 0.837 | 0.711 | 0.792 | 0.783 | 0.837 | 0.234 | 0.162 | 0.225 | 0.108 | 0.162 | 1.071 | 0.873 | 1.017 | 0.891 | 0.999 | -0.7253025 | 0.2349219 | -0.8062445 | 0.438363 | 2.196156 | -1.262529 | 0.2222818 | 0.4487682 | 0.351941665 | 0.5737341 | 0.563643446 | 0.3353848 | 0.6359209 | 0.372036523 | 0.572838663 | 0.374017298 | 0.581384805 | 0.944875186 | 0.955402103
85:15 PPF:DEF, 3bar, 5mm/s, 1mm | 7 | 1 | 85 | 1 | 5 | 3 | 0.8676 | 0.0774 | 0.945 | 0.837 | 0.882 | 0.855 | 0.9 | 0.864 | 0.135 | 0.027 | 0.117 | 0.063 | 0.045 | 0.972 | 0.909 | 0.972 | 0.963 | 0.909 | -0.7253025 | 0.2349219 | -0.8062445 | 0.438363 | 2.68773 | -1.71638 | 0.09597238 | 0.4487682 | 0.351941665 | 0.5737341 | 0.563643446 | 0.3353848 | 0.6359209 | 0.372036523 | 0.572838663 | 0.374017298 | 0.581384805 | 0.944875186 | 0.955402103
85:15 PPF:DEF, 3bar, 5mm/s, 1mm | 7 | 2 | 85 | 1 | 5 | 3 | 0.8424 | 0.1242 | 0.9666 | 0.873 | 0.792 | 0.819 | 0.891 | 0.837 | 0.108 | 0.126 | 0.144 | 0.162 | 0.081 | 0.981 | 0.918 | 0.963 | 1.053 | 0.918 | -0.7253025 | 0.2349219 | -0.8062445 | 0.438363 | 2.523872 | -1.505663 | 0.2042376 | 0.4487682 | 0.351941665 | 0.5737341 | 0.563643446 | 0.3353848 | 0.6359209 | 0.372036523 | 0.572838663 | 0.374017298 | 0.581384805 | 0.944875186 | 0.955402103
85:15 PPF:DEF, 3bar, 5mm/s, 1mm | 7 | 3 | 85 | 1 | 5 | 3 | 0.828 | 0.1296 | 0.9576 | 0.81 | 0.774 | 0.837 | 0.828 | 0.891 | 0.108 | 0.198 | 0.117 | 0.18 | 0.045 | 0.918 | 0.972 | 0.954 | 1.008 | 0.936 | -0.7253025 | 0.2349219 | -0.8062445 | 0.438363 | 2.430239 | -1.48135 | 0.1591271 | 0.4487682 | 0.351941665 | 0.5737341 | 0.563643446 | 0.3353848 | 0.6359209 | 0.372036523 | 0.572838663 | 0.374017298 | 0.581384805 | 0.944875186 | 0.955402103
85:15 PPF:DEF, 3bar, 5mm/s, 1mm | 7 | 4 | 85 | 1 | 5 | 3 | 0.8352 | 0.1242 | 0.9594 | 0.81 | 0.774 | 0.828 | 0.882 | 0.882 | 0.108 | 0.18 | 0.135 | 0.135 | 0.063 | 0.918 | 0.954 | 0.963 | 1.017 | 0.945 | -0.7253025 | 0.2349219 | -0.8062445 | 0.438363 | 2.477056 | -1.505663 | 0.1681492 | 0.4487682 | 0.351941665 | 0.5737341 | 0.563643446 | 0.3353848 | 0.6359209 | 0.372036523 | 0.572838663 | 0.374017298 | 0.581384805 | 0.944875186 | 0.955402103
85:15 PPF:DEF, 3bar, 5mm/s, 1mm | 8 | 1 | 85 | 1 | 5 | 3 | 0.7938 | 0.162 | 0.9558 | 0.891 | 0.729 | 0.909 | 0.765 | 0.675 | 0.225 | 0.153 | 0.072 | 0.072 | 0.288 | 1.116 | 0.882 | 0.981 | 0.837 | 0.963 | -0.7253025 | 0.2349219 | -0.8062445 | 0.438363 | 2.20786 | -1.33547 | 0.150105 | 0.4487682 | 0.351941665 | 0.5737341 | 0.563643446 | 0.3353848 | 0.6359209 | 0.372036523 | 0.572838663 | 0.374017298 | 0.581384805 | 0.944875186 | 0.955402103
85:15 PPF:DEF, 3bar, 5mm/s, 1mm | 8 | 2 | 85 | 1 | 5 | 3 | 0.8442 | 0.1278 | 0.972 | 0.873 | 0.864 | 0.846 | 0.801 | 0.837 | 0.261 | 0.018 | 0.117 | 0.072 | 0.171 | 1.134 | 0.882 | 0.963 | 0.873 | 1.008 | -0.7253025 | 0.2349219 | -0.8062445 | 0.438363 | 2.535576 | -1.489454 | 0.2313039 | 0.4487682 | 0.351941665 | 0.5737341 | 0.563643446 | 0.3353848 | 0.6359209 | 0.372036523 | 0.572838663 | 0.374017298 | 0.581384805 | 0.944875186 | 0.955402103
85:15 PPF:DEF, 3bar, 5mm/s, 1mm | 8 | 3 | 85 | 1 | 5 | 3 | 0.8406 | 0.135 | 0.9756 | 0.864 | 0.873 | 0.918 | 0.837 | 0.711 | 0.306 | 0.018 | 0.081 | 0.036 | 0.234 | 1.17 | 0.891 | 0.999 | 0.873 | 0.945 | -0.7253025 | 0.2349219 | -0.8062445 | 0.438363 | 2.512168 | -1.457037 | 0.2493481 | 0.4487682 | 0.351941665 | 0.5737341 | 0.563643446 | 0.3353848 | 0.6359209 | 0.372036523 | 0.572838663 | 0.374017298 | 0.581384805 | 0.944875186 | 0.955402103
85:15 PPF:DEF, 3bar, 5mm/s, 1mm | 8 | 4 | 85 | 1 | 5 | 3 | 0.864 | 0.0522 | 0.9162 | 0.711 | 0.837 | 0.936 | 0.873 | 0.963 | 0.126 | 0 | 0.072 | 0 | 0.063 | 0.837 | 0.837 | 1.008 | 0.873 | 1.026 | -0.7253025 | 0.2349219 | -0.8062445 | 0.438363 | 2.664322 | -1.829842 | -0.04838129 | 0.4487682 | 0.351941665 | 0.5737341 | 0.563643446 | 0.3353848 | 0.6359209 | 0.372036523 | 0.572838663 | 0.374017298 | 0.581384805 | 0.944875186 | 0.955402103
85:15 PPF:DEF, 3bar, 5mm/s, 1mm | 9 | 1 | 85 | 1 | 5 | 3 | 0.8586 | 0.0828 | 0.9414 | 0.72 | 0.882 | 0.837 | 0.945 | 0.909 | 0.018 | 0.171 | 0.027 | 0.126 | 0.072 | 0.738 | 1.053 | 0.864 | 1.071 | 0.981 | -0.7253025 | 0.2349219 | -0.8062445 | 0.438363 | 2.629209 | -1.692066 | 0.07792817 | 0.4487682 | 0.351941665 | 0.5737341 | 0.563643446 | 0.3353848 | 0.6359209 | 0.372036523 | 0.572838663 | 0.374017298 | 0.581384805 | 0.944875186 | 0.955402103
85:15 PPF:DEF, 3bar, 5mm/s, 1mm | 9 | 2 | 85 | 1 | 5 | 3 | 0.8712 | 0.0594 | 0.9306 | 0.891 | 0.864 | 0.837 | 0.882 | 0.882 | 0.045 | 0.045 | 0.063 | 0.054 | 0.09 | 0.936 | 0.909 | 0.9 | 0.936 | 0.972 | -0.7253025 | 0.2349219 | -0.8062445 | 0.438363 | 2.711138 | -1.797424 | 0.02379554 | 0.4487682 | 0.351941665 | 0.5737341 | 0.563643446 | 0.3353848 | 0.6359209 | 0.372036523 | 0.572838663 | 0.374017298 | 0.581384805 | 0.944875186 | 0.955402103
85:15 PPF:DEF, 3bar, 5mm/s, 1mm | 9 | 3 | 85 | 1 | 5 | 3 | 0.8748 | 0.072 | 0.9468 | 0.873 | 0.9 | 0.864 | 0.873 | 0.864 | 0.09 | 0.09 | 0.063 | 0.081 | 0.036 | 0.963 | 0.99 | 0.927 | 0.954 | 0.9 | -0.7253025 | 0.2349219 | -0.8062445 | 0.438363 | 2.734547 | -1.740693 | 0.1049945 | 0.4487682 | 0.351941665 | 0.5737341 | 0.563643446 | 0.3353848 | 0.6359209 | 0.372036523 | 0.572838663 | 0.374017298 | 0.581384805 | 0.944875186 | 0.955402103
85:15 PPF:DEF, 3bar, 5mm/s, 1mm | 9 | 4 | 85 | 1 | 5 | 3 | 0.8604 | 0.0648 | 0.9252 | 0.864 | 0.756 | 0.882 | 0.927 | 0.873 | 0.054 | 0.135 | 0.099 | 0.018 | 0.018 | 0.918 | 0.891 | 0.981 | 0.945 | 0.891 | -0.7253025 | 0.2349219 | -0.8062445 | 0.438363 | 2.640914 | -1.773111 | -0.003270767 | 0.4487682 | 0.351941665 | 0.5737341 | 0.563643446 | 0.3353848 | 0.6359209 | 0.372036523 | 0.572838663 | 0.374017298 | 0.581384805 | 0.944875186 | 0.955402103
85:15 PPF:DEF, 3bar, 5mm/s, 1mm | 10 | 1 | 85 | 1 | 5 | 3 | 0.891 | 0.1566 | 1.0476 | 0.945 | 0.864 | 0.882 | 0.873 | 0.891 | 0.153 | 0.189 | 0.099 | 0.234 | 0.108 | 1.098 | 1.053 | 0.981 | 1.107 | 0.999 | -0.7253025 | 0.2349219 | -0.8062445 | 0.438363 | 2.839884 | -1.359783 | 0.6102323 | 0.4487682 | 0.351941665 | 0.5737341 | 0.563643446 | 0.3353848 | 0.6359209 | 0.372036523 | 0.572838663 | 0.374017298 | 0.581384805 | 0.944875186 | 0.955402103
85:15 PPF:DEF, 3bar, 5mm/s, 1mm | 10 | 2 | 85 | 1 | 5 | 3 | 0.8658 | 0.1458 | 1.0116 | 0.891 | 0.864 | 0.882 | 0.9 | 0.792 | 0.207 | 0.144 | 0.09 | 0.162 | 0.126 | 1.098 | 1.008 | 0.972 | 1.062 | 0.918 | -0.7253025 | 0.2349219 | -0.8062445 | 0.438363 | 2.676026 | -1.40841 | 0.4297902 | 0.4487682 | 0.351941665 | 0.5737341 | 0.563643446 | 0.3353848 | 0.6359209 | 0.372036523 | 0.572838663 | 0.374017298 | 0.581384805 | 0.944875186 | 0.955402103
85:15 PPF:DEF, 3bar, 5mm/s, 1mm | 10 | 3 | 85 | 1 | 5 | 3 | 0.8928 | 0.1458 | 1.0386 | 0.909 | 0.936 | 0.873 | 0.873 | 0.873 | 0.216 | 0.108 | 0.18 | 0.063 | 0.162 | 1.125 | 1.044 | 1.053 | 0.936 | 1.035 | -0.7253025 | 0.2349219 | -0.8062445 | 0.438363 | 2.851588 | -1.40841 | 0.5651218 | 0.4487682 | 0.351941665 | 0.5737341 | 0.563643446 | 0.3353848 | 0.6359209 | 0.372036523 | 0.572838663 | 0.374017298 | 0.581384805 | 0.944875186 | 0.955402103
85:15 PPF:DEF, 3bar, 5mm/s, 1mm | 10 | 4 | 85 | 1 | 5 | 3 | 0.9144 | 0.1314 | 1.0458 | 0.837 | 0.963 | 0.81 | 0.963 | 0.999 | 0.18 | 0.189 | 0.081 | 0.126 | 0.081 | 1.017 | 1.152 | 0.891 | 1.089 | 1.08 | -0.7253025 | 0.2349219 | -0.8062445 | 0.438363 | 2.992038 | -1.473246 | 0.6012102 | 0.4487682 | 0.351941665 | 0.5737341 | 0.563643446 | 0.3353848 | 0.6359209 | 0.372036523 | 0.572838663 | 0.374017298 | 0.581384805 | 0.944875186 | 0.955402103
85:15 PPF:DEF, 3bar, 5mm/s, 1mm
85:15 PPF:DEF, 3bar, 5mm/s, 0.8mm | 1 | 1 | 85 | 0.8 | 5 | 3 | 1.2942 | 0.2376 | 1.5318 | 1.314 | 1.305 | 1.296 | 1.278 | 1.278 | 0.225 | 0.252 | 0.216 | 0.225 | 0.27 | 1.539 | 1.557 | 1.512 | 1.503 | 1.548 | -0.7253025 | -0.7047656 | -0.8062445 | 0.438363 | 5.461611 | -0.995082 | 3.037178 | 0.2561682 | 0.155141665 | 0.5737341 | 0.563643446 | 0.134702 | 0.6359209 | 0.17862482 | 0.583056972 | 0.170715202 | 0.596502769 | 0.761681792 | 0.767217971
85:15 PPF:DEF, 3bar, 5mm/s, 0.8mm | 1 | 2 | 85 | 0.8 | 5 | 3 | 1.3122 | 0.2304 | 1.5426 | 1.332 | 1.305 | 1.305 | 1.305 | 1.314 | 0.243 | 0.216 | 0.252 | 0.234 | 0.207 | 1.575 | 1.521 | 1.557 | 1.539 | 1.521 | -0.7253025 | -0.7047656 | -0.8062445 | 0.438363 | 5.578652 | -1.0275 | 3.091311 | 0.2561682 | 0.155141665 | 0.5737341 | 0.563643446 | 0.134702 | 0.6359209 | 0.17862482 | 0.583056972 | 0.170715202 | 0.596502769 | 0.761681792 | 0.767217971
85:15 PPF:DEF, 3bar, 5mm/s, 0.8mm | 1 | 3 | 85 | 0.8 | 5 | 3 | 1.2834 | 0.2448 | 1.5282 | 1.269 | 1.296 | 1.278 | 1.278 | 1.296 | 0.189 | 0.27 | 0.243 | 0.27 | 0.252 | 1.458 | 1.566 | 1.521 | 1.548 | 1.548 | -0.7253025 | -0.7047656 | -0.8062445 | 0.438363 | 5.391386 | -0.9626642 | 3.019134 | 0.2561682 | 0.155141665 | 0.5737341 | 0.563643446 | 0.134702 | 0.6359209 | 0.17862482 | 0.583056972 | 0.170715202 | 0.596502769 | 0.761681792 | 0.767217971
85:15 PPF:DEF, 3bar, 5mm/s, 0.8mm | 1 | 4 | 85 | 0.8 | 5 | 3 | 1.287 | 0.2376 | 1.5246 | 1.287 | 1.305 | 1.287 | 1.269 | 1.287 | 0.198 | 0.252 | 0.234 | 0.279 | 0.225 | 1.485 | 1.557 | 1.521 | 1.548 | 1.512 | -0.7253025 | -0.7047656 | -0.8062445 | 0.438363 | 5.414794 | -0.995082 | 3.00109 | 0.2561682 | 0.155141665 | 0.5737341 | 0.563643446 | 0.134702 | 0.6359209 | 0.17862482 | 0.583056972 | 0.170715202 | 0.596502769 | 0.761681792 | 0.767217971
85:15 PPF:DEF, 3bar, 5mm/s, 0.8mm | 2 | 1 | 85 | 0.8 | 5 | 3 | 1.1682 | 0.3672 | 1.5354 | 1.161 | 1.206 | 1.152 | 1.143 | 1.179 | 0.369 | 0.414 | 0.351 | 0.36 | 0.342 | 1.53 | 1.62 | 1.503 | 1.503 | 1.521 | -0.7253025 | -0.7047656 | -0.8062445 | 0.438363 | 4.642321 | -0.4115605 | 3.055222 | 0.2561682 | 0.155141665 | 0.5737341 | 0.563643446 | 0.134702 | 0.6359209 | 0.17862482 | 0.583056972 | 0.170715202 | 0.596502769 | 0.761681792 | 0.767217971
85:15 PPF:DEF, 3bar, 5mm/s, 0.8mm | 2 | 2 | 85 | 0.8 | 5 | 3 | 1.1592 | 0.3762 | 1.5354 | 1.125 | 1.152 | 1.188 | 1.188 | 1.143 | 0.414 | 0.432 | 0.378 | 0.342 | 0.315 | 1.539 | 1.584 | 1.566 | 1.53 | 1.458 | -0.7253025 | -0.7047656 | -0.8062445 | 0.438363 | 4.5838 | -0.3710381 | 3.055222 | 0.2561682 | 0.155141665 | 0.5737341 | 0.563643446 | 0.134702 | 0.6359209 | 0.17862482 | 0.583056972 | 0.170715202 | 0.596502769 | 0.761681792 | 0.767217971
85:15 PPF:DEF, 3bar, 5mm/s, 0.8mm | 2 | 3 | 85 | 0.8 | 5 | 3 | 1.0764 | 0.4788 | 1.5552 | 1.089 | 1.062 | 1.098 | 1.035 | 1.098 | 0.522 | 0.468 | 0.477 | 0.441 | 0.486 | 1.611 | 1.53 | 1.575 | 1.476 | 1.584 | -0.7253025 | -0.7047656 | -0.8062445 | 0.438363 | 4.04541 | 0.09091647 | 3.154466 | 0.2561682 | 0.155141665 | 0.5737341 | 0.563643446 | 0.134702 | 0.6359209 | 0.17862482 | 0.583056972 | 0.170715202 | 0.596502769 | 0.761681792 | 0.767217971
85:15 PPF:DEF, 3bar, 5mm/s, 0.8mm | 2 | 4 | 85 | 0.8 | 5 | 3 | 1.0368 | 0.45 | 1.4868 | 1.026 | 0.999 | 1.089 | 1.071 | 0.999 | 0.423 | 0.513 | 0.486 | 0.459 | 0.369 | 1.449 | 1.512 | 1.575 | 1.53 | 1.368 | -0.7253025 | -0.7047656 | -0.8062445 | 0.438363 | 3.787919 | -0.03875499 | 2.811626 | 0.2561682 | 0.155141665 | 0.5737341 | 0.563643446 | 0.134702 | 0.6359209 | 0.17862482 | 0.583056972 | 0.170715202 | 0.596502769 | 0.761681792 | 0.767217971
85:15 PPF:DEF, 3bar, 5mm/s, 0.8mm | 3 | 1 | 85 | 0.8 | 5 | 3 |  | 0 | [6 empty] | 0 | 0 | 0 | 0 | 0 | [5 empty] | -0.7253025 | -0.7047656 | -0.8062445 | 0.438363 |  | -2.064872 |  | 0.2561682 | 0.155141665 | 0.5737341 | 0.563643446 | 0.134702 | 0.6359209 | 0.17862482 | 0.583056972 | 0.170715202 | 0.596502769 | 0.761681792 | 0.767217971
85:15 PPF:DEF, 3bar, 5mm/s, 0.8mm | 3 | 2 | 85 | 0.8 | 5 | 3 |  | 0 | [6 empty] | 0 | 0 | 0 | 0 | 0 | [5 empty] | -0.7253025 | -0.7047656 | -0.8062445 | 0.438363 |  | -2.064872 |  | 0.2561682 | 0.155141665 | 0.5737341 | 0.563643446 | 0.134702 | 0.6359209 | 0.17862482 | 0.583056972 | 0.170715202 | 0.596502769 | 0.761681792 | 0.767217971
85:15 PPF:DEF, 3bar, 5mm/s, 0.8mm | 3 | 3 | 85 | 0.8 | 5 | 3 |  | 0 | [6 empty] | 0 | 0 | 0 | 0 | 0 | [5 empty] | -0.7253025 | -0.7047656 | -0.8062445 | 0.438363 |  | -2.064872 |  | 0.2561682 | 0.155141665 | 0.5737341 | 0.563643446 | 0.134702 | 0.6359209 | 0.17862482 | 0.583056972 | 0.170715202 | 0.596502769 | 0.761681792 | 0.767217971
85:15 PPF:DEF, 3bar, 5mm/s, 0.8mm | 3 | 4 | 85 | 0.8 | 5 | 3 |  | 0 | [6 empty] | 0 | 0 | 0 | 0 | 0 | [5 empty] | -0.7253025 | -0.7047656 | -0.8062445 | 0.438363 |  | -2.064872 |  | 0.2561682 | 0.155141665 | 0.5737341 | 0.563643446 | 0.134702 | 0.6359209 | 0.17862482 | 0.583056972 | 0.170715202 | 0.596502769 | 0.761681792 | 0.767217971
85:15 PPF:DEF, 3bar, 5mm/s, 0.8mm | 4 | 1 | 85 | 0.8 | 5 | 3 |  | 0 | [6 empty] | 0 | 0 | 0 | 0 | 0 | [5 empty] | -0.7253025 | -0.7047656 | -0.8062445 | 0.438363 |  | -2.064872 |  | 0.2561682 | 0.155141665 | 0.5737341 | 0.563643446 | 0.134702 | 0.6359209 | 0.17862482 | 0.583056972 | 0.170715202 | 0.596502769 | 0.761681792 | 0.767217971
85:15 PPF:DEF, 3bar, 5mm/s, 0.8mm | 4 | 2 | 85 | 0.8 | 5 | 3 |  | 0 | [6 empty] | 0 | 0 | 0 | 0 | 0 | [5 empty] | -0.7253025 | -0.7047656 | -0.8062445 | 0.438363 |  | -2.064872 |  | 0.2561682 | 0.155141665 | 0.5737341 | 0.563643446 | 0.134702 | 0.6359209 | 0.17862482 | 0.583056972 | 0.170715202 | 0.596502769 | 0.761681792 | 0.767217971
85:15 PPF:DEF, 3bar, 5mm/s, 0.8mm | 4 | 3 | 85 | 0.8 | 5 | 3 |  | 0 | [6 empty] | 0 | 0 | 0 | 0 | 0 | [5 empty] | -0.7253025 | -0.7047656 | -0.8062445 | 0.438363 |  | -2.064872 |  | 0.2561682 | 0.155141665 | 0.5737341 | 0.563643446 | 0.134702 | 0.6359209 | 0.17862482 | 0.583056972 | 0.170715202 | 0.596502769 | 0.761681792 | 0.767217971
85:15 PPF:DEF, 3bar, 5mm/s, 0.8mm | 4 | 4 | 85 | 0.8 | 5 | 3 |  | 0 | [6 empty] | 0 | 0 | 0 | 0 | 0 | [5 empty] | -0.7253025 | -0.7047656 | -0.8062445 | 0.438363 |  | -2.064872 |  | 0.2561682 | 0.155141665 | 0.5737341 | 0.563643446 | 0.134702 | 0.6359209 | 0.17862482 | 0.583056972 | 0.170715202 | 0.596502769 | 0.761681792 | 0.767217971
85:15 PPF:DEF, 3bar, 5mm/s, 0.8mm | 5 | 1 | 85 | 0.8 | 5 | 3 |  | 0 | [6 empty] | 0 | 0 | 0 | 0 | 0 | [5 empty] | -0.7253025 | -0.7047656 | -0.8062445 | 0.438363 |  | -2.064872 |  | 0.2561682 | 0.155141665 | 0.5737341 | 0.563643446 | 0.134702 | 0.6359209 | 0.17862482 | 0.583056972 | 0.170715202 | 0.596502769 | 0.761681792 | 0.767217971
85:15 PPF:DEF, 3bar, 5mm/s, 0.8mm | 5 | 2 | 85 | 0.8 | 5 | 3 |  | 0 | [6 empty] | 0 | 0 | 0 | 0 | 0 | [5 empty] | -0.7253025 | -0.7047656 | -0.8062445 | 0.438363 |  | -2.064872 |  | 0.2561682 | 0.155141665 | 0.5737341 | 0.563643446 | 0.134702 | 0.6359209 | 0.17862482 | 0.583056972 | 0.170715202 | 0.596502769 | 0.761681792 | 0.767217971
85:15 PPF:DEF, 3bar, 5mm/s, 0.8mm | 5 | 3 | 85 | 0.8 | 5 | 3 |  | 0 | [6 empty] | 0 | 0 | 0 | 0 | 0 | [5 empty] | -0.7253025 | -0.7047656 | -0.8062445 | 0.438363 |  | -2.064872 |  | 0.2561682 | 0.155141665 | 0.5737341 | 0.563643446 | 0.134702 | 0.6359209 | 0.17862482 | 0.583056972 | 0.170715202 | 0.596502769 | 0.761681792 | 0.767217971
85:15 PPF:DEF, 3bar, 5mm/s, 0.8mm | 5 | 4 | 85 | 0.8 | 5 | 3 |  | 0 | [6 empty] | 0 | 0 | 0 | 0 | 0 | [5 empty] | -0.7253025 | -0.7047656 | -0.8062445 | 0.438363 |  | -2.064872 |  | 0.2561682 | 0.155141665 | 0.5737341 | 0.563643446 | 0.134702 | 0.6359209 | 0.17862482 | 0.583056972 | 0.170715202 | 0.596502769 | 0.761681792 | 0.767217971
85:15 PPF:DEF, 3bar, 5mm/s, 0.8mm | 6 | 1 | 85 | 0.8 | 5 | 3 |  | 0 | [6 empty] | 0 | 0 | 0 | 0 | 0 | [5 empty] | -0.7253025 | -0.7047656 | -0.8062445 | 0.438363 |  | -2.064872 |  | 0.2561682 | 0.155141665 | 0.5737341 | 0.563643446 | 0.134702 | 0.6359209 | 0.17862482 | 0.583056972 | 0.170715202 | 0.596502769 | 0.761681792 | 0.767217971
85:15 PPF:DEF, 3bar, 5mm/s, 0.8mm | 6 | 2 | 85 | 0.8 | 5 | 3 |  | 0 | [6 empty] | 0 | 0 | 0 | 0 | 0 | [5 empty] | -0.7253025 | -0.7047656 | -0.8062445 | 0.438363 |  | -2.064872 |  | 0.2561682 | 0.155141665 | 0.5737341 | 0.563643446 | 0.134702 | 0.6359209 | 0.17862482 | 0.583056972 | 0.170715202 | 0.596502769 | 0.761681792 | 0.767217971
85:15 PPF:DEF, 3bar, 5mm/s, 0.8mm | 6 | 3 | 85 | 0.8 | 5 | 3 |  | 0 | [6 empty] | 0 | 0 | 0 | 0 | 0 | [5 empty] | -0.7253025 | -0.7047656 | -0.8062445 | 0.438363 |  | -2.064872 |  | 0.2561682 | 0.155141665 | 0.5737341 | 0.563643446 | 0.134702 | 0.6359209 | 0.17862482 | 0.583056972 | 0.170715202 | 0.596502769 | 0.761681792 | 0.767217971
85:15 PPF:DEF, 3bar, 5mm/s, 0.8mm | 6 | 4 | 85 | 0.8 | 5 | 3 |  | 0 | [6 empty] | 0 | 0 | 0 | 0 | 0 | [5 empty] | -0.7253025 | -0.7047656 | -0.8062445 | 0.438363 |  | -2.064872 |  | 0.2561682 | 0.155141665 | 0.5737341 | 0.563643446 | 0.134702 | 0.6359209 | 0.17862482 | 0.583056972 | 0.170715202 | 0.596502769 | 0.761681792 | 0.767217971
85:15 PPF:DEF, 3bar, 5mm/s, 0.8mm | 7 | 1 | 85 | 0.8 | 5 | 3 |  | 0 | [6 empty] | 0 | 0 | 0 | 0 | 0 | [5 empty] | -0.7253025 | -0.7047656 | -0.8062445 | 0.438363 |  | -2.064872 |  | 0.2561682 | 0.155141665 | 0.5737341 | 0.563643446 | 0.134702 | 0.6359209 | 0.17862482 | 0.583056972 | 0.170715202 | 0.596502769 | 0.761681792 | 0.767217971
85:15 PPF:DEF, 3bar, 5mm/s, 0.8mm | 7 | 2 | 85 | 0.8 | 5 | 3 |  | 0 | [6 empty] | 0 | 0 | 0 | 0 | 0 | [5 empty] | -0.7253025 | -0.7047656 | -0.8062445 | 0.438363 |  | -2.064872 |  | 0.2561682 | 0.155141665 | 0.5737341 | 0.563643446 | 0.134702 | 0.6359209 | 0.17862482 | 0.583056972 | 0.170715202 | 0.596502769 | 0.761681792 | 0.767217971
85:15 PPF:DEF, 3bar, 5mm/s, 0.8mm | 7 | 3 | 85 | 0.8 | 5 | 3 |  | 0 | [6 empty] | 0 | 0 | 0 | 0 | 0 | [5 empty] | -0.7253025 | -0.7047656 | -0.8062445 | 0.438363 |  | -2.064872 |  | 0.2561682 | 0.155141665 | 0.5737341 | 0.563643446 | 0.134702 | 0.6359209 | 0.17862482 | 0.583056972 | 0.170715202 | 0.596502769 | 0.761681792 | 0.767217971
85:15 PPF:DEF, 3bar, 5mm/s, 0.8mm | 7 | 4 | 85 | 0.8 | 5 | 3 |  | 0 | [6 empty] | 0 | 0 | 0 | 0 | 0 | [5 empty] | -0.7253025 | -0.7047656 | -0.8062445 | 0.438363 |  | -2.064872 |  | 0.2561682 | 0.155141665 | 0.5737341 | 0.563643446 | 0.134702 | 0.6359209 | 0.17862482 | 0.583056972 | 0.170715202 | 0.596502769 | 0.761681792 | 0.767217971
85:15 PPF:DEF, 3bar, 5mm/s, 0.8mm | 8 | 1 | 85 | 0.8 | 5 | 3 |  | 0 | [6 empty] | 0 | 0 | 0 | 0 | 0 | [5 empty] | -0.7253025 | -0.7047656 | -0.8062445 | 0.438363 |  | -2.064872 |  | 0.2561682 | 0.155141665 | 0.5737341 | 0.563643446 | 0.134702 | 0.6359209 | 0.17862482 | 0.583056972 | 0.170715202 | 0.596502769 | 0.761681792 | 0.767217971
85:15 PPF:DEF, 3bar, 5mm/s, 0.8mm | 8 | 2 | 85 | 0.8 | 5 | 3 |  | 0 | [6 empty] | 0 | 0 | 0 | 0 | 0 | [5 empty] | -0.7253025 | -0.7047656 | -0.8062445 | 0.438363 |  | -2.064872 |  | 0.2561682 | 0.155141665 | 0.5737341 | 0.563643446 | 0.134702 | 0.6359209 | 0.17862482 | 0.583056972 | 0.170715202 | 0.596502769 | 0.761681792 | 0.767217971
85:15 PPF:DEF, 3bar, 5mm/s, 0.8mm | 8 | 3 | 85 | 0.8 | 5 | 3 |  | 0 | [6 empty] | 0 | 0 | 0 | 0 | 0 | [5 empty] | -0.7253025 | -0.7047656 | -0.8062445 | 0.438363 |  | -2.064872 |  | 0.2561682 | 0.155141665 | 0.5737341 | 0.563643446 | 0.134702 | 0.6359209 | 0.17862482 | 0.583056972 | 0.170715202 | 0.596502769 | 0.761681792 | 0.767217971
85:15 PPF:DEF, 3bar, 5mm/s, 0.8mm | 8 | 4 | 85 | 0.8 | 5 | 3 |  | 0 | [6 empty] | 0 | 0 | 0 | 0 | 0 | [5 empty] | -0.7253025 | -0.7047656 | -0.8062445 | 0.438363 |  | -2.064872 |  | 0.2561682 | 0.155141665 | 0.5737341 | 0.563643446 | 0.134702 | 0.6359209 | 0.17862482 | 0.583056972 | 0.170715202 | 0.596502769 | 0.761681792 | 0.767217971
85:15 PPF:DEF, 3bar, 5mm/s, 0.8mm | 9 | 1 | 85 | 0.8 | 5 | 3 |  | 0 | [6 empty] | 0 | 0 | 0 | 0 | 0 | [5 empty] | -0.7253025 | -0.7047656 | -0.8062445 | 0.438363 |  | -2.064872 |  | 0.2561682 | 0.155141665 | 0.5737341 | 0.563643446 | 0.134702 | 0.6359209 | 0.17862482 | 0.583056972 | 0.170715202 | 0.596502769 | 0.761681792 | 0.767217971
85:15 PPF:DEF, 3bar, 5mm/s, 0.8mm | 9 | 2 | 85 | 0.8 | 5 | 3 |  | 0 | [6 empty] | 0 | 0 | 0 | 0 | 0 | [5 empty] | -0.7253025 | -0.7047656 | -0.8062445 | 0.438363 |  | -2.064872 |  | 0.2561682 | 0.155141665 | 0.5737341 | 0.563643446 | 0.134702 | 0.6359209 | 0.17862482 | 0.583056972 | 0.170715202 | 0.596502769 | 0.761681792 | 0.767217971
85:15 PPF:DEF, 3bar, 5mm/s, 0.8mm | 9 | 3 | 85 | 0.8 | 5 | 3 |  | 0 | [6 empty] | 0 | 0 | 0 | 0 | 0 | [5 empty] | -0.7253025 | -0.7047656 | -0.8062445 | 0.438363 |  | -2.064872 |  | 0.2561682 | 0.155141665 | 0.5737341 | 0.563643446 | 0.134702 | 0.6359209 | 0.17862482 | 0.583056972 | 0.170715202 | 0.596502769 | 0.761681792 | 0.767217971
85:15 PPF:DEF, 3bar, 5mm/s, 0.8mm | 9 | 4 | 85 | 0.8 | 5 | 3 |  | 0 | [6 empty] | 0 | 0 | 0 | 0 | 0 | [5 empty] | -0.7253025 | -0.7047656 | -0.8062445 | 0.438363 |  | -2.064872 |  | 0.2561682 | 0.155141665 | 0.5737341 | 0.563643446 | 0.134702 | 0.6359209 | 0.17862482 | 0.583056972 | 0.170715202 | 0.596502769 | 0.761681792 | 0.767217971
85:15 PPF:DEF, 3bar, 5mm/s, 0.8mm | 10 | 1 | 85 | 0.8 | 5 | 3 |  | 0 | [6 empty] | 0 | 0 | 0 | 0 | 0 | [5 empty] | -0.7253025 | -0.7047656 | -0.8062445 | 0.438363 |  | -2.064872 |  | 0.2561682 | 0.155141665 | 0.5737341 | 0.563643446 | 0.134702 | 0.6359209 | 0.17862482 | 0.583056972 | 0.170715202 | 0.596502769 | 0.761681792 | 0.767217971
85:15 PPF:DEF, 3bar, 5mm/s, 0.8mm | 10 | 2 | 85 | 0.8 | 5 | 3 |  | 0 | [6 empty] | 0 | 0 | 0 | 0 | 0 | [5 empty] | -0.7253025 | -0.7047656 | -0.8062445 | 0.438363 |  | -2.064872 |  | 0.2561682 | 0.155141665 | 0.5737341 | 0.563643446 | 0.134702 | 0.6359209 | 0.17862482 | 0.583056972 | 0.170715202 | 0.596502769 | 0.761681792 | 0.767217971
85:15 PPF:DEF, 3bar, 5mm/s, 0.8mm | 10 | 3 | 85 | 0.8 | 5 | 3 |  | 0 | [6 empty] | 0 | 0 | 0 | 0 | 0 | [5 empty] | -0.7253025 | -0.7047656 | -0.8062445 | 0.438363 |  | -2.064872 |  | 0.2561682 | 0.155141665 | 0.5737341 | 0.563643446 | 0.134702 | 0.6359209 | 0.17862482 | 0.583056972 | 0.170715202 | 0.596502769 | 0.761681792 | 0.767217971
85:15 PPF:DEF, 3bar, 5mm/s, 0.8mm | 10 | 4 | 85 | 0.8 | 5 | 3 |  | 0 | [6 empty] | 0 | 0 | 0 | 0 | 0 | [5 empty] | -0.7253025 | -0.7047656 | -0.8062445 | 0.438363 |  | -2.064872 |  | 0.2561682 | 0.155141665 | 0.5737341 | 0.563643446 | 0.134702 | 0.6359209 | 0.17862482 | 0.583056972 | 0.170715202 | 0.596502769 | 0.761681792 | 0.767217971
85:15 PPF:DEF, 3bar, 5mm/s, 0.8mm
85:15 PPF:DEF, 3bar, 7.5mm/s, 1.2mm | 1 | 1 | 85 | 1.2 | 7.5 | 3 | 0.693 | 0.693 | 1.386 | 0.702 | 0.693 | 0.693 | 0.684 | 0.693 | 0.702 | 0.693 | 0.693 | 0.684 | 0.693 | 1.404 | 1.386 | 1.386 | 1.368 | 1.386 | -0.7253025 | 1.174609 | -0.2147341 | 0.438363 | 1.552429 | 1.055348 | 2.306388 | 0.6807769 | 0.631124165 | 0.5296445 | 0.464698446 | 0.7214213 | 0.4214731 | 0.628211971 | 0.508933774 | 0.665171288 | 0.47598786 | 1.137145745 | 1.141159148
85:15 PPF:DEF, 3bar, 7.5mm/s, 1.2mm | 1 | 2 | 85 | 1.2 | 7.5 | 3 | 0.603 | 0.5382 | 1.1412 | 0.621 | 0.576 | 0.612 | 0.585 | 0.621 | 0.531 | 0.549 | 0.531 | 0.549 | 0.531 | 1.152 | 1.125 | 1.143 | 1.134 | 1.152 | -0.7253025 | 1.174609 | -0.2147341 | 0.438363 | 0.9672219 | 0.3583639 | 1.079382 | 0.6807769 | 0.631124165 | 0.5296445 | 0.464698446 | 0.7214213 | 0.4214731 | 0.628211971 | 0.508933774 | 0.665171288 | 0.47598786 | 1.137145745 | 1.141159148
85:15 PPF:DEF, 3bar, 7.5mm/s, 1.2mm | 1 | 3 | 85 | 1.2 | 7.5 | 3 | 0.5994 | 0.5634 | 1.1628 | 0.603 | 0.603 | 0.594 | 0.612 | 0.585 | 0.54 | 0.567 | 0.549 | 0.585 | 0.576 | 1.143 | 1.17 | 1.143 | 1.197 | 1.161 | -0.7253025 | 1.174609 | -0.2147341 | 0.438363 | 0.9438136 | 0.4718264 | 1.187647 | 0.6807769 | 0.631124165 | 0.5296445 | 0.464698446 | 0.7214213 | 0.4214731 | 0.628211971 | 0.508933774 | 0.665171288 | 0.47598786 | 1.137145745 | 1.141159148
85:15 PPF:DEF, 3bar, 7.5mm/s, 1.2mm | 1 | 4 | 85 | 1.2 | 7.5 | 3 | 0.5742 | 0.5778 | 1.152 | 0.558 | 0.585 | 0.567 | 0.576 | 0.585 | 0.549 | 0.576 | 0.585 | 0.603 | 0.576 | 1.107 | 1.161 | 1.152 | 1.179 | 1.161 | -0.7253025 | 1.174609 | -0.2147341 | 0.438363 | 0.7799557 | 0.5366621 | 1.133514 | 0.6807769 | 0.631124165 | 0.5296445 | 0.464698446 | 0.7214213 | 0.4214731 | 0.628211971 | 0.508933774 | 0.665171288 | 0.47598786 | 1.137145745 | 1.141159148
85:15 PPF:DEF, 3bar, 7.5mm/s, 1.2mm | 2 | 1 | 85 | 1.2 | 7.5 | 3 | 0.3906 | 0.7416 | 1.1322 | 0.405 | 0.36 | 0.378 | 0.387 | 0.423 | 0.756 | 0.756 | 0.72 | 0.765 | 0.711 | 1.161 | 1.116 | 1.098 | 1.152 | 1.134 | -0.7253025 | 1.174609 | -0.2147341 | 0.438363 | -0.4138663 | 1.274169 | 1.034271 | 0.6807769 | 0.631124165 | 0.5296445 | 0.464698446 | 0.7214213 | 0.4214731 | 0.628211971 | 0.508933774 | 0.665171288 | 0.47598786 | 1.137145745 | 1.141159148
85:15 PPF:DEF, 3bar, 7.5mm/s, 1.2mm | 2 | 2 | 85 | 1.2 | 7.5 | 3 | 0.3852 | 0.7434 | 1.1286 | 0.342 | 0.396 | 0.387 | 0.387 | 0.414 | 0.756 | 0.747 | 0.747 | 0.765 | 0.702 | 1.098 | 1.143 | 1.134 | 1.152 | 1.116 | -0.7253025 | 1.174609 | -0.2147341 | 0.438363 | -0.4489787 | 1.282273 | 1.016227 | 0.6807769 | 0.631124165 | 0.5296445 | 0.464698446 | 0.7214213 | 0.4214731 | 0.628211971 | 0.508933774 | 0.665171288 | 0.47598786 | 1.137145745 | 1.141159148
85:15 PPF:DEF, 3bar, 7.5mm/s, 1.2mm | 2 | 3 | 85 | 1.2 | 7.5 | 3 | 0.3744 | 0.7632 | 1.1376 | 0.342 | 0.414 | 0.378 | 0.369 | 0.369 | 0.783 | 0.729 | 0.765 | 0.783 | 0.756 | 1.125 | 1.143 | 1.143 | 1.152 | 1.125 | -0.7253025 | 1.174609 | -0.2147341 | 0.438363 | -0.5192036 | 1.371422 | 1.061337 | 0.6807769 | 0.631124165 | 0.5296445 | 0.464698446 | 0.7214213 | 0.4214731 | 0.628211971 | 0.508933774 | 0.665171288 | 0.47598786 | 1.137145745 | 1.141159148
85:15 PPF:DEF, 3bar, 7.5mm/s, 1.2mm | 2 | 4 | 85 | 1.2 | 7.5 | 3 | 0.3834 | 0.7542 | 1.1376 | 0.342 | 0.405 | 0.387 | 0.387 | 0.396 | 0.747 | 0.792 | 0.747 | 0.747 | 0.738 | 1.089 | 1.197 | 1.134 | 1.134 | 1.134 | -0.7253025 | 1.174609 | -0.2147341 | 0.438363 | -0.4606829 | 1.3309 | 1.061337 | 0.6807769 | 0.631124165 | 0.5296445 | 0.464698446 | 0.7214213 | 0.4214731 | 0.628211971 | 0.508933774 | 0.665171288 | 0.47598786 | 1.137145745 | 1.141159148
85:15 PPF:DEF, 3bar, 7.5mm/s, 1.2mm | 3 | 1 | 85 | 1.2 | 7.5 | 3 | 0.423 | 0.7164 | 1.1394 | 0.423 | 0.405 | 0.432 | 0.423 | 0.432 | 0.729 | 0.729 | 0.711 | 0.72 | 0.693 | 1.152 | 1.134 | 1.143 | 1.143 | 1.125 | -0.7253025 | 1.174609 | -0.2147341 | 0.438363 | -0.2031919 | 1.160706 | 1.07036 | 0.6807769 | 0.631124165 | 0.5296445 | 0.464698446 | 0.7214213 | 0.4214731 | 0.628211971 | 0.508933774 | 0.665171288 | 0.47598786 | 1.137145745 | 1.141159148
85:15 PPF:DEF, 3bar, 7.5mm/s, 1.2mm | 3 | 2 | 85 | 1.2 | 7.5 | 3 | 0.4176 | 0.7254 | 1.143 | 0.414 | 0.396 | 0.414 | 0.441 | 0.423 | 0.738 | 0.72 | 0.729 | 0.711 | 0.729 | 1.152 | 1.116 | 1.143 | 1.152 | 1.152 | -0.7253025 | 1.174609 | -0.2147341 | 0.438363 | -0.2383043 | 1.201228 | 1.088404 | 0.6807769 | 0.631124165 | 0.5296445 | 0.464698446 | 0.7214213 | 0.4214731 | 0.628211971 | 0.508933774 | 0.665171288 | 0.47598786 | 1.137145745 | 1.141159148
85:15 PPF:DEF, 3bar, 7.5mm/s, 1.2mm | 3 | 3 | 85 | 1.2 | 7.5 | 3 | 0.4266 | 0.7146 | 1.1412 | 0.414 | 0.423 | 0.432 | 0.441 | 0.423 | 0.711 | 0.729 | 0.729 | 0.711 | 0.693 | 1.125 | 1.152 | 1.161 | 1.152 | 1.116 | -0.7253025 | 1.174609 | -0.2147341 | 0.438363 | -0.1797836 | 1.152602 | 1.079382 | 0.6807769 | 0.631124165 | 0.5296445 | 0.464698446 | 0.7214213 | 0.4214731 | 0.628211971 | 0.508933774 | 0.665171288 | 0.47598786 | 1.137145745 | 1.141159148
85:15 PPF:DEF, 3bar, 7.5mm/s, 1.2mm | 3 | 4 | 85 | 1.2 | 7.5 | 3 | 0.4284 | 0.7146 | 1.143 | 0.423 | 0.414 | 0.441 | 0.432 | 0.432 | 0.702 | 0.765 | 0.702 | 0.72 | 0.684 | 1.125 | 1.179 | 1.143 | 1.152 | 1.116 | -0.7253025 | 1.174609 | -0.2147341 | 0.438363 | -0.1680794 | 1.152602 | 1.088404 | 0.6807769 | 0.631124165 | 0.5296445 | 0.464698446 | 0.7214213 | 0.4214731 | 0.628211971 | 0.508933774 | 0.665171288 | 0.47598786 | 1.137145745 | 1.141159148
85:15 PPF:DEF, 3bar, 7.5mm/s, 1.2mm | 4 | 1 | 85 | 1.2 | 7.5 | 3 | 0.2754 | 0.8748 | 1.1502 | 0.252 | 0.243 | 0.243 | 0.324 | 0.315 | 0.837 | 0.882 | 0.945 | 0.864 | 0.846 | 1.089 | 1.125 | 1.188 | 1.188 | 1.161 | -0.7253025 | 1.174609 | -0.2147341 | 0.438363 | -1.162931 | 1.873899 | 1.124492 | 0.6807769 | 0.631124165 | 0.5296445 | 0.464698446 | 0.7214213 | 0.4214731 | 0.628211971 | 0.508933774 | 0.665171288 | 0.47598786 | 1.137145745 | 1.141159148
85:15 PPF:DEF, 3bar, 7.5mm/s, 1.2mm | 4 | 2 | 85 | 1.2 | 7.5 | 3 | 0.2808 | 0.8784 | 1.1592 | 0.288 | 0.324 | 0.261 | 0.261 | 0.27 | 0.855 | 0.864 | 0.936 | 0.882 | 0.855 | 1.143 | 1.188 | 1.197 | 1.143 | 1.125 | -0.7253025 | 1.174609 | -0.2147341 | 0.438363 | -1.127819 | 1.890108 | 1.169603 | 0.6807769 | 0.631124165 | 0.5296445 | 0.464698446 | 0.7214213 | 0.4214731 | 0.628211971 | 0.508933774 | 0.665171288 | 0.47598786 | 1.137145745 | 1.141159148
85:15 PPF:DEF, 3bar, 7.5mm/s, 1.2mm | 4 | 3 | 85 | 1.2 | 7.5 | 3 | 0.2808 | 0.891 | 1.1718 | 0.297 | 0.288 | 0.27 | 0.279 | 0.27 | 0.909 | 0.846 | 0.891 | 0.891 | 0.918 | 1.206 | 1.134 | 1.161 | 1.17 | 1.188 | -0.7253025 | 1.174609 | -0.2147341 | 0.438363 | -1.127819 | 1.946839 | 1.232757 | 0.6807769 | 0.631124165 | 0.5296445 | 0.464698446 | 0.7214213 | 0.4214731 | 0.628211971 | 0.508933774 | 0.665171288 | 0.47598786 | 1.137145745 | 1.141159148
85:15 PPF:DEF, 3bar, 7.5mm/s, 1.2mm | 4 | 4 | 85 | 1.2 | 7.5 | 3 | 0.297 | 0.8442 | 1.1412 | 0.27 | 0.468 | 0.243 | 0.261 | 0.243 | 0.666 | 0.882 | 0.891 | 0.882 | 0.9 | 0.936 | 1.35 | 1.134 | 1.143 | 1.143 | -0.7253025 | 1.174609 | -0.2147341 | 0.438363 | -1.022481 | 1.736123 | 1.079382 | 0.6807769 | 0.631124165 | 0.5296445 | 0.464698446 | 0.7214213 | 0.4214731 | 0.628211971 | 0.508933774 | 0.665171288 | 0.47598786 | 1.137145745 | 1.141159148
85:15 PPF:DEF, 3bar, 7.5mm/s, 1.2mm | 5 | 1 | 85 | 1.2 | 7.5 | 3 | 0.2772 | 0.8514 | 1.1286 | 0.261 | 0.297 | 0.252 | 0.36 | 0.216 | 0.882 | 0.864 | 0.819 | 0.873 | 0.819 | 1.143 | 1.161 | 1.071 | 1.233 | 1.035 | -0.7253025 | 1.174609 | -0.2147341 | 0.438363 | -1.151227 | 1.768541 | 1.016227 | 0.6807769 | 0.631124165 | 0.5296445 | 0.464698446 | 0.7214213 | 0.4214731 | 0.628211971 | 0.508933774 | 0.665171288 | 0.47598786 | 1.137145745 | 1.141159148
85:15 PPF:DEF, 3bar, 7.5mm/s, 1.2mm | 5 | 2 | 85 | 1.2 | 7.5 | 3 | 0.2736 | 0.873 | 1.1466 | 0.324 | 0.27 | 0.261 | 0.234 | 0.279 | 0.846 | 0.891 | 0.882 | 0.909 | 0.837 | 1.17 | 1.161 | 1.143 | 1.143 | 1.116 | -0.7253025 | 1.174609 | -0.2147341 | 0.438363 | -1.174635 | 1.865795 | 1.106448 | 0.6807769 | 0.631124165 | 0.5296445 | 0.464698446 | 0.7214213 | 0.4214731 | 0.628211971 | 0.508933774 | 0.665171288 | 0.47598786 | 1.137145745 | 1.141159148
85:15 PPF:DEF, 3bar, 7.5mm/s, 1.2mm | 5 | 3 | 85 | 1.2 | 7.5 | 3 | 0.225 | 0.9054 | 1.1304 | 0.207 | 0.261 | 0.216 | 0.243 | 0.198 | 0.918 | 0.927 | 0.891 | 0.909 | 0.882 | 1.125 | 1.188 | 1.107 | 1.152 | 1.08 | -0.7253025 | 1.174609 | -0.2147341 | 0.438363 | -1.490647 | 2.011675 | 1.025249 | 0.6807769 | 0.631124165 | 0.5296445 | 0.464698446 | 0.7214213 | 0.4214731 | 0.628211971 | 0.508933774 | 0.665171288 | 0.47598786 | 1.137145745 | 1.141159148
85:15 PPF:DEF, 3bar, 7.5mm/s, 1.2mm | 5 | 4 | 85 | 1.2 | 7.5 | 3 | 0.2682 | 0.8784 | 1.1466 | 0.243 | 0.306 | 0.243 | 0.261 | 0.288 | 0.882 | 0.927 | 0.882 | 0.855 | 0.846 | 1.125 | 1.233 | 1.125 | 1.116 | 1.134 | -0.7253025 | 1.174609 | -0.2147341 | 0.438363 | -1.209748 | 1.890108 | 1.106448 | 0.6807769 | 0.631124165 | 0.5296445 | 0.464698446 | 0.7214213 | 0.4214731 | 0.628211971 | 0.508933774 | 0.665171288 | 0.47598786 | 1.137145745 | 1.141159148
85:15 PPF:DEF, 3bar, 7.5mm/s, 1.2mm | 6 | 1 | 85 | 1.2 | 7.5 | 3 | 0.369 | 0.8136 | 1.1826 | 0.306 | 0.324 | 0.468 | 0.369 | 0.378 | 0.774 | 0.792 | 0.774 | 0.792 | 0.936 | 1.08 | 1.116 | 1.242 | 1.161 | 1.314 | -0.7253025 | 1.174609 | -0.2147341 | 0.438363 | -0.554316 | 1.598347 | 1.28689 | 0.6807769 | 0.631124165 | 0.5296445 | 0.464698446 | 0.7214213 | 0.4214731 | 0.628211971 | 0.508933774 | 0.665171288 | 0.47598786 | 1.137145745 | 1.141159148
85:15 PPF:DEF, 3bar, 7.5mm/s, 1.2mm | 6 | 2 | 85 | 1.2 | 7.5 | 3 | 0.3024 | 0.8514 | 1.1538 | 0.306 | 0.297 | 0.342 | 0.27 | 0.297 | 0.891 | 0.864 | 0.855 | 0.891 | 0.756 | 1.197 | 1.161 | 1.197 | 1.161 | 1.053 | -0.7253025 | 1.174609 | -0.2147341 | 0.438363 | -0.9873691 | 1.768541 | 1.142536 | 0.6807769 | 0.631124165 | 0.5296445 | 0.464698446 | 0.7214213 | 0.4214731 | 0.628211971 | 0.508933774 | 0.665171288 | 0.47598786 | 1.137145745 | 1.141159148
85:15 PPF:DEF, 3bar, 7.5mm/s, 1.2mm | 6 | 3 | 85 | 1.2 | 7.5 | 3 | 0.3222 | 0.7812 | 1.1034 | 0.441 | 0.279 | 0.252 | 0.234 | 0.405 | 0.756 | 0.801 | 0.765 | 0.702 | 0.882 | 1.197 | 1.08 | 1.017 | 0.936 | 1.287 | -0.7253025 | 1.174609 | -0.2147341 | 0.438363 | -0.8586235 | 1.452467 | 0.8899175 | 0.6807769 | 0.631124165 | 0.5296445 | 0.464698446 | 0.7214213 | 0.4214731 | 0.628211971 | 0.508933774 | 0.665171288 | 0.47598786 | 1.137145745 | 1.141159148
85:15 PPF:DEF, 3bar, 7.5mm/s, 1.2mm | 6 | 4 | 85 | 1.2 | 7.5 | 3 | 0.27 | 0.8838 | 1.1538 | 0.279 | 0.288 | 0.234 | 0.324 | 0.225 | 0.873 | 0.9 | 0.882 | 0.873 | 0.891 | 1.152 | 1.188 | 1.116 | 1.197 | 1.116 | -0.7253025 | 1.174609 | -0.2147341 | 0.438363 | -1.198044 | 1.914421 | 1.142536 | 0.6807769 | 0.631124165 | 0.5296445 | 0.464698446 | 0.7214213 | 0.4214731 | 0.628211971 | 0.508933774 | 0.665171288 | 0.47598786 | 1.137145745 | 1.141159148
85:15 PPF:DEF, 3bar, 7.5mm/s, 1.2mm | 7 | 1 | 85 | 1.2 | 7.5 | 3 | 0.3636 | 0.7776 | 1.1412 | 0.36 | 0.405 | 0.414 | 0.288 | 0.351 | 0.783 | 0.693 | 0.855 | 0.81 | 0.747 | 1.143 | 1.098 | 1.269 | 1.098 | 1.098 | -0.7253025 | 1.174609 | -0.2147341 | 0.438363 | -0.5894284 | 1.436258 | 1.079382 | 0.6807769 | 0.631124165 | 0.5296445 | 0.464698446 | 0.7214213 | 0.4214731 | 0.628211971 | 0.508933774 | 0.665171288 | 0.47598786 | 1.137145745 | 1.141159148
85:15 PPF:DEF, 3bar, 7.5mm/s, 1.2mm | 7 | 2 | 85 | 1.2 | 7.5 | 3 | 0.2772 | 0.846 | 1.1232 | 0.288 | 0.333 | 0.216 | 0.261 | 0.288 | 0.828 | 0.81 | 0.837 | 0.882 | 0.873 | 1.116 | 1.143 | 1.053 | 1.143 | 1.161 | -0.7253025 | 1.174609 | -0.2147341 | 0.438363 | -1.151227 | 1.744228 | 0.9891607 | 0.6807769 | 0.631124165 | 0.5296445 | 0.464698446 | 0.7214213 | 0.4214731 | 0.628211971 | 0.508933774 | 0.665171288 | 0.47598786 | 1.137145745 | 1.141159148
85:15 PPF:DEF, 3bar, 7.5mm/s, 1.2mm | 7 | 3 | 85 | 1.2 | 7.5 | 3 | 0.3708 | 0.729 | 1.0998 | 0.378 | 0.351 | 0.405 | 0.423 | 0.297 | 0.648 | 0.765 | 0.693 | 0.801 | 0.738 | 1.026 | 1.116 | 1.098 | 1.224 | 1.035 | -0.7253025 | 1.174609 | -0.2147341 | 0.438363 | -0.5426118 | 1.217437 | 0.8718733 | 0.6807769 | 0.631124165 | 0.5296445 | 0.464698446 | 0.7214213 | 0.4214731 | 0.628211971 | 0.508933774 | 0.665171288 | 0.47598786 | 1.137145745 | 1.141159148
85:15 PPF:DEF, 3bar, 7.5mm/s, 1.2mm | 7 | 4 | 85 | 1.2 | 7.5 | 3 | 0.3348 | 0.7866 | 1.1214 | 0.315 | 0.351 | 0.414 | 0.351 | 0.243 | 0.783 | 0.783 | 0.747 | 0.828 | 0.792 | 1.098 | 1.134 | 1.161 | 1.179 | 1.035 | -0.7253025 | 1.174609 | -0.2147341 | 0.438363 | -0.7766946 | 1.47678 | 0.9801386 | 0.6807769 | 0.631124165 | 0.5296445 | 0.464698446 | 0.7214213 | 0.4214731 | 0.628211971 | 0.508933774 | 0.665171288 | 0.47598786 | 1.137145745 | 1.141159148
85:15 PPF:DEF, 3bar, 7.5mm/s, 1.2mm | 8 | 1 | 85 | 1.2 | 7.5 | 3 | 0.4158 | 0.6948 | 1.1106 | 0.477 | 0.585 | 0.288 | 0.378 | 0.351 | 0.612 | 0.756 | 0.738 | 0.711 | 0.657 | 1.089 | 1.341 | 1.026 | 1.089 | 1.008 | -0.7253025 | 1.174609 | -0.2147341 | 0.438363 | -0.2500084 | 1.063452 | 0.9260059 | 0.6807769 | 0.631124165 | 0.5296445 | 0.464698446 | 0.7214213 | 0.4214731 | 0.628211971 | 0.508933774 | 0.665171288 | 0.47598786 | 1.137145745 | 1.141159148
85:15 PPF:DEF, 3bar, 7.5mm/s, 1.2mm | 8 | 2 | 85 | 1.2 | 7.5 | 3 | 0.4608 | 0.7416 | 1.2024 | 0.477 | 0.621 | 0.414 | 0.504 | 0.288 | 0.603 | 0.747 | 0.774 | 0.684 | 0.9 | 1.08 | 1.368 | 1.188 | 1.188 | 1.188 | -0.7253025 | 1.174609 | -0.2147341 | 0.438363 | 0.04259504 | 1.274169 | 1.386133 | 0.6807769 | 0.631124165 | 0.5296445 | 0.464698446 | 0.7214213 | 0.4214731 | 0.628211971 | 0.508933774 | 0.665171288 | 0.47598786 | 1.137145745 | 1.141159148
85:15 PPF:DEF, 3bar, 7.5mm/s, 1.2mm | 8 | 3 | 85 | 1.2 | 7.5 | 3 | 0.4806 | 0.6282 | 1.1088 | 0.216 | 0.459 | 0.576 | 0.621 | 0.531 | 0.504 | 0.477 | 0.675 | 0.801 | 0.684 | 0.72 | 0.936 | 1.251 | 1.422 | 1.215 | -0.7253025 | 1.174609 | -0.2147341 | 0.438363 | 0.1713405 | 0.7635872 | 0.9169838 | 0.6807769 | 0.631124165 | 0.5296445 | 0.464698446 | 0.7214213 | 0.4214731 | 0.628211971 | 0.508933774 | 0.665171288 | 0.47598786 | 1.137145745 | 1.141159148
85:15 PPF:DEF, 3bar, 7.5mm/s, 1.2mm | 8 | 4 | 85 | 1.2 | 7.5 | 3 | 0.3294 | 0.7812 | 1.1106 | 0.288 | 0.351 | 0.306 | 0.369 | 0.333 | 0.675 | 0.837 | 0.801 | 0.819 | 0.774 | 0.963 | 1.188 | 1.107 | 1.188 | 1.107 | -0.7253025 | 1.174609 | -0.2147341 | 0.438363 | -0.811807 | 1.452467 | 0.9260059 | 0.6807769 | 0.631124165 | 0.5296445 | 0.464698446 | 0.7214213 | 0.4214731 | 0.628211971 | 0.508933774 | 0.665171288 | 0.47598786 | 1.137145745 | 1.141159148
85:15 PPF:DEF, 3bar, 7.5mm/s, 1.2mm | 9 | 1 | 85 | 1.2 | 7.5 | 3 | 0.423 | 0.6732 | 1.0962 | 0.459 | 0.315 | 0.459 | 0.315 | 0.567 | 0.459 | 0.774 | 0.693 | 0.765 | 0.675 | 0.918 | 1.089 | 1.152 | 1.08 | 1.242 | -0.7253025 | 1.174609 | -0.2147341 | 0.438363 | -0.2031919 | 0.9661988 | 0.8538291 | 0.6807769 | 0.631124165 | 0.5296445 | 0.464698446 | 0.7214213 | 0.4214731 | 0.628211971 | 0.508933774 | 0.665171288 | 0.47598786 | 1.137145745 | 1.141159148
85:15 PPF:DEF, 3bar, 7.5mm/s, 1.2mm | 9 | 2 | 85 | 1.2 | 7.5 | 3 | 0.378 | 0.765 | 1.143 | 0.369 | 0.387 | 0.324 | 0.252 | 0.558 | 0.729 | 0.801 | 0.828 | 0.783 | 0.684 | 1.098 | 1.188 | 1.152 | 1.035 | 1.242 | -0.7253025 | 1.174609 | -0.2147341 | 0.438363 | -0.4957953 | 1.379527 | 1.088404 | 0.6807769 | 0.631124165 | 0.5296445 | 0.464698446 | 0.7214213 | 0.4214731 | 0.628211971 | 0.508933774 | 0.665171288 | 0.47598786 | 1.137145745 | 1.141159148
85:15 PPF:DEF, 3bar, 7.5mm/s, 1.2mm | 9 | 3 | 85 | 1.2 | 7.5 | 3 | 0.441 | 0.6984 | 1.1394 | 0.522 | 0.441 | 0.405 | 0.414 | 0.423 | 0.675 | 0.657 | 0.738 | 0.639 | 0.783 | 1.197 | 1.098 | 1.143 | 1.053 | 1.206 | -0.7253025 | 1.174609 | -0.2147341 | 0.438363 | -0.08615048 | 1.079661 | 1.07036 | 0.6807769 | 0.631124165 | 0.5296445 | 0.464698446 | 0.7214213 | 0.4214731 | 0.628211971 | 0.508933774 | 0.665171288 | 0.47598786 | 1.137145745 | 1.141159148
85:15 PPF:DEF, 3bar, 7.5mm/s, 1.2mm | 9 | 4 | 85 | 1.2 | 7.5 | 3 | 0.4824 | 0.756 | 1.2384 | 0.531 | 0.396 | 0.513 | 0.54 | 0.432 | 0.765 | 0.909 | 0.639 | 0.702 | 0.765 | 1.296 | 1.305 | 1.152 | 1.242 | 1.197 | -0.7253025 | 1.174609 | -0.2147341 | 0.438363 | 0.1830447 | 1.339004 | 1.566575 | 0.6807769 | 0.631124165 | 0.5296445 | 0.464698446 | 0.7214213 | 0.4214731 | 0.628211971 | 0.508933774 | 0.665171288 | 0.47598786 | 1.137145745 | 1.141159148
85:15 PPF:DEF, 3bar, 7.5mm/s, 1.2mm | 10 | 1 | 85 | 1.2 | 7.5 | 3 | 0.504 | 0.6264 | 1.1304 | 0.702 | 0.414 | 0.504 | 0.396 | 0.504 | 0.612 | 0.576 | 0.585 | 0.693 | 0.666 | 1.314 | 0.99 | 1.089 | 1.089 | 1.17 | -0.7253025 | 1.174609 | -0.2147341 | 0.438363 | 0.3234943 | 0.7554827 | 1.025249 | 0.6807769 | 0.631124165 | 0.5296445 | 0.464698446 | 0.7214213 | 0.4214731 | 0.628211971 | 0.508933774 | 0.665171288 | 0.47598786 | 1.137145745 | 1.141159148
85:15 PPF:DEF, 3bar, 7.5mm/s, 1.2mm | 10 | 2 | 85 | 1.2 | 7.5 | 3 | 0.4374 | 0.6372 | 1.0746 | 0.396 | 0.333 | 0.396 | 0.513 | 0.549 | 0.522 | 0.648 | 0.774 | 0.45 | 0.792 | 0.918 | 0.981 | 1.17 | 0.963 | 1.341 | -0.7253025 | 1.174609 | -0.2147341 | 0.438363 | -0.1095588 | 0.8041095 | 0.7455639 | 0.6807769 | 0.631124165 | 0.5296445 | 0.464698446 | 0.7214213 | 0.4214731 | 0.628211971 | 0.508933774 | 0.665171288 | 0.47598786 | 1.137145745 | 1.141159148
85:15 PPF:DEF, 3bar, 7.5mm/s, 1.2mm | 10 | 3 | 85 | 1.2 | 7.5 | 3 | 0.5796 | 0.6282 | 1.2078 | 0.612 | 0.261 | 0.657 | 0.648 | 0.72 | 0.414 | 0.486 | 0.648 | 0.9 | 0.693 | 1.026 | 0.747 | 1.305 | 1.548 | 1.413 | -0.7253025 | 1.174609 | -0.2147341 | 0.438363 | 0.8150681 | 0.7635872 | 1.4132 | 0.6807769 | 0.631124165 | 0.5296445 | 0.464698446 | 0.7214213 | 0.4214731 | 0.628211971 | 0.508933774 | 0.665171288 | 0.47598786 | 1.137145745 | 1.141159148
85:15 PPF:DEF, 3bar, 7.5mm/s, 1.2mm | 10 | 4 | 85 | 1.2 | 7.5 | 3 | 0.5436 | 0.5706 | 1.1142 | 0.45 | 0.549 | 0.594 | 0.558 | 0.567 | 0.432 | 0.531 | 0.549 | 0.756 | 0.585 | 0.882 | 1.08 | 1.143 | 1.314 | 1.152 | -0.7253025 | 1.174609 | -0.2147341 | 0.438363 | 0.5809854 | 0.5042443 | 0.9440501 | 0.6807769 | 0.631124165 | 0.5296445 | 0.464698446 | 0.7214213 | 0.4214731 | 0.628211971 | 0.508933774 | 0.665171288 | 0.47598786 | 1.137145745 | 1.141159148
85:15 PPF:DEF, 3bar, 7.5mm/s, 1.2mm
85:15 PPF:DEF, 3bar, 7.5mm/s, 1mm | 1 | 1 | 85 | 1 | 7.5 | 3 | 0.5904 | 0.3618 | 0.9522 | 0.585 | 0.603 | 0.594 | 0.594 | 0.576 | 0.369 | 0.333 | 0.369 | 0.369 | 0.369 | 0.954 | 0.936 | 0.963 | 0.963 | 0.945 | -0.7253025 | 0.2349219 | -0.2147341 | 0.438363 | 0.8852929 | -0.4358739 | 0.1320608 | 0.4881769 | 0.434324165 | 0.5296445 | 0.464698446 | 0.5207384 | 0.4214731 | 0.434800268 | 0.512744033 | 0.468587691 | 0.482237325 | 0.947544301 | 0.950825016
85:15 PPF:DEF, 3bar, 7.5mm/s, 1mm | 1 | 2 | 85 | 1 | 7.5 | 3 | 0.5724 | 0.3618 | 0.9342 | 0.558 | 0.576 | 0.576 | 0.576 | 0.576 | 0.36 | 0.396 | 0.342 | 0.369 | 0.342 | 0.918 | 0.972 | 0.918 | 0.945 | 0.918 | -0.7253025 | 0.2349219 | -0.2147341 | 0.438363 | 0.7682516 | -0.4358739 | 0.04183975 | 0.4881769 | 0.434324165 | 0.5296445 | 0.464698446 | 0.5207384 | 0.4214731 | 0.434800268 | 0.512744033 | 0.468587691 | 0.482237325 | 0.947544301 | 0.950825016
85:15 PPF:DEF, 3bar, 7.5mm/s, 1mm | 1 | 3 | 85 | 1 | 7.5 | 3 | 0.5328 | 0.4086 | 0.9414 | 0.54 | 0.531 | 0.54 | 0.531 | 0.522 | 0.387 | 0.414 | 0.396 | 0.414 | 0.432 | 0.927 | 0.945 | 0.936 | 0.945 | 0.954 | -0.7253025 | 0.2349219 | -0.2147341 | 0.438363 | 0.5107605 | -0.2251577 | 0.07792817 | 0.4881769 | 0.434324165 | 0.5296445 | 0.464698446 | 0.5207384 | 0.4214731 | 0.434800268 | 0.512744033 | 0.468587691 | 0.482237325 | 0.947544301 | 0.950825016
85:15 PPF:DEF, 3bar, 7.5mm/s, 1mm | 1 | 4 | 85 | 1 | 7.5 | 3 | 0.5076 | 0.4374 | 0.945 | 0.504 | 0.495 | 0.495 | 0.522 | 0.522 | 0.423 | 0.45 | 0.432 | 0.45 | 0.432 | 0.927 | 0.945 | 0.927 | 0.972 | 0.954 | -0.7253025 | 0.2349219 | -0.2147341 | 0.438363 | 0.3469026 | -0.09548626 | 0.09597238 | 0.4881769 | 0.434324165 | 0.5296445 | 0.464698446 | 0.5207384 | 0.4214731 | 0.434800268 | 0.512744033 | 0.468587691 | 0.482237325 | 0.947544301 | 0.950825016
85:15 PPF:DEF, 3bar, 7.5mm/s, 1mm | 2 | 1 | 85 | 1 | 7.5 | 3 | 0.3708 | 0.558 | 0.9288 | 0.342 | 0.378 | 0.378 | 0.387 | 0.369 | 0.576 | 0.549 | 0.558 | 0.549 | 0.558 | 0.918 | 0.927 | 0.936 | 0.936 | 0.927 | -0.7253025 | 0.2349219 | -0.2147341 | 0.438363 | -0.5426118 | 0.447513 | 0.01477344 | 0.4881769 | 0.434324165 | 0.5296445 | 0.464698446 | 0.5207384 | 0.4214731 | 0.434800268 | 0.512744033 | 0.468587691 | 0.482237325 | 0.947544301 | 0.950825016
85:15 PPF:DEF, 3bar, 7.5mm/s, 1mm | 2 | 2 | 85 | 1 | 7.5 | 3 | 0.3762 | 0.5544 | 0.9306 | 0.324 | 0.405 | 0.369 | 0.378 | 0.405 | 0.576 | 0.54 | 0.567 | 0.54 | 0.549 | 0.9 | 0.945 | 0.936 | 0.918 | 0.954 | -0.7253025 | 0.2349219 | -0.2147341 | 0.438363 | -0.5074994 | 0.4313041 | 0.02379554 | 0.4881769 | 0.434324165 | 0.5296445 | 0.464698446 | 0.5207384 | 0.4214731 | 0.434800268 | 0.512744033 | 0.468587691 | 0.482237325 | 0.947544301 | 0.950825016
85:15 PPF:DEF, 3bar, 7.5mm/s, 1mm | 2 | 3 | 85 | 1 | 7.5 | 3 | 0.3852 | 0.5562 | 0.9414 | 0.324 | 0.441 | 0.378 | 0.387 | 0.396 | 0.594 | 0.531 | 0.567 | 0.549 | 0.54 | 0.918 | 0.972 | 0.945 | 0.936 | 0.936 | -0.7253025 | 0.2349219 | -0.2147341 | 0.438363 | -0.4489787 | 0.4394085 | 0.07792817 | 0.4881769 | 0.434324165 | 0.5296445 | 0.464698446 | 0.5207384 | 0.4214731 | 0.434800268 | 0.512744033 | 0.468587691 | 0.482237325 | 0.947544301 | 0.950825016
85:15 PPF:DEF, 3bar, 7.5mm/s, 1mm | 2 | 4 | 85 | 1 | 7.5 | 3 | 0.3726 | 0.5562 | 0.9288 | 0.333 | 0.414 | 0.36 | 0.369 | 0.387 | 0.54 | 0.567 | 0.558 | 0.558 | 0.558 | 0.873 | 0.981 | 0.918 | 0.927 | 0.945 | -0.7253025 | 0.2349219 | -0.2147341 | 0.438363 | -0.5309077 | 0.4394085 | 0.01477344 | 0.4881769 | 0.434324165 | 0.5296445 | 0.464698446 | 0.5207384 | 0.4214731 | 0.434800268 | 0.512744033 | 0.468587691 | 0.482237325 | 0.947544301 | 0.950825016
85:15 PPF:DEF, 3bar, 7.5mm/s, 1mm | 3 | 1 | 85 | 1 | 7.5 | 3 | 0.4014 | 0.5346 | 0.936 | 0.378 | 0.405 | 0.396 | 0.423 | 0.405 | 0.54 | 0.576 | 0.504 | 0.54 | 0.513 | 0.918 | 0.981 | 0.9 | 0.963 | 0.918 | -0.7253025 | 0.2349219 | -0.2147341 | 0.438363 | -0.3436415 | 0.3421549 | 0.05086186 | 0.4881769 | 0.434324165 | 0.5296445 | 0.464698446 | 0.5207384 | 0.4214731 | 0.434800268 | 0.512744033 | 0.468587691 | 0.482237325 | 0.947544301 | 0.950825016
85:15 PPF:DEF, 3bar, 7.5mm/s, 1mm | 3 | 2 | 85 | 1 | 7.5 | 3 | 0.405 | 0.522 | 0.927 | 0.405 | 0.405 | 0.405 | 0.396 | 0.414 | 0.504 | 0.549 | 0.504 | 0.54 | 0.513 | 0.909 | 0.954 | 0.909 | 0.936 | 0.927 | -0.7253025 | 0.2349219 | -0.2147341 | 0.438363 | -0.3202332 | 0.2854237 | 0.005751337 | 0.4881769 | 0.434324165 | 0.5296445 | 0.464698446 | 0.5207384 | 0.4214731 | 0.434800268 | 0.512744033 | 0.468587691 | 0.482237325 | 0.947544301 | 0.950825016
85:15 PPF:DEF, 3bar, 7.5mm/s, 1mm | 3 | 3 | 85 | 1 | 7.5 | 3 | 0.4032 | 0.5256 | 0.9288 | 0.414 | 0.396 | 0.396 | 0.405 | 0.405 | 0.522 | 0.549 | 0.504 | 0.558 | 0.495 | 0.936 | 0.945 | 0.9 | 0.963 | 0.9 | -0.7253025 | 0.2349219 | -0.2147341 | 0.438363 | -0.3319374 | 0.3016326 | 0.01477344 | 0.4881769 | 0.434324165 | 0.5296445 | 0.464698446 | 0.5207384 | 0.4214731 | 0.434800268 | 0.512744033 | 0.468587691 | 0.482237325 | 0.947544301 | 0.950825016
85:15 PPF:DEF, 3bar, 7.5mm/s, 1mm | 3 | 4 | 85 | 1 | 7.5 | 3 | 0.4158 | 0.5256 | 0.9414 | 0.405 | 0.405 | 0.423 | 0.414 | 0.432 | 0.522 | 0.549 | 0.504 | 0.549 | 0.504 | 0.927 | 0.954 | 0.927 | 0.963 | 0.936 | -0.7253025 | 0.2349219 | -0.2147341 | 0.438363 | -0.2500084 | 0.3016326 | 0.07792817 | 0.4881769 | 0.434324165 | 0.5296445 | 0.464698446 | 0.5207384 | 0.4214731 | 0.434800268 | 0.512744033 | 0.468587691 | 0.482237325 | 0.947544301 | 0.950825016
85:15 PPF:DEF, 3bar, 7.5mm/s, 1mm | 4 | 1 | 85 | 1 | 7.5 | 3 | 0.2916 | 0.666 | 0.9576 | 0.333 | 0.252 | 0.279 | 0.306 | 0.288 | 0.666 | 0.666 | 0.666 | 0.675 | 0.657 | 0.999 | 0.918 | 0.945 | 0.981 | 0.945 | -0.7253025 | 0.2349219 | -0.2147341 | 0.438363 | -1.057594 | 0.933781 | 0.1591271 | 0.4881769 | 0.434324165 | 0.5296445 | 0.464698446 | 0.5207384 | 0.4214731 | 0.434800268 | 0.512744033 | 0.468587691 | 0.482237325 | 0.947544301 | 0.950825016
85:15 PPF:DEF, 3bar, 7.5mm/s, 1mm | 4 | 2 | 85 | 1 | 7.5 | 3 | 0.3024 | 0.6318 | 0.9342 | 0.324 | 0.324 | 0.297 | 0.279 | 0.288 | 0.639 | 0.576 | 0.639 | 0.675 | 0.63 | 0.963 | 0.9 | 0.936 | 0.954 | 0.918 | -0.7253025 | 0.2349219 | -0.2147341 | 0.438363 | -0.9873691 | 0.7797961 | 0.04183975 | 0.4881769 | 0.434324165 | 0.5296445 | 0.464698446 | 0.5207384 | 0.4214731 | 0.434800268 | 0.512744033 | 0.468587691 | 0.482237325 | 0.947544301 | 0.950825016
85:15 PPF:DEF, 3bar, 7.5mm/s, 1mm | 4 | 3 | 85 | 1 | 7.5 | 3 | 0.3222 | 0.6246 | 0.9468 | 0.288 | 0.387 | 0.324 | 0.297 | 0.315 | 0.657 | 0.558 | 0.666 | 0.612 | 0.63 | 0.945 | 0.945 | 0.99 | 0.909 | 0.945 | -0.7253025 | 0.2349219 | -0.2147341 | 0.438363 | -0.8586235 | 0.7473783 | 0.1049945 | 0.4881769 | 0.434324165 | 0.5296445 | 0.464698446 | 0.5207384 | 0.4214731 | 0.434800268 | 0.512744033 | 0.468587691 | 0.482237325 | 0.947544301 | 0.950825016
85:15 PPF:DEF, 3bar, 7.5mm/s, 1mm | 4 | 4 | 85 | 1 | 7.5 | 3 | 0.3366 | 0.6264 | 0.963 | 0.306 | 0.423 | 0.306 | 0.324 | 0.324 | 0.522 | 0.657 | 0.675 | 0.621 | 0.657 | 0.828 | 1.08 | 0.981 | 0.945 | 0.981 | -0.7253025 | 0.2349219 | -0.2147341 | 0.438363 | -0.7649904 | 0.7554827 | 0.1861934 | 0.4881769 | 0.434324165 | 0.5296445 | 0.464698446 | 0.5207384 | 0.4214731 | 0.434800268 | 0.512744033 | 0.468587691 | 0.482237325 | 0.947544301 | 0.950825016
85:15 PPF:DEF, 3bar, 7.5mm/s, 1mm | 5 | 1 | 85 | 1 | 7.5 | 3 | 0.3258 | 0.6354 | 0.9612 | 0.369 | 0.288 | 0.351 | 0.288 | 0.333 | 0.63 | 0.639 | 0.621 | 0.648 | 0.639 | 0.999 | 0.927 | 0.972 | 0.936 | 0.972 | -0.7253025 | 0.2349219 | -0.2147341 | 0.438363 | -0.8352153 | 0.7960051 | 0.1771713 | 0.4881769 | 0.434324165 | 0.5296445 | 0.464698446 | 0.5207384 | 0.4214731 | 0.434800268 | 0.512744033 | 0.468587691 | 0.482237325 | 0.947544301 | 0.950825016
85:15 PPF:DEF, 3bar, 7.5mm/s, 1mm | 5 | 2 | 85 | 1 | 7.5 | 3 | 0.3312 | 0.603 | 0.9342 | 0.306 | 0.342 | 0.342 | 0.306 | 0.36 | 0.585 | 0.603 | 0.603 | 0.585 | 0.639 | 0.891 | 0.945 | 0.945 | 0.891 | 0.999 | -0.7253025 | 0.2349219 | -0.2147341 | 0.438363 | -0.8001029 | 0.6501247 | 0.04183975 | 0.4881769 | 0.434324165 | 0.5296445 | 0.464698446 | 0.5207384 | 0.4214731 | 0.434800268 | 0.512744033 | 0.468587691 | 0.482237325 | 0.947544301 | 0.950825016
85:15 PPF:DEF, 3bar, 7.5mm/s, 1mm | 5 | 3 | 85 | 1 | 7.5 | 3 | 0.3456 | 0.5922 | 0.9378 | 0.351 | 0.351 | 0.333 | 0.333 | 0.36 | 0.603 | 0.621 | 0.585 | 0.612 | 0.54 | 0.954 | 0.972 | 0.918 | 0.945 | 0.9 | -0.7253025 | 0.2349219 | -0.2147341 | 0.438363 | -0.7064698 | 0.6014979 | 0.05988396 | 0.4881769 | 0.434324165 | 0.5296445 | 0.464698446 | 0.5207384 | 0.4214731 | 0.434800268 | 0.512744033 | 0.468587691 | 0.482237325 | 0.947544301 | 0.950825016
85:15 PPF:DEF, 3bar, 7.5mm/s, 1mm | 5 | 4 | 85 | 1 | 7.5 | 3 | 0.3312 | 0.5994 | 0.9306 | 0.369 | 0.315 | 0.333 | 0.297 | 0.342 | 0.603 | 0.603 | 0.612 | 0.612 | 0.567 | 0.972 | 0.918 | 0.945 | 0.909 | 0.909 | -0.7253025 | 0.2349219 | -0.2147341 | 0.438363 | -0.8001029 | 0.6339157 | 0.02379554 | 0.4881769 | 0.434324165 | 0.5296445 | 0.464698446 | 0.5207384 | 0.4214731 | 0.434800268 | 0.512744033 | 0.468587691 | 0.482237325 | 0.947544301 | 0.950825016
85:15 PPF:DEF, 3bar, 7.5mm/s, 1mm | 6 | 1 | 85 | 1 | 7.5 | 3 | 0.3186 | 0.6138 | 0.9324 | 0.333 | 0.306 | 0.342 | 0.279 | 0.333 | 0.702 | 0.549 | 0.621 | 0.594 | 0.603 | 1.035 | 0.855 | 0.963 | 0.873 | 0.936 | -0.7253025 | 0.2349219 | -0.2147341 | 0.438363 | -0.8820318 | 0.6987515 | 0.03281765 | 0.4881769 | 0.434324165 | 0.5296445 | 0.464698446 | 0.5207384 | 0.4214731 | 0.434800268 | 0.512744033 | 0.468587691 | 0.482237325 | 0.947544301 | 0.950825016
85:15 PPF:DEF, 3bar, 7.5mm/s, 1mm | 6 | 2 | 85 | 1 | 7.5 | 3 | 0.3726 | 0.5562 | 0.9288 | 0.333 | 0.639 | 0.306 | 0.27 | 0.315 | 0.558 | 0.387 | 0.612 | 0.621 | 0.603 | 0.891 | 1.026 | 0.918 | 0.891 | 0.918 | -0.7253025 | 0.2349219 | -0.2147341 | 0.438363 | -0.5309077 | 0.4394085 | 0.01477344 | 0.4881769 | 0.434324165 | 0.5296445 | 0.464698446 | 0.5207384 | 0.4214731 | 0.434800268 | 0.512744033 | 0.468587691 | 0.482237325 | 0.947544301 | 0.950825016
85:15 PPF:DEF, 3bar, 7.5mm/s, 1mm | 6 | 3 | 85 | 1 | 7.5 | 3 | 0.3582 | 0.5706 | 0.9288 | 0.315 | 0.558 | 0.306 | 0.279 | 0.333 | 0.603 | 0.441 | 0.585 | 0.621 | 0.603 | 0.918 | 0.999 | 0.891 | 0.9 | 0.936 | -0.7253025 | 0.2349219 | -0.2147341 | 0.438363 | -0.6245408 | 0.5042443 | 0.01477344 | 0.4881769 | 0.434324165 | 0.5296445 | 0.464698446 | 0.5207384 | 0.4214731 | 0.434800268 | 0.512744033 | 0.468587691 | 0.482237325 | 0.947544301 | 0.950825016
85:15 PPF:DEF, 3bar, 7.5mm/s, 1mm | 6 | 4 | 85 | 1 | 7.5 | 3 | 0.36 | 0.576 | 0.936 | 0.396 | 0.342 | 0.333 | 0.342 | 0.387 | 0.54 | 0.594 | 0.585 | 0.54 | 0.621 | 0.936 | 0.936 | 0.918 | 0.882 | 1.008 | -0.7253025 | 0.2349219 | -0.2147341 | 0.438363 | -0.6128367 | 0.5285577 | 0.05086186 | 0.4881769 | 0.434324165 | 0.5296445 | 0.464698446 | 0.5207384 | 0.4214731 | 0.434800268 | 0.512744033 | 0.468587691 | 0.482237325 | 0.947544301 | 0.950825016
85:15 PPF:DEF, 3bar, 7.5mm/s, 1mm | 7 | 1 | 85 | 1 | 7.5 | 3 | 0.3168 | 0.6066 | 0.9234 | 0.342 | 0.333 | 0.324 | 0.279 | 0.306 | 0.603 | 0.603 | 0.594 | 0.639 | 0.594 | 0.945 | 0.936 | 0.918 | 0.918 | 0.9 | -0.7253025 | 0.2349219 | -0.2147341 | 0.438363 | -0.893736 | 0.6663336 | -0.01229287 | 0.4881769 | 0.434324165 | 0.5296445 | 0.464698446 | 0.5207384 | 0.4214731 | 0.434800268 | 0.512744033 | 0.468587691 | 0.482237325 | 0.947544301 | 0.950825016
85:15 PPF:DEF, 3bar, 7.5mm/s, 1mm | 7 | 2 | 85 | 1 | 7.5 | 3 | 0.3024 | 0.6408 | 0.9432 | 0.315 | 0.279 | 0.315 | 0.297 | 0.306 | 0.675 | 0.63 | 0.621 | 0.648 | 0.63 | 0.99 | 0.909 | 0.936 | 0.945 | 0.936 | -0.7253025 | 0.2349219 | -0.2147341 | 0.438363 | -0.9873691 | 0.8203185 | 0.08695027 | 0.4881769 | 0.434324165 | 0.5296445 | 0.464698446 | 0.5207384 | 0.4214731 | 0.434800268 | 0.512744033 | 0.468587691 | 0.482237325 | 0.947544301 | 0.950825016
85:15 PPF:DEF, 3bar, 7.5mm/s, 1mm | 7 | 3 | 85 | 1 | 7.5 | 3 | 0.261 | 0.6372 | 0.8982 | 0.261 | 0.261 | 0.234 | 0.279 | 0.27 | 0.513 | 0.648 | 0.684 | 0.684 | 0.657 | 0.774 | 0.909 | 0.918 | 0.963 | 0.927 | -0.7253025 | 0.2349219 | -0.2147341 | 0.438363 | -1.256564 | 0.8041095 | -0.1386023 | 0.4881769 | 0.434324165 | 0.5296445 | 0.464698446 | 0.5207384 | 0.4214731 | 0.434800268 | 0.512744033 | 0.468587691 | 0.482237325 | 0.947544301 | 0.950825016
85:15 PPF:DEF, 3bar, 7.5mm/s, 1mm | 7 | 4 | 85 | 1 | 7.5 | 3 | 0.279 | 0.6552 | 0.9342 | 0.306 | 0.279 | 0.252 | 0.252 | 0.306 | 0.648 | 0.684 | 0.657 | 0.657 | 0.63 | 0.954 | 0.963 | 0.909 | 0.909 | 0.936 | -0.7253025 | 0.2349219 | -0.2147341 | 0.438363 | -1.139523 | 0.8851542 | 0.04183975 | 0.4881769 | 0.434324165 | 0.5296445 | 0.464698446 | 0.5207384 | 0.4214731 | 0.434800268 | 0.512744033 | 0.468587691 | 0.482237325 | 0.947544301 | 0.950825016
85:15 PPF:DEF, 3bar, 7.5mm/s, 1mm | 8 | 1 | 85 | 1 | 7.5 | 3 | 0.3348 | 0.612 | 0.9468 | 0.333 | 0.36 | 0.27 | 0.324 | 0.387 | 0.675 | 0.495 | 0.612 | 0.648 | 0.63 | 1.008 | 0.855 | 0.882 | 0.972 | 1.017 | -0.7253025 | 0.2349219 | -0.2147341 | 0.438363 | -0.7766946 | 0.690647 | 0.1049945 | 0.4881769 | 0.434324165 | 0.5296445 | 0.464698446 | 0.5207384 | 0.4214731 | 0.434800268 | 0.512744033 | 0.468587691 | 0.482237325 | 0.947544301 | 0.950825016
85:15 PPF:DEF, 3bar, 7.5mm/s, 1mm | 8 | 2 | 85 | 1 | 7.5 | 3 | 0.378 | 0.54 | 0.918 | 0.441 | 0.567 | 0.261 | 0.351 | 0.27 | 0.387 | 0.648 | 0.603 | 0.522 | 0.54 | 0.828 | 1.215 | 0.864 | 0.873 | 0.81 | -0.7253025 | 0.2349219 | -0.2147341 | 0.438363 | -0.4957953 | 0.3664683 | -0.03935918 | 0.4881769 | 0.434324165 | 0.5296445 | 0.464698446 | 0.5207384 | 0.4214731 | 0.434800268 | 0.512744033 | 0.468587691 | 0.482237325 | 0.947544301 | 0.950825016
85:15 PPF:DEF, 3bar, 7.5mm/s, 1mm | 8 | 3 | 85 | 1 | 7.5 | 3 | 0.3366 | 0.5346 | 0.8712 | 0.414 | 0.333 | 0.342 | 0.27 | 0.324 | 0.549 | 0.378 | 0.468 | 0.648 | 0.63 | 0.963 | 0.711 | 0.81 | 0.918 | 0.954 | -0.7253025 | 0.2349219 | -0.2147341 | 0.438363 | -0.7649904 | 0.3421549 | -0.2739339 | 0.4881769 | 0.434324165 | 0.5296445 | 0.464698446 | 0.5207384 | 0.4214731 | 0.434800268 | 0.512744033 | 0.468587691 | 0.482237325 | 0.947544301 | 0.950825016
85:15 PPF:DEF, 3bar, 7.5mm/s, 1mm | 8 | 4 | 85 | 1 | 7.5 | 3 | 0.4014 | 0.5616 | 0.963 | 0.387 | 0.549 | 0.342 | 0.333 | 0.396 | 0.369 | 0.675 | 0.657 | 0.576 | 0.531 | 0.756 | 1.224 | 0.999 | 0.909 | 0.927 | -0.7253025 | 0.2349219 | -0.2147341 | 0.438363 | -0.3436415 | 0.4637219 | 0.1861934 | 0.4881769 | 0.434324165 | 0.5296445 | 0.464698446 | 0.5207384 | 0.4214731 | 0.434800268 | 0.512744033 | 0.468587691 | 0.482237325 | 0.947544301 | 0.950825016
85:15 PPF:DEF, 3bar, 7.5mm/s, 1mm | 9 | 1 | 85 | 1 | 7.5 | 3 | 0.387 | 0.5256 | 0.9126 | 0.396 | 0.252 | 0.387 | 0.567 | 0.333 | 0.576 | 0.603 | 0.459 | 0.513 | 0.477 | 0.972 | 0.855 | 0.846 | 1.08 | 0.81 | -0.7253025 | 0.2349219 | -0.2147341 | 0.438363 | -0.4372746 | 0.3016326 | -0.06642549 | 0.4881769 | 0.434324165 | 0.5296445 | 0.464698446 | 0.5207384 | 0.4214731 | 0.434800268 | 0.512744033 | 0.468587691 | 0.482237325 | 0.947544301 | 0.950825016
85:15 PPF:DEF, 3bar, 7.5mm/s, 1mm | 9 | 2 | 85 | 1 | 7.5 | 3 | 0.4194 | 0.5418 | 0.9612 | 0.585 | 0.441 | 0.333 | 0.369 | 0.369 | 0.378 | 0.558 | 0.612 | 0.621 | 0.54 | 0.963 | 0.999 | 0.945 | 0.99 | 0.909 | -0.7253025 | 0.2349219 | -0.2147341 | 0.438363 | -0.2266001 | 0.3745728 | 0.1771713 | 0.4881769 | 0.434324165 | 0.5296445 | 0.464698446 | 0.5207384 | 0.4214731 | 0.434800268 | 0.512744033 | 0.468587691 | 0.482237325 | 0.947544301 | 0.950825016
85:15 PPF:DEF, 3bar, 7.5mm/s, 1mm | 9 | 3 | 85 | 1 | 7.5 | 3 | 0.4014 | 0.5238 | 0.9252 | 0.513 | 0.477 | 0.315 | 0.36 | 0.342 | 0.351 | 0.531 | 0.567 | 0.612 | 0.558 | 0.864 | 1.008 | 0.882 | 0.972 | 0.9 | -0.7253025 | 0.2349219 | -0.2147341 | 0.438363 | -0.3436415 | 0.2935281 | -0.003270767 | 0.4881769 | 0.434324165 | 0.5296445 | 0.464698446 | 0.5207384 | 0.4214731 | 0.434800268 | 0.512744033 | 0.468587691 | 0.482237325 | 0.947544301 | 0.950825016
85:15 PPF:DEF, 3bar, 7.5mm/s, 1mm | 9 | 4 | 85 | 1 | 7.5 | 3 | 0.3654 | 0.5256 | 0.891 | 0.414 | 0.324 | 0.369 | 0.36 | 0.36 | 0.288 | 0.621 | 0.558 | 0.585 | 0.576 | 0.702 | 0.945 | 0.927 | 0.945 | 0.936 | -0.7253025 | 0.2349219 | -0.2147341 | 0.438363 | -0.5777242 | 0.3016326 | -0.1746907 | 0.4881769 | 0.434324165 | 0.5296445 | 0.464698446 | 0.5207384 | 0.4214731 | 0.434800268 | 0.512744033 | 0.468587691 | 0.482237325 | 0.947544301 | 0.950825016
85:15 PPF:DEF, 3bar, 7.5mm/s, 1mm | 10 | 1 | 85 | 1 | 7.5 | 3 | 0.3762 | 0.5724 | 0.9486 | 0.315 | 0.351 | 0.495 | 0.315 | 0.405 | 0.648 | 0.558 | 0.495 | 0.639 | 0.522 | 0.963 | 0.909 | 0.99 | 0.954 | 0.927 | -0.7253025 | 0.2349219 | -0.2147341 | 0.438363 | -0.5074994 | 0.5123487 | 0.1140166 | 0.4881769 | 0.434324165 | 0.5296445 | 0.464698446 | 0.5207384 | 0.4214731 | 0.434800268 | 0.512744033 | 0.468587691 | 0.482237325 | 0.947544301 | 0.950825016
85:15 PPF:DEF, 3bar, 7.5mm/s, 1mm | 10 | 2 | 85 | 1 | 7.5 | 3 | 0.3942 | 0.5094 | 0.9036 | 0.351 | 0.495 | 0.252 | 0.441 | 0.432 | 0.495 | 0.459 | 0.477 | 0.639 | 0.477 | 0.846 | 0.954 | 0.729 | 1.08 | 0.909 | -0.7253025 | 0.2349219 | -0.2147341 | 0.438363 | -0.390458 | 0.2286924 | -0.111536 | 0.4881769 | 0.434324165 | 0.5296445 | 0.464698446 | 0.5207384 | 0.4214731 | 0.434800268 | 0.512744033 | 0.468587691 | 0.482237325 | 0.947544301 | 0.950825016
85:15 PPF:DEF, 3bar, 7.5mm/s, 1mm | 10 | 3 | 85 | 1 | 7.5 | 3 | 0.3582 | 0.5292 | 0.8874 | 0.306 | 0.342 | 0.414 | 0.396 | 0.333 | 0.594 | 0.387 | 0.558 | 0.612 | 0.495 | 0.9 | 0.729 | 0.972 | 1.008 | 0.828 | -0.7253025 | 0.2349219 | -0.2147341 | 0.438363 | -0.6245408 | 0.3178415 | -0.1927349 | 0.4881769 | 0.434324165 | 0.5296445 | 0.464698446 | 0.5207384 | 0.4214731 | 0.434800268 | 0.512744033 | 0.468587691 | 0.482237325 | 0.947544301 | 0.950825016
85:15 PPF:DEF, 3bar, 7.5mm/s, 1mm | 10 | 4 | 85 | 1 | 7.5 | 3 | 0.387 | 0.5328 | 0.9198 | 0.351 | 0.45 | 0.423 | 0.414 | 0.297 | 0.567 | 0.585 | 0.594 | 0.396 | 0.522 | 0.918 | 1.035 | 1.017 | 0.81 | 0.819 | -0.7253025 | 0.2349219 | -0.2147341 | 0.438363 | -0.4372746 | 0.3340505 | -0.03033708 | 0.4881769 | 0.434324165 | 0.5296445 | 0.464698446 | 0.5207384 | 0.4214731 | 0.434800268 | 0.512744033 | 0.468587691 | 0.482237325 | 0.947544301 | 0.950825016
85:15 PPF:DEF, 3bar, 7.5mm/s, 1mm
85:15 PPF:DEF, 3bar, 7.5mm/s, 0.8mm | 1 | 1 | 85 | 0.8 | 7.5 | 3 | 0.504 | 0.2574 | 0.7614 | 0.495 | 0.504 | 0.513 | 0.495 | 0.513 | 0.252 | 0.252 | 0.252 | 0.288 | 0.243 | 0.747 | 0.756 | 0.765 | 0.783 | 0.756 | -0.7253025 | -0.7047656 | -0.2147341 | 0.438363 | 0.3234943 | -0.9059329 | -0.8242822 | 0.2955769 | 0.237524165 | 0.5296445 | 0.464698446 | 0.3200555 | 0.4214731 | 0.241388565 | 0.516554293 | 0.272004095 | 0.488486789 | 0.757942858 | 0.760490884
85:15 PPF:DEF, 3bar, 7.5mm/s, 0.8mm | 1 | 2 | 85 | 0.8 | 7.5 | 3 | 0.477 | 0.2718 | 0.7488 | 0.45 | 0.459 | 0.468 | 0.495 | 0.513 | 0.288 | 0.261 | 0.288 | 0.252 | 0.27 | 0.738 | 0.72 | 0.756 | 0.747 | 0.783 | -0.7253025 | -0.7047656 | -0.2147341 | 0.438363 | 0.1479323 | -0.8410972 | -0.8874369 | 0.2955769 | 0.237524165 | 0.5296445 | 0.464698446 | 0.3200555 | 0.4214731 | 0.241388565 | 0.516554293 | 0.272004095 | 0.488486789 | 0.757942858 | 0.760490884
85:15 PPF:DEF, 3bar, 7.5mm/s, 0.8mm | 1 | 3 | 85 | 0.8 | 7.5 | 3 | 0.4482 | 0.2952 | 0.7434 | 0.441 | 0.423 | 0.441 | 0.477 | 0.459 | 0.279 | 0.306 | 0.288 | 0.306 | 0.297 | 0.72 | 0.729 | 0.729 | 0.783 | 0.756 | -0.7253025 | -0.7047656 | -0.2147341 | 0.438363 | -0.03933393 | -0.7357391 | -0.9145033 | 0.2955769 | 0.237524165 | 0.5296445 | 0.464698446 | 0.3200555 | 0.4214731 | 0.241388565 | 0.516554293 | 0.272004095 | 0.488486789 | 0.757942858 | 0.760490884
85:15 PPF:DEF, 3bar, 7.5mm/s, 0.8mm | 1 | 4 | 85 | 0.8 | 7.5 | 3 | 0.4374 | 0.2988 | 0.7362 | 0.423 | 0.423 | 0.45 | 0.441 | 0.45 | 0.306 | 0.306 | 0.306 | 0.279 | 0.297 | 0.729 | 0.729 | 0.756 | 0.72 | 0.747 | -0.7253025 | -0.7047656 | -0.2147341 | 0.438363 | -0.1095588 | -0.7195302 | -0.9505917 | 0.2955769 | 0.237524165 | 0.5296445 | 0.464698446 | 0.3200555 | 0.4214731 | 0.241388565 | 0.516554293 | 0.272004095 | 0.488486789 | 0.757942858 | 0.760490884
85:15 PPF:DEF, 3bar, 7.5mm/s, 0.8mm | 2 | 1 | 85 | 0.8 | 7.5 | 3 | 0.3834 | 0.3618 | 0.7452 | 0.351 | 0.396 | 0.378 | 0.387 | 0.405 | 0.396 | 0.351 | 0.36 | 0.351 | 0.351 | 0.747 | 0.747 | 0.738 | 0.738 | 0.756 | -0.7253025 | -0.7047656 | -0.2147341 | 0.438363 | -0.4606829 | -0.4358739 | -0.9054812 | 0.2955769 | 0.237524165 | 0.5296445 | 0.464698446 | 0.3200555 | 0.4214731 | 0.241388565 | 0.516554293 | 0.272004095 | 0.488486789 | 0.757942858 | 0.760490884
85:15 PPF:DEF, 3bar, 7.5mm/s, 0.8mm | 2 | 2 | 85 | 0.8 | 7.5 | 3 | 0.3888 | 0.3636 | 0.7524 | 0.324 | 0.432 | 0.423 | 0.396 | 0.369 | 0.432 | 0.252 | 0.369 | 0.387 | 0.378 | 0.756 | 0.684 | 0.792 | 0.783 | 0.747 | -0.7253025 | -0.7047656 | -0.2147341 | 0.438363 | -0.4255705 | -0.4277694 | -0.8693927 | 0.2955769 | 0.237524165 | 0.5296445 | 0.464698446 | 0.3200555 | 0.4214731 | 0.241388565 | 0.516554293 | 0.272004095 | 0.488486789 | 0.757942858 | 0.760490884
85:15 PPF:DEF, 3bar, 7.5mm/s, 0.8mm | 2 | 3 | 85 | 0.8 | 7.5 | 3 | 0.3672 | 0.3762 | 0.7434 | 0.333 | 0.369 | 0.369 | 0.396 | 0.369 | 0.405 | 0.351 | 0.378 | 0.378 | 0.369 | 0.738 | 0.72 | 0.747 | 0.774 | 0.738 | -0.7253025 | -0.7047656 | -0.2147341 | 0.438363 | -0.5660201 | -0.3710381 | -0.9145033 | 0.2955769 | 0.237524165 | 0.5296445 | 0.464698446 | 0.3200555 | 0.4214731 | 0.241388565 | 0.516554293 | 0.272004095 | 0.488486789 | 0.757942858 | 0.760490884
85:15 PPF:DEF, 3bar, 7.5mm/s, 0.8mm | 2 | 4 | 85 | 0.8 | 7.5 | 3 | 0.3762 | 0.3816 | 0.7578 | 0.351 | 0.477 | 0.351 | 0.342 | 0.36 | 0.441 | 0.243 | 0.396 | 0.423 | 0.405 | 0.792 | 0.72 | 0.747 | 0.765 | 0.765 | -0.7253025 | -0.7047656 | -0.2147341 | 0.438363 | -0.5074994 | -0.3467247 | -0.8423264 | 0.2955769 | 0.237524165 | 0.5296445 | 0.464698446 | 0.3200555 | 0.4214731 | 0.241388565 | 0.516554293 | 0.272004095 | 0.488486789 | 0.757942858 | 0.760490884
85:15 PPF:DEF, 3bar, 7.5mm/s, 0.8mm | 3 | 1 | 85 | 0.8 | 7.5 | 3 | 0.4068 | 0.3384 | 0.7452 | 0.414 | 0.387 | 0.414 | 0.387 | 0.432 | 0.351 | 0.342 | 0.333 | 0.351 | 0.315 | 0.765 | 0.729 | 0.747 | 0.738 | 0.747 | -0.7253025 | -0.7047656 | -0.2147341 | 0.438363 | -0.3085291 | -0.5412319 | -0.9054812 | 0.2955769 | 0.237524165 | 0.5296445 | 0.464698446 | 0.3200555 | 0.4214731 | 0.241388565 | 0.516554293 | 0.272004095 | 0.488486789 | 0.757942858 | 0.760490884
85:15 PPF:DEF, 3bar, 7.5mm/s, 0.8mm | 3 | 2 | 85 | 0.8 | 7.5 | 3 | 0.402 | 0.3552 | 0.7572 | 0.396 | 0.408 | 0.408 | 0.402 | 0.396 | 0.378 | 0.354 | 0.348 | 0.33 | 0.366 | 0.774 | 0.762 | 0.756 | 0.732 | 0.762 | -0.7253025 | -0.7047656 | -0.2147341 | 0.438363 | -0.3397401 | -0.4655902 | -0.8453338 | 0.2955769 | 0.237524165 | 0.5296445 | 0.464698446 | 0.3200555 | 0.4214731 | 0.241388565 | 0.516554293 | 0.272004095 | 0.488486789 | 0.757942858 | 0.760490884
85:15 PPF:DEF, 3bar, 7.5mm/s, 0.8mm | 3 | 3 | 85 | 0.8 | 7.5 | 3 | 0.4068 | 0.3456 | 0.7524 | 0.378 | 0.414 | 0.414 | 0.42 | 0.408 | 0.354 | 0.354 | 0.33 | 0.366 | 0.324 | 0.732 | 0.768 | 0.744 | 0.786 | 0.732 | -0.7253025 | -0.7047656 | -0.2147341 | 0.438363 | -0.3085291 | -0.5088141 | -0.8693927 | 0.2955769 | 0.237524165 | 0.5296445 | 0.464698446 | 0.3200555 | 0.4214731 | 0.241388565 | 0.516554293 | 0.272004095 | 0.488486789 | 0.757942858 | 0.760490884
85:15 PPF:DEF, 3bar, 7.5mm/s, 0.8mm | 3 | 4 | 85 | 0.8 | 7.5 | 3 | 0.4176 | 0.3516 | 0.7692 | 0.384 | 0.42 | 0.414 | 0.444 | 0.426 | 0.36 | 0.342 | 0.366 | 0.33 | 0.36 | 0.744 | 0.762 | 0.78 | 0.774 | 0.786 | -0.7253025 | -0.7047656 | -0.2147341 | 0.438363 | -0.2383043 | -0.4817992 | -0.7851864 | 0.2955769 | 0.237524165 | 0.5296445 | 0.464698446 | 0.3200555 | 0.4214731 | 0.241388565 | 0.516554293 | 0.272004095 | 0.488486789 | 0.757942858 | 0.760490884
85:15 PPF:DEF, 3bar, 7.5mm/s, 0.8mm | 4 | 1 | 85 | 0.8 | 7.5 | 3 | 0.342 | 0.4128 | 0.7548 | 0.348 | 0.33 | 0.384 | 0.306 | 0.342 | 0.414 | 0.432 | 0.402 | 0.426 | 0.39 | 0.762 | 0.762 | 0.786 | 0.732 | 0.732 | -0.7253025 | -0.7047656 | -0.2147341 | 0.438363 | -0.729878 | -0.2062473 | -0.8573633 | 0.2955769 | 0.237524165 | 0.5296445 | 0.464698446 | 0.3200555 | 0.4214731 | 0.241388565 | 0.516554293 | 0.272004095 | 0.488486789 | 0.757942858 | 0.760490884
85:15 PPF:DEF, 3bar, 7.5mm/s, 0.8mm | 4 | 2 | 85 | 0.8 | 7.5 | 3 | 0.348 | 0.4176 | 0.7656 | 0.33 | 0.354 | 0.354 | 0.384 | 0.318 | 0.39 | 0.414 | 0.432 | 0.432 | 0.42 | 0.72 | 0.768 | 0.786 | 0.816 | 0.738 | -0.7253025 | -0.7047656 | -0.2147341 | 0.438363 | -0.6908642 | -0.1846354 | -0.8032306 | 0.2955769 | 0.237524165 | 0.5296445 | 0.464698446 | 0.3200555 | 0.4214731 | 0.241388565 | 0.516554293 | 0.272004095 | 0.488486789 | 0.757942858 | 0.760490884
85:15 PPF:DEF, 3bar, 7.5mm/s, 0.8mm | 4 | 3 | 85 | 0.8 | 7.5 | 3 | 0.3636 | 0.4008 | 0.7644 | 0.354 | 0.354 | 0.354 | 0.366 | 0.39 | 0.408 | 0.408 | 0.426 | 0.378 | 0.384 | 0.762 | 0.762 | 0.78 | 0.744 | 0.774 | -0.7253025 | -0.7047656 | -0.2147341 | 0.438363 | -0.5894284 | -0.2602771 | -0.8092454 | 0.2955769 | 0.237524165 | 0.5296445 | 0.464698446 | 0.3200555 | 0.4214731 | 0.241388565 | 0.516554293 | 0.272004095 | 0.488486789 | 0.757942858 | 0.760490884
85:15 PPF:DEF, 3bar, 7.5mm/s, 0.8mm | 4 | 4 | 85 | 0.8 | 7.5 | 3 | 0.3624 | 0.3852 | 0.7476 | 0.366 | 0.348 | 0.36 | 0.366 | 0.372 | 0.372 | 0.414 | 0.372 | 0.39 | 0.378 | 0.738 | 0.762 | 0.732 | 0.756 | 0.75 | -0.7253025 | -0.7047656 | -0.2147341 | 0.438363 | -0.5972311 | -0.3305158 | -0.8934517 | 0.2955769 | 0.237524165 | 0.5296445 | 0.464698446 | 0.3200555 | 0.4214731 | 0.241388565 | 0.516554293 | 0.272004095 | 0.488486789 | 0.757942858 | 0.760490884
85:15 PPF:DEF, 3bar, 7.5mm/s, 0.8mm | 5 | 1 | 85 | 0.8 | 7.5 | 3 | 0.3888 | 0.3876 | 0.7764 | 0.36 | 0.39 | 0.39 | 0.39 | 0.414 | 0.384 | 0.396 | 0.384 | 0.378 | 0.396 | 0.744 | 0.786 | 0.774 | 0.768 | 0.81 | -0.7253025 | -0.7047656 | -0.2147341 | 0.438363 | -0.4255705 | -0.3197098 | -0.749098 | 0.2955769 | 0.237524165 | 0.5296445 | 0.464698446 | 0.3200555 | 0.4214731 | 0.241388565 | 0.516554293 | 0.272004095 | 0.488486789 | 0.757942858 | 0.760490884
85:15 PPF:DEF, 3bar, 7.5mm/s, 0.8mm | 5 | 2 | 85 | 0.8 | 7.5 | 3 | 0.3672 | 0.3924 | 0.7596 | 0.336 | 0.372 | 0.384 | 0.39 | 0.354 | 0.426 | 0.396 | 0.384 | 0.372 | 0.384 | 0.762 | 0.768 | 0.768 | 0.762 | 0.738 | -0.7253025 | -0.7047656 | -0.2147341 | 0.438363 | -0.5660201 | -0.2980979 | -0.8333043 | 0.2955769 | 0.237524165 | 0.5296445 | 0.464698446 | 0.3200555 | 0.4214731 | 0.241388565 | 0.516554293 | 0.272004095 | 0.488486789 | 0.757942858 | 0.760490884
85:15 PPF:DEF, 3bar, 7.5mm/s, 0.8mm | 5 | 3 | 85 | 0.8 | 7.5 | 3 | 0.3588 | 0.3996 | 0.7584 | 0.354 | 0.336 | 0.366 | 0.366 | 0.372 | 0.45 | 0.384 | 0.414 | 0.378 | 0.372 | 0.804 | 0.72 | 0.78 | 0.744 | 0.744 | -0.7253025 | -0.7047656 | -0.2147341 | 0.438363 | -0.6206394 | -0.2656801 | -0.8393191 | 0.2955769 | 0.237524165 | 0.5296445 | 0.464698446 | 0.3200555 | 0.4214731 | 0.241388565 | 0.516554293 | 0.272004095 | 0.488486789 | 0.757942858 | 0.760490884
85:15 PPF:DEF, 3bar, 7.5mm/s, 0.8mm | 5 | 4 | 85 | 0.8 | 7.5 | 3 | 0.3672 | 0.3876 | 0.7548 | 0.354 | 0.372 | 0.366 | 0.366 | 0.378 | 0.378 | 0.366 | 0.408 | 0.408 | 0.378 | 0.732 | 0.738 | 0.774 | 0.774 | 0.756 | -0.7253025 | -0.7047656 | -0.2147341 | 0.438363 | -0.5660201 | -0.3197098 | -0.8573633 | 0.2955769 | 0.237524165 | 0.5296445 | 0.464698446 | 0.3200555 | 0.4214731 | 0.241388565 | 0.516554293 | 0.272004095 | 0.488486789 | 0.757942858 | 0.760490884
85:15 PPF:DEF, 3bar, 7.5mm/s, 0.8mm | 6 | 1 | 85 | 0.8 | 7.5 | 3 | 0.3612 | 0.4092 | 0.7704 | 0.378 | 0.318 | 0.366 | 0.36 | 0.384 | 0.462 | 0.39 | 0.414 | 0.39 | 0.39 | 0.84 | 0.708 | 0.78 | 0.75 | 0.774 | -0.7253025 | -0.7047656 | -0.2147341 | 0.438363 | -0.6050339 | -0.2224562 | -0.7791717 | 0.2955769 | 0.237524165 | 0.5296445 | 0.464698446 | 0.3200555 | 0.4214731 | 0.241388565 | 0.516554293 | 0.272004095 | 0.488486789 | 0.757942858 | 0.760490884
85:15 PPF:DEF, 3bar, 7.5mm/s, 0.8mm | 6 | 2 | 85 | 0.8 | 7.5 | 3 | 0.3324 | 0.408 | 0.7404 | 0.354 | 0.33 | 0.33 | 0.342 | 0.306 | 0.402 | 0.426 | 0.396 | 0.414 | 0.402 | 0.756 | 0.756 | 0.726 | 0.756 | 0.708 | -0.7253025 | -0.7047656 | -0.2147341 | 0.438363 | -0.7923001 | -0.2278592 | -0.9295401 | 0.2955769 | 0.237524165 | 0.5296445 | 0.464698446 | 0.3200555 | 0.4214731 | 0.241388565 | 0.516554293 | 0.272004095 | 0.488486789 | 0.757942858 | 0.760490884
85:15 PPF:DEF, 3bar, 7.5mm/s, 0.8mm | 6 | 3 | 85 | 0.8 | 7.5 | 3 | 0.3564 | 0.402 | 0.7584 | 0.354 | 0.33 | 0.354 | 0.36 | 0.384 | 0.402 | 0.42 | 0.402 | 0.402 | 0.384 | 0.756 | 0.75 | 0.756 | 0.762 | 0.768 | -0.7253025 | -0.7047656 | -0.2147341 | 0.438363 | -0.6362449 | -0.2548741 | -0.8393191 | 0.2955769 | 0.237524165 | 0.5296445 | 0.464698446 | 0.3200555 | 0.4214731 | 0.241388565 | 0.516554293 | 0.272004095 | 0.488486789 | 0.757942858 | 0.760490884
85:15 PPF:DEF, 3bar, 7.5mm/s, 0.8mm | 6 | 4 | 85 | 0.8 | 7.5 | 3 | 0.3612 | 0.3744 | 0.7356 | 0.342 | 0.36 | 0.348 | 0.36 | 0.396 | 0.258 | 0.456 | 0.39 | 0.402 | 0.366 | 0.6 | 0.816 | 0.738 | 0.762 | 0.762 | -0.7253025 | -0.7047656 | -0.2147341 | 0.438363 | -0.6050339 | -0.3791426 | -0.953599 | 0.2955769 | 0.237524165 | 0.5296445 | 0.464698446 | 0.3200555 | 0.4214731 | 0.241388565 | 0.516554293 | 0.272004095 | 0.488486789 | 0.757942858 | 0.760490884
85:15 PPF:DEF, 3bar, 7.5mm/s, 0.8mm | 7 | 1 | 85 | 0.8 | 7.5 | 3 | 0.312 | 0.4344 | 0.7464 | 0.342 | 0.318 | 0.324 | 0.312 | 0.264 | 0.402 | 0.462 | 0.414 | 0.45 | 0.444 | 0.744 | 0.78 | 0.738 | 0.762 | 0.708 | -0.7253025 | -0.7047656 | -0.2147341 | 0.438363 | -0.924947 | -0.1089937 | -0.8994664 | 0.2955769 | 0.237524165 | 0.5296445 | 0.464698446 | 0.3200555 | 0.4214731 | 0.241388565 | 0.516554293 | 0.272004095 | 0.488486789 | 0.757942858 | 0.760490884
85:15 PPF:DEF, 3bar, 7.5mm/s, 0.8mm | 7 | 2 | 85 | 0.8 | 7.5 | 3 | 0.3672 | 0.3984 | 0.7656 | 0.432 | 0.324 | 0.42 | 0.288 | 0.372 | 0.408 | 0.348 | 0.408 | 0.42 | 0.408 | 0.84 | 0.672 | 0.828 | 0.708 | 0.78 | -0.7253025 | -0.7047656 | -0.2147341 | 0.438363 | -0.5660201 | -0.271083 | -0.8032306 | 0.2955769 | 0.237524165 | 0.5296445 | 0.464698446 | 0.3200555 | 0.4214731 | 0.241388565 | 0.516554293 | 0.272004095 | 0.488486789 | 0.757942858 | 0.760490884
85:15 PPF:DEF, 3bar, 7.5mm/s, 0.8mm | 7 | 3 | 85 | 0.8 | 7.5 | 3 | 0.3132 | 0.426 | 0.7392 | 0.246 | 0.312 | 0.3 | 0.396 | 0.312 | 0.462 | 0.438 | 0.396 | 0.462 | 0.372 | 0.708 | 0.75 | 0.696 | 0.858 | 0.684 | -0.7253025 | -0.7047656 | -0.2147341 | 0.438363 | -0.9171442 | -0.1468145 | -0.9355548 | 0.2955769 | 0.237524165 | 0.5296445 | 0.464698446 | 0.3200555 | 0.4214731 | 0.241388565 | 0.516554293 | 0.272004095 | 0.488486789 | 0.757942858 | 0.760490884
85:15 PPF:DEF, 3bar, 7.5mm/s, 0.8mm | 7 | 4 | 85 | 0.8 | 7.5 | 3 | 0.3156 | 0.444 | 0.7596 | 0.408 | 0.306 | 0.282 | 0.282 | 0.3 | 0.426 | 0.426 | 0.474 | 0.444 | 0.45 | 0.834 | 0.732 | 0.756 | 0.726 | 0.75 | -0.7253025 | -0.7047656 | -0.2147341 | 0.438363 | -0.9015387 | -0.06576988 | -0.8333043 | 0.2955769 | 0.237524165 | 0.5296445 | 0.464698446 | 0.3200555 | 0.4214731 | 0.241388565 | 0.516554293 | 0.272004095 | 0.488486789 | 0.757942858 | 0.760490884
85:15 PPF:DEF, 3bar, 7.5mm/s, 0.8mm | 8 | 1 | 85 | 0.8 | 7.5 | 3 | 0.4152 | 0.3708 | 0.786 | 0.39 | 0.396 | 0.396 | 0.402 | 0.492 | 0.39 | 0.33 | 0.408 | 0.324 | 0.402 | 0.78 | 0.726 | 0.804 | 0.726 | 0.894 | -0.7253025 | -0.7047656 | -0.2147341 | 0.438363 | -0.2539098 | -0.3953515 | -0.7009801 | 0.2955769 | 0.237524165 | 0.5296445 | 0.464698446 | 0.3200555 | 0.4214731 | 0.241388565 | 0.516554293 | 0.272004095 | 0.488486789 | 0.757942858 | 0.760490884
85:15 PPF:DEF, 3bar, 7.5mm/s, 0.8mm | 8 | 2 | 85 | 0.8 | 7.5 | 3 | 0.408 | 0.384 | 0.792 | 0.534 | 0.378 | 0.384 | 0.444 | 0.3 | 0.36 | 0.384 | 0.342 | 0.396 | 0.438 | 0.894 | 0.762 | 0.726 | 0.84 | 0.738 | -0.7253025 | -0.7047656 | -0.2147341 | 0.438363 | -0.3007263 | -0.3359188 | -0.6709065 | 0.2955769 | 0.237524165 | 0.5296445 | 0.464698446 | 0.3200555 | 0.4214731 | 0.241388565 | 0.516554293 | 0.272004095 | 0.488486789 | 0.757942858 | 0.760490884
85:15 PPF:DEF, 3bar, 7.5mm/s, 0.8mm | 8 | 3 | 85 | 0.8 | 7.5 | 3 | 0.3972 | 0.348 | 0.7452 | 0.372 | 0.414 | 0.426 | 0.474 | 0.3 | 0.354 | 0.348 | 0.276 | 0.348 | 0.414 | 0.726 | 0.762 | 0.702 | 0.822 | 0.714 | -0.7253025 | -0.7047656 | -0.2147341 | 0.438363 | -0.3709512 | -0.4980081 | -0.9054812 | 0.2955769 | 0.237524165 | 0.5296445 | 0.464698446 | 0.3200555 | 0.4214731 | 0.241388565 | 0.516554293 | 0.272004095 | 0.488486789 | 0.757942858 | 0.760490884
85:15 PPF:DEF, 3bar, 7.5mm/s, 0.8mm | 8 | 4 | 85 | 0.8 | 7.5 | 3 | 0.3396 | 0.3552 | 0.6948 | 0.258 | 0.366 | 0.366 | 0.324 | 0.384 | 0.288 | 0.348 | 0.384 | 0.384 | 0.372 | 0.546 | 0.714 | 0.75 | 0.708 | 0.756 | -0.7253025 | -0.7047656 | -0.2147341 | 0.438363 | -0.7454836 | -0.4655902 | -1.1581 | 0.2955769 | 0.237524165 | 0.5296445 | 0.464698446 | 0.3200555 | 0.4214731 | 0.241388565 | 0.516554293 | 0.272004095 | 0.488486789 | 0.757942858 | 0.760490884
85:15 PPF:DEF, 3bar, 7.5mm/s, 0.8mm | 9 | 1 | 85 | 0.8 | 7.5 | 3 | 0.4272 | 0.3456 | 0.7728 | 0.558 | 0.42 | 0.42 | 0.33 | 0.408 | 0.198 | 0.384 | 0.36 | 0.396 | 0.39 | 0.756 | 0.804 | 0.78 | 0.726 | 0.798 | -0.7253025 | -0.7047656 | -0.2147341 | 0.438363 | -0.1758822 | -0.5088141 | -0.7671422 | 0.2955769 | 0.237524165 | 0.5296445 | 0.464698446 | 0.3200555 | 0.4214731 | 0.241388565 | 0.516554293 | 0.272004095 | 0.488486789 | 0.757942858 | 0.760490884
85:15 PPF:DEF, 3bar, 7.5mm/s, 0.8mm | 9 | 2 | 85 | 0.8 | 7.5 | 3 | 0.42 | 0.33 | 0.75 | 0.618 | 0.288 | 0.384 | 0.318 | 0.492 | 0.318 | 0.324 | 0.408 | 0.33 | 0.27 | 0.936 | 0.612 | 0.792 | 0.648 | 0.762 | -0.7253025 | -0.7047656 | -0.2147341 | 0.438363 | -0.2226987 | -0.5790528 | -0.8814222 | 0.2955769 | 0.237524165 | 0.5296445 | 0.464698446 | 0.3200555 | 0.4214731 | 0.241388565 | 0.516554293 | 0.272004095 | 0.488486789 | 0.757942858 | 0.760490884
85:15 PPF:DEF, 3bar, 7.5mm/s, 0.8mm | 9 | 3 | 85 | 0.8 | 7.5 | 3 | 0.3972 | 0.3636 | 0.7608 | 0.402 | 0.462 | 0.342 | 0.39 | 0.39 | 0.444 | 0.204 | 0.324 | 0.486 | 0.36 | 0.846 | 0.666 | 0.666 | 0.876 | 0.75 | -0.7253025 | -0.7047656 | -0.2147341 | 0.438363 | -0.3709512 | -0.4277694 | -0.8272896 | 0.2955769 | 0.237524165 | 0.5296445 | 0.464698446 | 0.3200555 | 0.4214731 | 0.241388565 | 0.516554293 | 0.272004095 | 0.488486789 | 0.757942858 | 0.760490884
85:15 PPF:DEF, 3bar, 7.5mm/s, 0.8mm | 9 | 4 | 85 | 0.8 | 7.5 | 3 | 0.3552 | 0.39 | 0.7452 | 0.42 | 0.294 | 0.354 | 0.342 | 0.366 | 0.36 | 0.378 | 0.426 | 0.42 | 0.366 | 0.78 | 0.672 | 0.78 | 0.762 | 0.732 | -0.7253025 | -0.7047656 | -0.2147341 | 0.438363 | -0.6440477 | -0.3089039 | -0.9054812 | 0.2955769 | 0.237524165 | 0.5296445 | 0.464698446 | 0.3200555 | 0.4214731 | 0.241388565 | 0.516554293 | 0.272004095 | 0.488486789 | 0.757942858 | 0.760490884
85:15 PPF:DEF, 3bar, 7.5mm/s, 0.8mm | 10 | 1 | 85 | 0.8 | 7.5 | 3 | 0.3906 | 0.3294 | 0.72 | 0.387 | 0.396 | 0.45 | 0.342 | 0.378 | 0.351 | 0.342 | 0.405 | 0.315 | 0.234 | 0.738 | 0.738 | 0.855 | 0.657 | 0.612 | -0.7253025 | -0.7047656 | -0.2147341 | 0.438363 | -0.4138663 | -0.5817542 | -1.031791 | 0.2955769 | 0.237524165 | 0.5296445 | 0.464698446 | 0.3200555 | 0.4214731 | 0.241388565 | 0.516554293 | 0.272004095 | 0.488486789 | 0.757942858 | 0.760490884
85:15 PPF:DEF, 3bar, 7.5mm/s, 0.8mm | 10 | 2 | 85 | 0.8 | 7.5 | 3 | 0.5868 | 0.189 | 0.7758 | 0.657 | 0.603 | 0.45 | 0.621 | 0.603 | 0.135 | 0.117 | 0.288 | 0.144 | 0.261 | 0.792 | 0.72 | 0.738 | 0.765 | 0.864 | -0.7253025 | -0.7047656 | -0.2147341 | 0.438363 | 0.8618847 | -1.213903 | -0.7521054 | 0.2955769 | 0.237524165 | 0.5296445 | 0.464698446 | 0.3200555 | 0.4214731 | 0.241388565 | 0.516554293 | 0.272004095 | 0.488486789 | 0.757942858 | 0.760490884
85:15 PPF:DEF, 3bar, 7.5mm/s, 0.8mm | 10 | 3 | 85 | 0.8 | 7.5 | 3 | 0.4104 | 0.2826 | 0.693 | 0.324 | 0.423 | 0.387 | 0.621 | 0.297 | 0.351 | 0.405 | 0.099 | 0.36 | 0.198 | 0.675 | 0.828 | 0.486 | 0.981 | 0.495 | -0.7253025 | -0.7047656 | -0.2147341 | 0.438363 | -0.2851208 | -0.7924704 | -1.167122 | 0.2955769 | 0.237524165 | 0.5296445 | 0.464698446 | 0.3200555 | 0.4214731 | 0.241388565 | 0.516554293 | 0.272004095 | 0.488486789 | 0.757942858 | 0.760490884
85:15 PPF:DEF, 3bar, 7.5mm/s, 0.8mm | 10 | 4 | 85 | 0.8 | 7.5 | 3 | 0.5148 | 0.2268 | 0.7416 | 0.45 | 0.378 | 0.603 | 0.585 | 0.558 | 0.189 | 0.216 | 0.198 | 0.189 | 0.342 | 0.639 | 0.594 | 0.801 | 0.774 | 0.9 | -0.7253025 | -0.7047656 | -0.2147341 | 0.438363 | 0.3937192 | -1.043709 | -0.9235254 | 0.2955769 | 0.237524165 | 0.5296445 | 0.464698446 | 0.3200555 | 0.4214731 | 0.241388565 | 0.516554293 | 0.272004095 | 0.488486789 | 0.757942858 | 0.760490884
85:15 PPF:DEF, 3bar, 7.5mm/s, 0.8mm
85:15 PPF:DEF, 3bar, 10mm/s, 1.2mm | 1 | 1 | 85 | 1.2 | 10 | 3 | 0.3996 | 0.7434 | 1.143 | 0.387 | 0.414 | 0.378 | 0.432 | 0.387 | 0.756 | 0.747 | 0.738 | 0.738 | 0.738 | 1.143 | 1.161 | 1.116 | 1.17 | 1.125 | -0.7253025 | 1.174609 | 0.3767762 | 0.438363 | -0.3553456 | 1.282273 | 1.088404 | 0.7201856 | 0.713506665 | 0.4855549 | 0.378253446 | 0.6719996 | 0.4798277 | 0.690975716 | 0.455247194 | 0.745885681 | 0.396498881 | 1.14622291 | 1.142384562
85:15 PPF:DEF, 3bar, 10mm/s, 1.2mm | 1 | 2 | 85 | 1.2 | 10 | 3 | 0.3726 | 0.7686 | 1.1412 | 0.351 | 0.378 | 0.351 | 0.396 | 0.387 | 0.783 | 0.783 | 0.783 | 0.747 | 0.747 | 1.134 | 1.161 | 1.134 | 1.143 | 1.134 | -0.7253025 | 1.174609 | 0.3767762 | 0.438363 | -0.5309077 | 1.395736 | 1.079382 | 0.7201856 | 0.713506665 | 0.4855549 | 0.378253446 | 0.6719996 | 0.4798277 | 0.690975716 | 0.455247194 | 0.745885681 | 0.396498881 | 1.14622291 | 1.142384562
85:15 PPF:DEF, 3bar, 10mm/s, 1.2mm | 1 | 3 | 85 | 1.2 | 10 | 3 | 0.3762 | 0.7668 | 1.143 | 0.369 | 0.36 | 0.378 | 0.369 | 0.405 | 0.774 | 0.774 | 0.774 | 0.756 | 0.756 | 1.143 | 1.134 | 1.152 | 1.125 | 1.161 | -0.7253025 | 1.174609 | 0.3767762 | 0.438363 | -0.5074994 | 1.387631 | 1.088404 | 0.7201856 | 0.713506665 | 0.4855549 | 0.378253446 | 0.6719996 | 0.4798277 | 0.690975716 | 0.455247194 | 0.745885681 | 0.396498881 | 1.14622291 | 1.142384562
85:15 PPF:DEF, 3bar, 10mm/s, 1.2mm | 1 | 4 | 85 | 1.2 | 10 | 3 | 0.3492 | 0.7902 | 1.1394 | 0.351 | 0.36 | 0.333 | 0.36 | 0.342 | 0.783 | 0.792 | 0.801 | 0.783 | 0.792 | 1.134 | 1.152 | 1.134 | 1.143 | 1.134 | -0.7253025 | 1.174609 | 0.3767762 | 0.438363 | -0.6830615 | 1.492989 | 1.07036 | 0.7201856 | 0.713506665 | 0.4855549 | 0.378253446 | 0.6719996 | 0.4798277 | 0.690975716 | 0.455247194 | 0.745885681 | 0.396498881 | 1.14622291 | 1.142384562
85:15 PPF:DEF, 3bar, 10mm/s, 1.2mm | 2 | 1 | 85 | 1.2 | 10 | 3 | 0.261 |  |  | 0.378 | 0.387 | 0.117 | 0.27 | 0.153 | [10 empty] | -0.7253025 | 1.174609 | 0.3767762 | 0.438363 | -1.256564 |  |  | 0.7201856 | 0.713506665 | 0.4855549 | 0.378253446 | 0.6719996 | 0.4798277 | 0.690975716 | 0.455247194 | 0.745885681 | 0.396498881 | 1.14622291 | 1.142384562
85:15 PPF:DEF, 3bar, 10mm/s, 1.2mm | 2 | 2 | 85 | 1.2 | 10 | 3 | 0.306 |  |  | 0.216 | 0.423 | 0.405 | 0.261 | 0.225 | [10 empty] | -0.7253025 | 1.174609 | 0.3767762 | 0.438363 | -0.9639608 |  |  | 0.7201856 | 0.713506665 | 0.4855549 | 0.378253446 | 0.6719996 | 0.4798277 | 0.690975716 | 0.455247194 | 0.745885681 | 0.396498881 | 1.14622291 | 1.142384562
85:15 PPF:DEF, 3bar, 10mm/s, 1.2mm | 2 | 3 | 85 | 1.2 | 10 | 3 | 0.3546 |  |  | 0.423 | 0.378 | 0.387 | 0.261 | 0.324 | [10 empty] | -0.7253025 | 1.174609 | 0.3767762 | 0.438363 | -0.6479491 |  |  | 0.7201856 | 0.713506665 | 0.4855549 | 0.378253446 | 0.6719996 | 0.4798277 | 0.690975716 | 0.455247194 | 0.745885681 | 0.396498881 | 1.14622291 | 1.142384562
85:15 PPF:DEF, 3bar, 10mm/s, 1.2mm | 2 | 4 | 85 | 1.2 | 10 | 3 | 0.3294 |  |  | 0.405 | 0.261 | 0.324 | 0.495 | 0.162 | [10 empty] | -0.7253025 | 1.174609 | 0.3767762 | 0.438363 | -0.811807 |  |  | 0.7201856 | 0.713506665 | 0.4855549 | 0.378253446 | 0.6719996 | 0.4798277 | 0.690975716 | 0.455247194 | 0.745885681 | 0.396498881 | 1.14622291 | 1.142384562
85:15 PPF:DEF, 3bar, 10mm/s, 1.2mm | 3 | 1 | 85 | 1.2 | 10 | 3 | 0.4338 | 0.7434 | 1.1772 | 0.558 | 0.36 | 0.405 | 0.414 | 0.432 | 0.747 | 0.828 | 0.729 | 0.747 | 0.666 | 1.305 | 1.188 | 1.134 | 1.161 | 1.098 | -0.7253025 | 1.174609 | 0.3767762 | 0.438363 | -0.132967 | 1.282273 | 1.259824 | 0.7201856 | 0.713506665 | 0.4855549 | 0.378253446 | 0.6719996 | 0.4798277 | 0.690975716 | 0.455247194 | 0.745885681 | 0.396498881 | 1.14622291 | 1.142384562
85:15 PPF:DEF, 3bar, 10mm/s, 1.2mm | 3 | 2 | 85 | 1.2 | 10 | 3 | 0.5094 | 0.6894 | 1.1988 | 0.522 | 0.477 | 0.504 | 0.459 | 0.585 | 0.693 | 0.477 | 0.711 | 0.783 | 0.783 | 1.215 | 0.954 | 1.215 | 1.242 | 1.368 | -0.7253025 | 1.174609 | 0.3767762 | 0.438363 | 0.3586067 | 1.039139 | 1.368089 | 0.7201856 | 0.713506665 | 0.4855549 | 0.378253446 | 0.6719996 | 0.4798277 | 0.690975716 | 0.455247194 | 0.745885681 | 0.396498881 | 1.14622291 | 1.142384562
85:15 PPF:DEF, 3bar, 10mm/s, 1.2mm | 3 | 3 | 85 | 1.2 | 10 | 3 | 0.5094 | 0.7164 | 1.2258 | 0.513 | 0.513 | 0.495 | 0.495 | 0.531 | 0.657 | 0.747 | 0.846 | 0.549 | 0.783 | 1.17 | 1.26 | 1.341 | 1.044 | 1.314 | -0.7253025 | 1.174609 | 0.3767762 | 0.438363 | 0.3586067 | 1.160706 | 1.503421 | 0.7201856 | 0.713506665 | 0.4855549 | 0.378253446 | 0.6719996 | 0.4798277 | 0.690975716 | 0.455247194 | 0.745885681 | 0.396498881 | 1.14622291 | 1.142384562
85:15 PPF:DEF, 3bar, 10mm/s, 1.2mm | 3 | 4 | 85 | 1.2 | 10 | 3 | 0.5346 | 0.6948 | 1.2294 | 0.675 | 0.522 | 0.477 | 0.495 | 0.504 | 0.747 | 0.756 | 0.612 | 0.621 | 0.738 | 1.422 | 1.278 | 1.089 | 1.116 | 1.242 | -0.7253025 | 1.174609 | 0.3767762 | 0.438363 | 0.5224647 | 1.063452 | 1.521465 | 0.7201856 | 0.713506665 | 0.4855549 | 0.378253446 | 0.6719996 | 0.4798277 | 0.690975716 | 0.455247194 | 0.745885681 | 0.396498881 | 1.14622291 | 1.142384562
85:15 PPF:DEF, 3bar, 10mm/s, 1.2mm | 4 | 1 | 85 | 1.2 | 10 | 3 | 0.4446 | 0.585 | 1.0296 | 0.459 | 0.414 | 0.495 | 0.387 | 0.468 | 0.621 | 0.621 | 0.747 | 0.549 | 0.387 | 1.08 | 1.035 | 1.242 | 0.936 | 0.855 | -0.7253025 | 1.174609 | 0.3767762 | 0.438363 | -0.0627422 | 0.56908 | 0.5200113 | 0.7201856 | 0.713506665 | 0.4855549 | 0.378253446 | 0.6719996 | 0.4798277 | 0.690975716 | 0.455247194 | 0.745885681 | 0.396498881 | 1.14622291 | 1.142384562
85:15 PPF:DEF, 3bar, 10mm/s, 1.2mm | 4 | 2 | 85 | 1.2 | 10 | 3 | 0.4662 | 0.702 | 1.1682 | 0.477 | 0.468 | 0.315 | 0.504 | 0.567 | 0.657 | 0.765 | 0.828 | 0.729 | 0.531 | 1.134 | 1.233 | 1.143 | 1.233 | 1.098 | -0.7253025 | 1.174609 | 0.3767762 | 0.438363 | 0.07770745 | 1.09587 | 1.214713 | 0.7201856 | 0.713506665 | 0.4855549 | 0.378253446 | 0.6719996 | 0.4798277 | 0.690975716 | 0.455247194 | 0.745885681 | 0.396498881 | 1.14622291 | 1.142384562
85:15 PPF:DEF, 3bar, 10mm/s, 1.2mm | 4 | 3 | 85 | 1.2 | 10 | 3 | 0.4554 | 0.621 | 1.0764 | 0.315 | 0.54 | 0.432 | 0.459 | 0.531 | 0.432 | 0.774 | 0.648 | 0.612 | 0.639 | 0.747 | 1.314 | 1.08 | 1.071 | 1.17 | -0.7253025 | 1.174609 | 0.3767762 | 0.438363 | 0.007482623 | 0.7311693 | 0.754586 | 0.7201856 | 0.713506665 | 0.4855549 | 0.378253446 | 0.6719996 | 0.4798277 | 0.690975716 | 0.455247194 | 0.745885681 | 0.396498881 | 1.14622291 | 1.142384562
85:15 PPF:DEF, 3bar, 10mm/s, 1.2mm | 4 | 4 | 85 | 1.2 | 10 | 3 | 0.4518 | 0.6642 | 1.116 | 0.306 | 0.477 | 0.621 | 0.405 | 0.45 | 0.945 | 0.549 | 0.684 | 0.513 | 0.63 | 1.251 | 1.026 | 1.305 | 0.918 | 1.08 | -0.7253025 | 1.174609 | 0.3767762 | 0.438363 | -0.01592565 | 0.9256765 | 0.9530722 | 0.7201856 | 0.713506665 | 0.4855549 | 0.378253446 | 0.6719996 | 0.4798277 | 0.690975716 | 0.455247194 | 0.745885681 | 0.396498881 | 1.14622291 | 1.142384562
85:15 PPF:DEF, 3bar, 10mm/s, 1.2mm | 5 | 1 | 85 | 1.2 | 10 | 3 | 0.5472 | 0.5814 | 1.1286 | 0.603 | 0.666 | 0.486 | 0.513 | 0.468 | 0.513 | 0.486 | 0.693 | 0.603 | 0.612 | 1.116 | 1.152 | 1.179 | 1.116 | 1.08 | -0.7253025 | 1.174609 | 0.3767762 | 0.438363 | 0.6043936 | 0.5528711 | 1.016227 | 0.7201856 | 0.713506665 | 0.4855549 | 0.378253446 | 0.6719996 | 0.4798277 | 0.690975716 | 0.455247194 | 0.745885681 | 0.396498881 | 1.14622291 | 1.142384562
85:15 PPF:DEF, 3bar, 10mm/s, 1.2mm | 5 | 2 | 85 | 1.2 | 10 | 3 | 0.4428 | 0.693 | 1.1358 | 0.342 | 0.576 | 0.477 | 0.414 | 0.405 | 0.621 | 0.684 | 0.693 | 0.657 | 0.81 | 0.963 | 1.26 | 1.17 | 1.071 | 1.215 | -0.7253025 | 1.174609 | 0.3767762 | 0.438363 | -0.07444634 | 1.055348 | 1.052315 | 0.7201856 | 0.713506665 | 0.4855549 | 0.378253446 | 0.6719996 | 0.4798277 | 0.690975716 | 0.455247194 | 0.745885681 | 0.396498881 | 1.14622291 | 1.142384562
85:15 PPF:DEF, 3bar, 10mm/s, 1.2mm | 5 | 3 | 85 | 1.2 | 10 | 3 | 0.4932 | 0.63 | 1.1232 | 0.621 | 0.441 | 0.45 | 0.441 | 0.513 | 0.675 | 0.576 | 0.675 | 0.612 | 0.612 | 1.296 | 1.017 | 1.125 | 1.053 | 1.125 | -0.7253025 | 1.174609 | 0.3767762 | 0.438363 | 0.2532695 | 0.7716917 | 0.9891607 | 0.7201856 | 0.713506665 | 0.4855549 | 0.378253446 | 0.6719996 | 0.4798277 | 0.690975716 | 0.455247194 | 0.745885681 | 0.396498881 | 1.14622291 | 1.142384562
85:15 PPF:DEF, 3bar, 10mm/s, 1.2mm | 5 | 4 | 85 | 1.2 | 10 | 3 | 0.4986 | 0.6948 | 1.1934 | 0.441 | 0.378 | 0.657 | 0.459 | 0.558 | 0.72 | 0.576 | 0.594 | 0.72 | 0.864 | 1.161 | 0.954 | 1.251 | 1.179 | 1.422 | -0.7253025 | 1.174609 | 0.3767762 | 0.438363 | 0.2883819 | 1.063452 | 1.341023 | 0.7201856 | 0.713506665 | 0.4855549 | 0.378253446 | 0.6719996 | 0.4798277 | 0.690975716 | 0.455247194 | 0.745885681 | 0.396498881 | 1.14622291 | 1.142384562
85:15 PPF:DEF, 3bar, 10mm/s, 1.2mm | 6 | 1 | 85 | 1.2 | 10 | 3 | 0.5418 | 0.5994 | 1.1412 | 0.459 | 0.522 | 0.585 | 0.549 | 0.594 | 0.459 | 0.846 | 0.54 | 0.621 | 0.531 | 0.918 | 1.368 | 1.125 | 1.17 | 1.125 | -0.7253025 | 1.174609 | 0.3767762 | 0.438363 | 0.5692812 | 0.6339157 | 1.079382 | 0.7201856 | 0.713506665 | 0.4855549 | 0.378253446 | 0.6719996 | 0.4798277 | 0.690975716 | 0.455247194 | 0.745885681 | 0.396498881 | 1.14622291 | 1.142384562
85:15 PPF:DEF, 3bar, 10mm/s, 1.2mm | 6 | 2 | 85 | 1.2 | 10 | 3 | 0.5022 | 0.6984 | 1.2006 | 0.36 | 0.594 | 0.639 | 0.351 | 0.567 | 0.531 | 0.711 | 0.945 | 0.531 | 0.774 | 0.891 | 1.305 | 1.584 | 0.882 | 1.341 | -0.7253025 | 1.174609 | 0.3767762 | 0.438363 | 0.3117902 | 1.079661 | 1.377111 | 0.7201856 | 0.713506665 | 0.4855549 | 0.378253446 | 0.6719996 | 0.4798277 | 0.690975716 | 0.455247194 | 0.745885681 | 0.396498881 | 1.14622291 | 1.142384562
85:15 PPF:DEF, 3bar, 10mm/s, 1.2mm | 6 | 3 | 85 | 1.2 | 10 | 3 | 0.5346 | 0.6696 | 1.2042 | 0.513 | 0.405 | 0.621 | 0.585 | 0.549 | 0.612 | 0.603 | 0.774 | 0.738 | 0.621 | 1.125 | 1.008 | 1.395 | 1.323 | 1.17 | -0.7253025 | 1.174609 | 0.3767762 | 0.438363 | 0.5224647 | 0.9499899 | 1.395155 | 0.7201856 | 0.713506665 | 0.4855549 | 0.378253446 | 0.6719996 | 0.4798277 | 0.690975716 | 0.455247194 | 0.745885681 | 0.396498881 | 1.14622291 | 1.142384562
85:15 PPF:DEF, 3bar, 10mm/s, 1.2mm | 6 | 4 | 85 | 1.2 | 10 | 3 | 0.5022 | 0.6066 | 1.1088 | 0.396 | 0.567 | 0.495 | 0.576 | 0.477 | 0.711 | 0.549 | 0.639 | 0.612 | 0.522 | 1.107 | 1.116 | 1.134 | 1.188 | 0.999 | -0.7253025 | 1.174609 | 0.3767762 | 0.438363 | 0.3117902 | 0.6663336 | 0.9169838 | 0.7201856 | 0.713506665 | 0.4855549 | 0.378253446 | 0.6719996 | 0.4798277 | 0.690975716 | 0.455247194 | 0.745885681 | 0.396498881 | 1.14622291 | 1.142384562
85:15 PPF:DEF, 3bar, 10mm/s, 1.2mm | 7 | 1 | 85 | 1.2 | 10 | 3 | 0.4734 | 0.5184 | 0.9918 | 0.477 | 0.423 | 0.387 | 0.567 | 0.513 | 0.522 | 0.684 | 0.36 | 0.495 | 0.531 | 0.999 | 1.107 | 0.747 | 1.062 | 1.044 | -0.7253025 | 1.174609 | 0.3767762 | 0.438363 | 0.124524 | 0.2692147 | 0.3305471 | 0.7201856 | 0.713506665 | 0.4855549 | 0.378253446 | 0.6719996 | 0.4798277 | 0.690975716 | 0.455247194 | 0.745885681 | 0.396498881 | 1.14622291 | 1.142384562
85:15 PPF:DEF, 3bar, 10mm/s, 1.2mm | 7 | 2 | 85 | 1.2 | 10 | 3 | 0.4986 | 0.7038 | 1.2024 | 0.45 | 0.603 | 0.513 | 0.459 | 0.468 | 0.756 | 0.684 | 0.675 | 0.693 | 0.711 | 1.206 | 1.287 | 1.188 | 1.152 | 1.179 | -0.7253025 | 1.174609 | 0.3767762 | 0.438363 | 0.2883819 | 1.103975 | 1.386133 | 0.7201856 | 0.713506665 | 0.4855549 | 0.378253446 | 0.6719996 | 0.4798277 | 0.690975716 | 0.455247194 | 0.745885681 | 0.396498881 | 1.14622291 | 1.142384562
85:15 PPF:DEF, 3bar, 10mm/s, 1.2mm | 7 | 3 | 85 | 1.2 | 10 | 3 | 0.3978 | 0.738 | 1.1358 | 0.378 | 0.396 | 0.288 | 0.495 | 0.432 | 0.765 | 0.81 | 0.729 | 0.729 | 0.657 | 1.143 | 1.206 | 1.017 | 1.224 | 1.089 | -0.7253025 | 1.174609 | 0.3767762 | 0.438363 | -0.3670498 | 1.25796 | 1.052315 | 0.7201856 | 0.713506665 | 0.4855549 | 0.378253446 | 0.6719996 | 0.4798277 | 0.690975716 | 0.455247194 | 0.745885681 | 0.396498881 | 1.14622291 | 1.142384562
85:15 PPF:DEF, 3bar, 10mm/s, 1.2mm | 7 | 4 | 85 | 1.2 | 10 | 3 | 0.45 | 0.7128 | 1.1628 | 0.396 | 0.738 | 0.459 | 0.387 | 0.27 | 0.558 | 0.657 | 0.891 | 0.693 | 0.765 | 0.954 | 1.395 | 1.35 | 1.08 | 1.035 | -0.7253025 | 1.174609 | 0.3767762 | 0.438363 | -0.02762979 | 1.144497 | 1.187647 | 0.7201856 | 0.713506665 | 0.4855549 | 0.378253446 | 0.6719996 | 0.4798277 | 0.690975716 | 0.455247194 | 0.745885681 | 0.396498881 | 1.14622291 | 1.142384562
85:15 PPF:DEF, 3bar, 10mm/s, 1.2mm | 8 | 1 | 85 | 1.2 | 10 | 3 | 0.5148 | 0.5706 | 1.0854 | 0.423 | 0.378 | 0.612 | 0.558 | 0.603 | 0.729 | 0.558 | 0.585 | 0.567 | 0.414 | 1.152 | 0.936 | 1.197 | 1.125 | 1.017 | -0.7253025 | 1.174609 | 0.3767762 | 0.438363 | 0.3937192 | 0.5042443 | 0.7996965 | 0.7201856 | 0.713506665 | 0.4855549 | 0.378253446 | 0.6719996 | 0.4798277 | 0.690975716 | 0.455247194 | 0.745885681 | 0.396498881 | 1.14622291 | 1.142384562
85:15 PPF:DEF, 3bar, 10mm/s, 1.2mm | 8 | 2 | 85 | 1.2 | 10 | 3 | 0.5328 | 0.684 | 1.2168 | 0.504 | 0.54 | 0.72 | 0.351 | 0.549 | 0.612 | 0.873 | 0.657 | 0.558 | 0.72 | 1.116 | 1.413 | 1.377 | 0.909 | 1.269 | -0.7253025 | 1.174609 | 0.3767762 | 0.438363 | 0.5107605 | 1.014826 | 1.45831 | 0.7201856 | 0.713506665 | 0.4855549 | 0.378253446 | 0.6719996 | 0.4798277 | 0.690975716 | 0.455247194 | 0.745885681 | 0.396498881 | 1.14622291 | 1.142384562
85:15 PPF:DEF, 3bar, 10mm/s, 1.2mm | 8 | 3 | 85 | 1.2 | 10 | 3 | 0.531 | 0.7038 | 1.2348 | 0.378 | 0.612 | 0.405 | 0.603 | 0.657 | 0.612 | 0.657 | 0.819 | 0.693 | 0.738 | 0.99 | 1.269 | 1.224 | 1.296 | 1.395 | -0.7253025 | 1.174609 | 0.3767762 | 0.438363 | 0.4990564 | 1.103975 | 1.548531 | 0.7201856 | 0.713506665 | 0.4855549 | 0.378253446 | 0.6719996 | 0.4798277 | 0.690975716 | 0.455247194 | 0.745885681 | 0.396498881 | 1.14622291 | 1.142384562
85:15 PPF:DEF, 3bar, 10mm/s, 1.2mm | 8 | 4 | 85 | 1.2 | 10 | 3 | 0.6138 | 0.648 | 1.2618 | 0.576 | 0.702 | 0.576 | 0.558 | 0.657 | 0.738 | 0.81 | 0.522 | 0.711 | 0.459 | 1.314 | 1.512 | 1.098 | 1.269 | 1.116 | -0.7253025 | 1.174609 | 0.3767762 | 0.438363 | 1.037447 | 0.8527363 | 1.683863 | 0.7201856 | 0.713506665 | 0.4855549 | 0.378253446 | 0.6719996 | 0.4798277 | 0.690975716 | 0.455247194 | 0.745885681 | 0.396498881 | 1.14622291 | 1.142384562
85:15 PPF:DEF, 3bar, 10mm/s, 1.2mm | 9 | 1 | 85 | 1.2 | 10 | 3 | 0.4068 | 0.6696 | 1.0764 | 0.531 | 0.405 | 0.279 | 0.378 | 0.441 | 0.648 | 0.63 | 0.63 | 0.774 | 0.666 | 1.179 | 1.035 | 0.909 | 1.152 | 1.107 | -0.7253025 | 1.174609 | 0.3767762 | 0.438363 | -0.3085291 | 0.9499899 | 0.754586 | 0.7201856 | 0.713506665 | 0.4855549 | 0.378253446 | 0.6719996 | 0.4798277 | 0.690975716 | 0.455247194 | 0.745885681 | 0.396498881 | 1.14622291 | 1.142384562
85:15 PPF:DEF, 3bar, 10mm/s, 1.2mm | 9 | 2 | 85 | 1.2 | 10 | 3 | 0.3888 | 0.6786 | 1.0674 | 0.396 | 0.279 | 0.45 | 0.369 | 0.45 | 0.72 | 0.72 | 0.801 | 0.603 | 0.549 | 1.116 | 0.999 | 1.251 | 0.972 | 0.999 | -0.7253025 | 1.174609 | 0.3767762 | 0.438363 | -0.4255705 | 0.9905122 | 0.7094754 | 0.7201856 | 0.713506665 | 0.4855549 | 0.378253446 | 0.6719996 | 0.4798277 | 0.690975716 | 0.455247194 | 0.745885681 | 0.396498881 | 1.14622291 | 1.142384562
85:15 PPF:DEF, 3bar, 10mm/s, 1.2mm | 9 | 3 | 85 | 1.2 | 10 | 3 | 0.4248 | 0.693 | 1.1178 | 0.414 | 0.441 | 0.423 | 0.432 | 0.414 | 0.675 | 0.756 | 0.684 | 0.72 | 0.63 | 1.089 | 1.197 | 1.107 | 1.152 | 1.044 | -0.7253025 | 1.174609 | 0.3767762 | 0.438363 | -0.1914877 | 1.055348 | 0.9620943 | 0.7201856 | 0.713506665 | 0.4855549 | 0.378253446 | 0.6719996 | 0.4798277 | 0.690975716 | 0.455247194 | 0.745885681 | 0.396498881 | 1.14622291 | 1.142384562
85:15 PPF:DEF, 3bar, 10mm/s, 1.2mm | 9 | 4 | 85 | 1.2 | 10 | 3 | 0.4446 | 0.6768 | 1.1214 | 0.414 | 0.594 | 0.522 | 0.324 | 0.369 | 0.612 | 0.675 | 0.594 | 0.882 | 0.621 | 1.026 | 1.269 | 1.116 | 1.206 | 0.99 | -0.7253025 | 1.174609 | 0.3767762 | 0.438363 | -0.0627422 | 0.9824078 | 0.9801386 | 0.7201856 | 0.713506665 | 0.4855549 | 0.378253446 | 0.6719996 | 0.4798277 | 0.690975716 | 0.455247194 | 0.745885681 | 0.396498881 | 1.14622291 | 1.142384562
85:15 PPF:DEF, 3bar, 10mm/s, 1.2mm | 10 | 1 | 85 | 1.2 | 10 | 3 | 0.603 | 0.5544 | 1.1574 | 0.495 | 0.558 | 0.666 | 0.594 | 0.702 | 0.774 | 0.495 | 0.612 | 0.423 | 0.468 | 1.269 | 1.053 | 1.278 | 1.017 | 1.17 | -0.7253025 | 1.174609 | 0.3767762 | 0.438363 | 0.9672219 | 0.4313041 | 1.160581 | 0.7201856 | 0.713506665 | 0.4855549 | 0.378253446 | 0.6719996 | 0.4798277 | 0.690975716 | 0.455247194 | 0.745885681 | 0.396498881 | 1.14622291 | 1.142384562
85:15 PPF:DEF, 3bar, 10mm/s, 1.2mm | 10 | 2 | 85 | 1.2 | 10 | 3 | 0.5202 | 0.594 | 1.1142 | 0.27 | 0.54 | 0.693 | 0.63 | 0.468 | 0.495 | 0.675 | 0.747 | 0.567 | 0.486 | 0.765 | 1.215 | 1.44 | 1.197 | 0.954 | -0.7253025 | 1.174609 | 0.3767762 | 0.438363 | 0.4288316 | 0.6096023 | 0.9440501 | 0.7201856 | 0.713506665 | 0.4855549 | 0.378253446 | 0.6719996 | 0.4798277 | 0.690975716 | 0.455247194 | 0.745885681 | 0.396498881 | 1.14622291 | 1.142384562
85:15 PPF:DEF, 3bar, 10mm/s, 1.2mm | 10 | 3 | 85 | 1.2 | 10 | 3 | 0.4986 | 0.621 | 1.1196 | 0.333 | 0.684 | 0.522 | 0.387 | 0.567 | 0.702 | 0.567 | 0.567 | 0.54 | 0.729 | 1.035 | 1.251 | 1.089 | 0.927 | 1.296 | -0.7253025 | 1.174609 | 0.3767762 | 0.438363 | 0.2883819 | 0.7311693 | 0.9711165 | 0.7201856 | 0.713506665 | 0.4855549 | 0.378253446 | 0.6719996 | 0.4798277 | 0.690975716 | 0.455247194 | 0.745885681 | 0.396498881 | 1.14622291 | 1.142384562
85:15 PPF:DEF, 3bar, 10mm/s, 1.2mm | 10 | 4 | 85 | 1.2 | 10 | 3 | 0.5346 | 0.6624 | 1.197 | 0.405 | 0.369 | 0.648 | 0.612 | 0.639 | 0.963 | 0.783 | 0.432 | 0.531 | 0.603 | 1.368 | 1.152 | 1.08 | 1.143 | 1.242 | -0.7253025 | 1.174609 | 0.3767762 | 0.438363 | 0.5224647 | 0.9175721 | 1.359067 | 0.7201856 | 0.713506665 | 0.4855549 | 0.378253446 | 0.6719996 | 0.4798277 | 0.690975716 | 0.455247194 | 0.745885681 | 0.396498881 | 1.14622291 | 1.142384562
85:15 PPF:DEF, 3bar, 10mm/s, 1.2mm
85:15 PPF:DEF, 3bar, 10mm/s, 1mm | 1 | 1 | 85 | 1 | 10 | 3 | 0.3912 | 0.5676 | 0.9588 | 0.366 | 0.402 | 0.366 | 0.426 | 0.396 | 0.576 | 0.582 | 0.576 | 0.564 | 0.54 | 0.942 | 0.984 | 0.942 | 0.99 | 0.936 | -0.7253025 | 0.2349219 | 0.3767762 | 0.438363 | -0.4099649 | 0.4907368 | 0.1651418 | 0.5275856 | 0.516706665 | 0.4855549 | 0.378253446 | 0.4713167 | 0.4798277 | 0.497564013 | 0.452649403 | 0.556020585 | 0.393879845 | 0.950213416 | 0.94990043
85:15 PPF:DEF, 3bar, 10mm/s, 1mm | 1 | 2 | 85 | 1 | 10 | 3 | 0.3864 | 0.582 | 0.9684 | 0.366 | 0.348 | 0.408 | 0.378 | 0.432 | 0.588 | 0.594 | 0.57 | 0.594 | 0.564 | 0.954 | 0.942 | 0.978 | 0.972 | 0.996 | -0.7253025 | 0.2349219 | 0.3767762 | 0.438363 | -0.441176 | 0.5555725 | 0.2132597 | 0.5275856 | 0.516706665 | 0.4855549 | 0.378253446 | 0.4713167 | 0.4798277 | 0.497564013 | 0.452649403 | 0.556020585 | 0.393879845 | 0.950213416 | 0.94990043
85:15 PPF:DEF, 3bar, 10mm/s, 1mm | 1 | 3 | 85 | 1 | 10 | 3 | 0.3696 | 0.5868 | 0.9564 | 0.366 | 0.354 | 0.378 | 0.36 | 0.39 | 0.606 | 0.588 | 0.594 | 0.582 | 0.564 | 0.972 | 0.942 | 0.972 | 0.942 | 0.954 | -0.7253025 | 0.2349219 | 0.3767762 | 0.438363 | -0.5504146 | 0.5771845 | 0.1531124 | 0.5275856 | 0.516706665 | 0.4855549 | 0.378253446 | 0.4713167 | 0.4798277 | 0.497564013 | 0.452649403 | 0.556020585 | 0.393879845 | 0.950213416 | 0.94990043
85:15 PPF:DEF, 3bar, 10mm/s, 1mm | 1 | 4 | 85 | 1 | 10 | 3 | 0.354 | 0.5928 | 0.9468 | 0.348 | 0.336 | 0.372 | 0.348 | 0.366 | 0.612 | 0.606 | 0.588 | 0.594 | 0.564 | 0.96 | 0.942 | 0.96 | 0.942 | 0.93 | -0.7253025 | 0.2349219 | 0.3767762 | 0.438363 | -0.6518505 | 0.6041993 | 0.1049945 | 0.5275856 | 0.516706665 | 0.4855549 | 0.378253446 | 0.4713167 | 0.4798277 | 0.497564013 | 0.452649403 | 0.556020585 | 0.393879845 | 0.950213416 | 0.94990043
85:15 PPF:DEF, 3bar, 10mm/s, 1mm | 2 | 1 | 85 | 1 | 10 | 3 | 0.3024 | 0.675 | 0.9774 | 0.243 | 0.261 | 0.459 | 0.306 | 0.243 | 0.63 | 0.648 | 0.657 | 0.765 | 0.675 | 0.873 | 0.909 | 1.116 | 1.071 | 0.918 | -0.7253025 | 0.2349219 | 0.3767762 | 0.438363 | -0.9873691 | 0.9743033 | 0.2583702 | 0.5275856 | 0.516706665 | 0.4855549 | 0.378253446 | 0.4713167 | 0.4798277 | 0.497564013 | 0.452649403 | 0.556020585 | 0.393879845 | 0.950213416 | 0.94990043
85:15 PPF:DEF, 3bar, 10mm/s, 1mm | 2 | 2 | 85 | 1 | 10 | 3 | 0.2016 | 0.7218 | 0.9234 | 0.189 | 0.198 | 0.27 | 0.072 | 0.279 | 0.792 | 0.702 | 0.765 | 0.747 | 0.603 | 0.981 | 0.9 | 1.035 | 0.819 | 0.882 | -0.7253025 | 0.2349219 | 0.3767762 | 0.438363 | -1.642801 | 1.185019 | -0.01229287 | 0.5275856 | 0.516706665 | 0.4855549 | 0.378253446 | 0.4713167 | 0.4798277 | 0.497564013 | 0.452649403 | 0.556020585 | 0.393879845 | 0.950213416 | 0.94990043
85:15 PPF:DEF, 3bar, 10mm/s, 1mm | 2 | 3 | 85 | 1 | 10 | 3 | 0.2376 | 0.675 | 0.9126 | 0.207 | 0.243 | 0.216 | 0.288 | 0.234 | 0.612 | 0.648 | 0.702 | 0.693 | 0.72 | 0.819 | 0.891 | 0.918 | 0.981 | 0.954 | -0.7253025 | 0.2349219 | 0.3767762 | 0.438363 | -1.408718 | 0.9743033 | -0.06642549 | 0.5275856 | 0.516706665 | 0.4855549 | 0.378253446 | 0.4713167 | 0.4798277 | 0.497564013 | 0.452649403 | 0.556020585 | 0.393879845 | 0.950213416 | 0.94990043
85:15 PPF:DEF, 3bar, 10mm/s, 1mm | 2 | 4 | 85 | 1 | 10 | 3 | 0.2106 | 0.7254 | 0.936 | 0.207 | 0.189 | 0.261 | 0.099 | 0.297 | 0.747 | 0.729 | 0.765 | 0.747 | 0.639 | 0.954 | 0.918 | 1.026 | 0.846 | 0.936 | -0.7253025 | 0.2349219 | 0.3767762 | 0.438363 | -1.58428 | 1.201228 | 0.05086186 | 0.5275856 | 0.516706665 | 0.4855549 | 0.378253446 | 0.4713167 | 0.4798277 | 0.497564013 | 0.452649403 | 0.556020585 | 0.393879845 | 0.950213416 | 0.94990043
85:15 PPF:DEF, 3bar, 10mm/s, 1mm | 3 | 1 | 85 | 1 | 10 | 3 | 0.441 | 0.504 | 0.945 | 0.549 | 0.486 | 0.261 | 0.495 | 0.414 | 0.396 | 0.603 | 0.54 | 0.513 | 0.468 | 0.945 | 1.089 | 0.801 | 1.008 | 0.882 | -0.7253025 | 0.2349219 | 0.3767762 | 0.438363 | -0.08615048 | 0.204379 | 0.09597238 | 0.5275856 | 0.516706665 | 0.4855549 | 0.378253446 | 0.4713167 | 0.4798277 | 0.497564013 | 0.452649403 | 0.556020585 | 0.393879845 | 0.950213416 | 0.94990043
85:15 PPF:DEF, 3bar, 10mm/s, 1mm | 3 | 2 | 85 | 1 | 10 | 3 | 0.3852 | 0.5598 | 0.945 | 0.342 | 0.378 | 0.36 | 0.396 | 0.45 | 0.612 | 0.576 | 0.585 | 0.513 | 0.513 | 0.954 | 0.954 | 0.945 | 0.909 | 0.963 | -0.7253025 | 0.2349219 | 0.3767762 | 0.438363 | -0.4489787 | 0.4556175 | 0.09597238 | 0.5275856 | 0.516706665 | 0.4855549 | 0.378253446 | 0.4713167 | 0.4798277 | 0.497564013 | 0.452649403 | 0.556020585 | 0.393879845 | 0.950213416 | 0.94990043
85:15 PPF:DEF, 3bar, 10mm/s, 1mm | 3 | 3 | 85 | 1 | 10 | 3 | 0.3312 | 0.6012 | 0.9324 | 0.405 | 0.315 | 0.342 | 0.333 | 0.261 | 0.54 | 0.612 | 0.594 | 0.666 | 0.594 | 0.945 | 0.927 | 0.936 | 0.999 | 0.855 | -0.7253025 | 0.2349219 | 0.3767762 | 0.438363 | -0.8001029 | 0.6420202 | 0.03281765 | 0.5275856 | 0.516706665 | 0.4855549 | 0.378253446 | 0.4713167 | 0.4798277 | 0.497564013 | 0.452649403 | 0.556020585 | 0.393879845 | 0.950213416 | 0.94990043
85:15 PPF:DEF, 3bar, 10mm/s, 1mm | 3 | 4 | 85 | 1 | 10 | 3 | 0.3636 | 0.5958 | 0.9594 | 0.414 | 0.369 | 0.369 | 0.297 | 0.369 | 0.585 | 0.585 | 0.621 | 0.603 | 0.585 | 0.999 | 0.954 | 0.99 | 0.9 | 0.954 | -0.7253025 | 0.2349219 | 0.3767762 | 0.438363 | -0.5894284 | 0.6177068 | 0.1681492 | 0.5275856 | 0.516706665 | 0.4855549 | 0.378253446 | 0.4713167 | 0.4798277 | 0.497564013 | 0.452649403 | 0.556020585 | 0.393879845 | 0.950213416 | 0.94990043
85:15 PPF:DEF, 3bar, 10mm/s, 1mm | 4 | 1 | 85 | 1 | 10 | 3 | 0.4122 | 0.5778 | 0.99 | 0.333 | 0.396 | 0.603 | 0.288 | 0.441 | 0.657 | 0.297 | 0.639 | 0.504 | 0.792 | 0.99 | 0.693 | 1.242 | 0.792 | 1.233 | -0.7253025 | 0.2349219 | 0.3767762 | 0.438363 | -0.2734167 | 0.5366621 | 0.321525 | 0.5275856 | 0.516706665 | 0.4855549 | 0.378253446 | 0.4713167 | 0.4798277 | 0.497564013 | 0.452649403 | 0.556020585 | 0.393879845 | 0.950213416 | 0.94990043
85:15 PPF:DEF, 3bar, 10mm/s, 1mm | 4 | 2 | 85 | 1 | 10 | 3 | 0.369 | 0.5364 | 0.9054 | 0.387 | 0.288 | 0.324 | 0.27 | 0.576 | 0.36 | 0.567 | 0.54 | 0.612 | 0.603 | 0.747 | 0.855 | 0.864 | 0.882 | 1.179 | -0.7253025 | 0.2349219 | 0.3767762 | 0.438363 | -0.554316 | 0.3502594 | -0.1025139 | 0.5275856 | 0.516706665 | 0.4855549 | 0.378253446 | 0.4713167 | 0.4798277 | 0.497564013 | 0.452649403 | 0.556020585 | 0.393879845 | 0.950213416 | 0.94990043
85:15 PPF:DEF, 3bar, 10mm/s, 1mm | 4 | 3 | 85 | 1 | 10 | 3 | 0.369 | 0.6012 | 0.9702 | 0.423 | 0.279 | 0.36 | 0.432 | 0.351 | 0.738 | 0.594 | 0.612 | 0.513 | 0.549 | 1.161 | 0.873 | 0.972 | 0.945 | 0.9 | -0.7253025 | 0.2349219 | 0.3767762 | 0.438363 | -0.554316 | 0.6420202 | 0.2222818 | 0.5275856 | 0.516706665 | 0.4855549 | 0.378253446 | 0.4713167 | 0.4798277 | 0.497564013 | 0.452649403 | 0.556020585 | 0.393879845 | 0.950213416 | 0.94990043
85:15 PPF:DEF, 3bar, 10mm/s, 1mm | 4 | 4 | 85 | 1 | 10 | 3 | 0.3708 | 0.585 | 0.9558 | 0.414 | 0.54 | 0.324 | 0.198 | 0.378 | 0.459 | 0.603 | 0.684 | 0.684 | 0.495 | 0.873 | 1.143 | 1.008 | 0.882 | 0.873 | -0.7253025 | 0.2349219 | 0.3767762 | 0.438363 | -0.5426118 | 0.56908 | 0.150105 | 0.5275856 | 0.516706665 | 0.4855549 | 0.378253446 | 0.4713167 | 0.4798277 | 0.497564013 | 0.452649403 | 0.556020585 | 0.393879845 | 0.950213416 | 0.94990043
85:15 PPF:DEF, 3bar, 10mm/s, 1mm | 5 | 1 | 85 | 1 | 10 | 3 | 0.4428 | 0.5166 | 0.9594 | 0.459 | 0.405 | 0.45 | 0.441 | 0.459 | 0.54 | 0.495 | 0.558 | 0.468 | 0.522 | 0.999 | 0.9 | 1.008 | 0.909 | 0.981 | -0.7253025 | 0.2349219 | 0.3767762 | 0.438363 | -0.07444634 | 0.2611103 | 0.1681492 | 0.5275856 | 0.516706665 | 0.4855549 | 0.378253446 | 0.4713167 | 0.4798277 | 0.497564013 | 0.452649403 | 0.556020585 | 0.393879845 | 0.950213416 | 0.94990043
85:15 PPF:DEF, 3bar, 10mm/s, 1mm | 5 | 2 | 85 | 1 | 10 | 3 | 0.4248 | 0.5238 | 0.9486 | 0.468 | 0.441 | 0.369 | 0.414 | 0.432 | 0.45 | 0.567 | 0.567 | 0.495 | 0.54 | 0.918 | 1.008 | 0.936 | 0.909 | 0.972 | -0.7253025 | 0.2349219 | 0.3767762 | 0.438363 | -0.1914877 | 0.2935281 | 0.1140166 | 0.5275856 | 0.516706665 | 0.4855549 | 0.378253446 | 0.4713167 | 0.4798277 | 0.497564013 | 0.452649403 | 0.556020585 | 0.393879845 | 0.950213416 | 0.94990043
85:15 PPF:DEF, 3bar, 10mm/s, 1mm | 5 | 3 | 85 | 1 | 10 | 3 | 0.3798 | 0.5616 | 0.9414 | 0.351 | 0.36 | 0.405 | 0.36 | 0.423 | 0.54 | 0.639 | 0.531 | 0.594 | 0.504 | 0.891 | 0.999 | 0.936 | 0.954 | 0.927 | -0.7253025 | 0.2349219 | 0.3767762 | 0.438363 | -0.4840911 | 0.4637219 | 0.07792817 | 0.5275856 | 0.516706665 | 0.4855549 | 0.378253446 | 0.4713167 | 0.4798277 | 0.497564013 | 0.452649403 | 0.556020585 | 0.393879845 | 0.950213416 | 0.94990043
85:15 PPF:DEF, 3bar, 10mm/s, 1mm | 5 | 4 | 85 | 1 | 10 | 3 | 0.4608 | 0.4824 | 0.9432 | 0.459 | 0.522 | 0.414 | 0.495 | 0.414 | 0.405 | 0.468 | 0.477 | 0.45 | 0.612 | 0.864 | 0.99 | 0.891 | 0.945 | 1.026 | -0.7253025 | 0.2349219 | 0.3767762 | 0.438363 | 0.04259504 | 0.1071254 | 0.08695027 | 0.5275856 | 0.516706665 | 0.4855549 | 0.378253446 | 0.4713167 | 0.4798277 | 0.497564013 | 0.452649403 | 0.556020585 | 0.393879845 | 0.950213416 | 0.94990043
85:15 PPF:DEF, 3bar, 10mm/s, 1mm | 6 | 1 | 85 | 1 | 10 | 3 | 0.3996 | 0.5634 | 0.963 | 0.36 | 0.279 | 0.594 | 0.396 | 0.369 | 0.729 | 0.441 | 0.477 | 0.495 | 0.675 | 1.089 | 0.72 | 1.071 | 0.891 | 1.044 | -0.7253025 | 0.2349219 | 0.3767762 | 0.438363 | -0.3553456 | 0.4718264 | 0.1861934 | 0.5275856 | 0.516706665 | 0.4855549 | 0.378253446 | 0.4713167 | 0.4798277 | 0.497564013 | 0.452649403 | 0.556020585 | 0.393879845 | 0.950213416 | 0.94990043
85:15 PPF:DEF, 3bar, 10mm/s, 1mm | 6 | 2 | 85 | 1 | 10 | 3 | 0.3852 | 0.63 | 1.0152 | 0.405 | 0.432 | 0.396 | 0.378 | 0.315 | 0.711 | 0.585 | 0.63 | 0.639 | 0.585 | 1.116 | 1.017 | 1.026 | 1.017 | 0.9 | -0.7253025 | 0.2349219 | 0.3767762 | 0.438363 | -0.4489787 | 0.7716917 | 0.4478344 | 0.5275856 | 0.516706665 | 0.4855549 | 0.378253446 | 0.4713167 | 0.4798277 | 0.497564013 | 0.452649403 | 0.556020585 | 0.393879845 | 0.950213416 | 0.94990043
85:15 PPF:DEF, 3bar, 10mm/s, 1mm | 6 | 3 | 85 | 1 | 10 | 3 | 0.3744 | 0.5814 | 0.9558 | 0.432 | 0.342 | 0.414 | 0.306 | 0.378 | 0.693 | 0.459 | 0.63 | 0.558 | 0.567 | 1.125 | 0.801 | 1.044 | 0.864 | 0.945 | -0.7253025 | 0.2349219 | 0.3767762 | 0.438363 | -0.5192036 | 0.5528711 | 0.150105 | 0.5275856 | 0.516706665 | 0.4855549 | 0.378253446 | 0.4713167 | 0.4798277 | 0.497564013 | 0.452649403 | 0.556020585 | 0.393879845 | 0.950213416 | 0.94990043
85:15 PPF:DEF, 3bar, 10mm/s, 1mm | 6 | 4 | 85 | 1 | 10 | 3 | 0.3564 | 0.5814 | 0.9378 | 0.36 | 0.405 | 0.225 | 0.405 | 0.387 | 0.675 | 0.432 | 0.513 | 0.648 | 0.639 | 1.035 | 0.837 | 0.738 | 1.053 | 1.026 | -0.7253025 | 0.2349219 | 0.3767762 | 0.438363 | -0.6362449 | 0.5528711 | 0.05988396 | 0.5275856 | 0.516706665 | 0.4855549 | 0.378253446 | 0.4713167 | 0.4798277 | 0.497564013 | 0.452649403 | 0.556020585 | 0.393879845 | 0.950213416 | 0.94990043
85:15 PPF:DEF, 3bar, 10mm/s, 1mm | 7 | 1 | 85 | 1 | 10 | 3 | 0.423 | 0.4986 | 0.9216 | 0.486 | 0.414 | 0.36 | 0.423 | 0.432 | 0.396 | 0.513 | 0.522 | 0.585 | 0.477 | 0.882 | 0.927 | 0.882 | 1.008 | 0.909 | -0.7253025 | 0.2349219 | 0.3767762 | 0.438363 | -0.2031919 | 0.1800656 | -0.02131497 | 0.5275856 | 0.516706665 | 0.4855549 | 0.378253446 | 0.4713167 | 0.4798277 | 0.497564013 | 0.452649403 | 0.556020585 | 0.393879845 | 0.950213416 | 0.94990043
85:15 PPF:DEF, 3bar, 10mm/s, 1mm | 7 | 2 | 85 | 1 | 10 | 3 | 0.4086 | 0.4986 | 0.9072 | 0.432 | 0.324 | 0.423 | 0.414 | 0.45 | 0.315 | 0.612 | 0.549 | 0.45 | 0.567 | 0.747 | 0.936 | 0.972 | 0.864 | 1.017 | -0.7253025 | 0.2349219 | 0.3767762 | 0.438363 | -0.2968249 | 0.1800656 | -0.09349181 | 0.5275856 | 0.516706665 | 0.4855549 | 0.378253446 | 0.4713167 | 0.4798277 | 0.497564013 | 0.452649403 | 0.556020585 | 0.393879845 | 0.950213416 | 0.94990043
85:15 PPF:DEF, 3bar, 10mm/s, 1mm | 7 | 3 | 85 | 1 | 10 | 3 | 0.4158 | 0.531 | 0.9468 | 0.495 | 0.378 | 0.396 | 0.387 | 0.423 | 0.432 | 0.612 | 0.522 | 0.603 | 0.486 | 0.927 | 0.99 | 0.918 | 0.99 | 0.909 | -0.7253025 | 0.2349219 | 0.3767762 | 0.438363 | -0.2500084 | 0.325946 | 0.1049945 | 0.5275856 | 0.516706665 | 0.4855549 | 0.378253446 | 0.4713167 | 0.4798277 | 0.497564013 | 0.452649403 | 0.556020585 | 0.393879845 | 0.950213416 | 0.94990043
85:15 PPF:DEF, 3bar, 10mm/s, 1mm | 7 | 4 | 85 | 1 | 10 | 3 | 0.3366 | 0.5886 | 0.9252 | 0.612 | 0.225 | 0.315 | 0.252 | 0.279 | 0.423 | 0.675 | 0.612 | 0.693 | 0.54 | 1.035 | 0.9 | 0.927 | 0.945 | 0.819 | -0.7253025 | 0.2349219 | 0.3767762 | 0.438363 | -0.7649904 | 0.5852889 | -0.003270767 | 0.5275856 | 0.516706665 | 0.4855549 | 0.378253446 | 0.4713167 | 0.4798277 | 0.497564013 | 0.452649403 | 0.556020585 | 0.393879845 | 0.950213416 | 0.94990043
85:15 PPF:DEF, 3bar, 10mm/s, 1mm | 8 | 1 | 85 | 1 | 10 | 3 | 0.4158 | 0.5202 | 0.936 | 0.396 | 0.585 | 0.36 | 0.378 | 0.36 | 0.648 | 0.324 | 0.495 | 0.522 | 0.612 | 1.044 | 0.909 | 0.855 | 0.9 | 0.972 | -0.7253025 | 0.2349219 | 0.3767762 | 0.438363 | -0.2500084 | 0.2773192 | 0.05086186 | 0.5275856 | 0.516706665 | 0.4855549 | 0.378253446 | 0.4713167 | 0.4798277 | 0.497564013 | 0.452649403 | 0.556020585 | 0.393879845 | 0.950213416 | 0.94990043
85:15 PPF:DEF, 3bar, 10mm/s, 1mm | 8 | 2 | 85 | 1 | 10 | 3 | 0.4608 | 0.594 | 1.0548 | 0.459 | 0.486 | 0.261 | 0.405 | 0.693 | 0.756 | 0.585 | 0.549 | 0.54 | 0.54 | 1.215 | 1.071 | 0.81 | 0.945 | 1.233 | -0.7253025 | 0.2349219 | 0.3767762 | 0.438363 | 0.04259504 | 0.6096023 | 0.6463207 | 0.5275856 | 0.516706665 | 0.4855549 | 0.378253446 | 0.4713167 | 0.4798277 | 0.497564013 | 0.452649403 | 0.556020585 | 0.393879845 | 0.950213416 | 0.94990043
85:15 PPF:DEF, 3bar, 10mm/s, 1mm | 8 | 3 | 85 | 1 | 10 | 3 | 0.441 | 0.5112 | 0.9522 | 0.333 | 0.432 | 0.612 | 0.378 | 0.45 | 0.684 | 0.324 | 0.531 | 0.477 | 0.54 | 1.017 | 0.756 | 1.143 | 0.855 | 0.99 | -0.7253025 | 0.2349219 | 0.3767762 | 0.438363 | -0.08615048 | 0.2367969 | 0.1320608 | 0.5275856 | 0.516706665 | 0.4855549 | 0.378253446 | 0.4713167 | 0.4798277 | 0.497564013 | 0.452649403 | 0.556020585 | 0.393879845 | 0.950213416 | 0.94990043
85:15 PPF:DEF, 3bar, 10mm/s, 1mm | 8 | 4 | 85 | 1 | 10 | 3 | 0.486 | 0.477 | 0.963 | 0.369 | 0.639 | 0.594 | 0.306 | 0.522 | 0.468 | 0.621 | 0.54 | 0.288 | 0.468 | 0.837 | 1.26 | 1.134 | 0.594 | 0.99 | -0.7253025 | 0.2349219 | 0.3767762 | 0.438363 | 0.206453 | 0.082812 | 0.1861934 | 0.5275856 | 0.516706665 | 0.4855549 | 0.378253446 | 0.4713167 | 0.4798277 | 0.497564013 | 0.452649403 | 0.556020585 | 0.393879845 | 0.950213416 | 0.94990043
85:15 PPF:DEF, 3bar, 10mm/s, 1mm | 9 | 1 | 85 | 1 | 10 | 3 | 0.4644 | 0.495 | 0.9594 | 0.594 | 0.504 | 0.405 | 0.351 | 0.468 | 0.396 | 0.531 | 0.567 | 0.549 | 0.432 | 0.99 | 1.035 | 0.972 | 0.9 | 0.9 | -0.7253025 | 0.2349219 | 0.3767762 | 0.438363 | 0.06600331 | 0.1638567 | 0.1681492 | 0.5275856 | 0.516706665 | 0.4855549 | 0.378253446 | 0.4713167 | 0.4798277 | 0.497564013 | 0.452649403 | 0.556020585 | 0.393879845 | 0.950213416 | 0.94990043
85:15 PPF:DEF, 3bar, 10mm/s, 1mm | 9 | 2 | 85 | 1 | 10 | 3 | 0.414 | 0.5094 | 0.9234 | 0.369 | 0.369 | 0.486 | 0.405 | 0.441 | 0.639 | 0.504 | 0.45 | 0.585 | 0.369 | 1.008 | 0.873 | 0.936 | 0.99 | 0.81 | -0.7253025 | 0.2349219 | 0.3767762 | 0.438363 | -0.2617125 | 0.2286924 | -0.01229287 | 0.5275856 | 0.516706665 | 0.4855549 | 0.378253446 | 0.4713167 | 0.4798277 | 0.497564013 | 0.452649403 | 0.556020585 | 0.393879845 | 0.950213416 | 0.94990043
85:15 PPF:DEF, 3bar, 10mm/s, 1mm | 9 | 3 | 85 | 1 | 10 | 3 | 0.432 | 0.4842 | 0.9162 | 0.297 | 0.441 | 0.423 | 0.468 | 0.531 | 0.639 | 0.378 | 0.603 | 0.432 | 0.369 | 0.936 | 0.819 | 1.026 | 0.9 | 0.9 | -0.7253025 | 0.2349219 | 0.3767762 | 0.438363 | -0.1446712 | 0.1152299 | -0.04838129 | 0.5275856 | 0.516706665 | 0.4855549 | 0.378253446 | 0.4713167 | 0.4798277 | 0.497564013 | 0.452649403 | 0.556020585 | 0.393879845 | 0.950213416 | 0.94990043
85:15 PPF:DEF, 3bar, 10mm/s, 1mm | 9 | 4 | 85 | 1 | 10 | 3 | 0.3474 | 0.5508 | 0.8982 | 0.252 | 0.315 | 0.324 | 0.378 | 0.468 | 0.324 | 0.747 | 0.522 | 0.675 | 0.486 | 0.576 | 1.062 | 0.846 | 1.053 | 0.954 | -0.7253025 | 0.2349219 | 0.3767762 | 0.438363 | -0.6947656 | 0.4150951 | -0.1386023 | 0.5275856 | 0.516706665 | 0.4855549 | 0.378253446 | 0.4713167 | 0.4798277 | 0.497564013 | 0.452649403 | 0.556020585 | 0.393879845 | 0.950213416 | 0.94990043
85:15 PPF:DEF, 3bar, 10mm/s, 1mm | 10 | 1 | 85 | 1 | 10 | 3 | 0.4482 | 0.5112 | 0.9594 | 0.405 | 0.432 | 0.549 | 0.441 | 0.414 | 0.675 | 0.324 | 0.441 | 0.531 | 0.585 | 1.08 | 0.756 | 0.99 | 0.972 | 0.999 | -0.7253025 | 0.2349219 | 0.3767762 | 0.438363 | -0.03933393 | 0.2367969 | 0.1681492 | 0.5275856 | 0.516706665 | 0.4855549 | 0.378253446 | 0.4713167 | 0.4798277 | 0.497564013 | 0.452649403 | 0.556020585 | 0.393879845 | 0.950213416 | 0.94990043
85:15 PPF:DEF, 3bar, 10mm/s, 1mm | 10 | 2 | 85 | 1 | 10 | 3 | 0.4842 | 0.4536 | 0.9378 | 0.486 | 0.621 | 0.459 | 0.423 | 0.432 | 0.423 | 0.54 | 0.495 | 0.531 | 0.279 | 0.909 | 1.161 | 0.954 | 0.954 | 0.711 | -0.7253025 | 0.2349219 | 0.3767762 | 0.438363 | 0.1947488 | -0.02254606 | 0.05988396 | 0.5275856 | 0.516706665 | 0.4855549 | 0.378253446 | 0.4713167 | 0.4798277 | 0.497564013 | 0.452649403 | 0.556020585 | 0.393879845 | 0.950213416 | 0.94990043
85:15 PPF:DEF, 3bar, 10mm/s, 1mm | 10 | 3 | 85 | 1 | 10 | 3 | 0.4752 | 0.5076 | 0.9828 | 0.459 | 0.36 | 0.576 | 0.405 | 0.576 | 0.603 | 0.369 | 0.531 | 0.423 | 0.612 | 1.062 | 0.729 | 1.107 | 0.828 | 1.188 | -0.7253025 | 0.2349219 | 0.3767762 | 0.438363 | 0.1362281 | 0.2205879 | 0.2854366 | 0.5275856 | 0.516706665 | 0.4855549 | 0.378253446 | 0.4713167 | 0.4798277 | 0.497564013 | 0.452649403 | 0.556020585 | 0.393879845 | 0.950213416 | 0.94990043
85:15 PPF:DEF, 3bar, 10mm/s, 1mm | 10 | 4 | 85 | 1 | 10 | 3 | 0.5436 | 0.5202 | 1.0638 | 0.423 | 0.603 | 0.486 | 0.621 | 0.585 | 0.801 | 0.504 | 0.639 | 0.45 | 0.207 | 1.224 | 1.107 | 1.125 | 1.071 | 0.792 | -0.7253025 | 0.2349219 | 0.3767762 | 0.438363 | 0.5809854 | 0.2773192 | 0.6914312 | 0.5275856 | 0.516706665 | 0.4855549 | 0.378253446 | 0.4713167 | 0.4798277 | 0.497564013 | 0.452649403 | 0.556020585 | 0.393879845 | 0.950213416 | 0.94990043
85:15 PPF:DEF, 3bar, 10mm/s, 1mm
85:15 PPF:DEF, 3bar, 10mm/s, 0.8mm | 1 | 1 | 85 | 0.8 | 10 | 3 | 0.4128 | 0.3528 | 0.7656 | 0.372 | 0.432 | 0.402 | 0.438 | 0.42 | 0.372 | 0.336 | 0.348 | 0.354 | 0.354 | 0.744 | 0.768 | 0.75 | 0.792 | 0.774 | -0.7253025 | -0.7047656 | 0.3767762 | 0.438363 | -0.2695153 | -0.4763962 | -0.8032306 | 0.3349856 | 0.319906665 | 0.4855549 | 0.378253446 | 0.2706338 | 0.4798277 | 0.30415231 | 0.450051613 | 0.366155488 | 0.391260809 | 0.754203923 | 0.757416297
85:15 PPF:DEF, 3bar, 10mm/s, 0.8mm | 1 | 2 | 85 | 0.8 | 10 | 3 | 0.3744 | 0.3888 | 0.7632 | 0.36 | 0.408 | 0.354 | 0.402 | 0.348 | 0.39 | 0.402 | 0.39 | 0.384 | 0.378 | 0.75 | 0.81 | 0.744 | 0.786 | 0.726 | -0.7253025 | -0.7047656 | 0.3767762 | 0.438363 | -0.5192036 | -0.3143069 | -0.8152601 | 0.3349856 | 0.319906665 | 0.4855549 | 0.378253446 | 0.2706338 | 0.4798277 | 0.30415231 | 0.450051613 | 0.366155488 | 0.391260809 | 0.754203923 | 0.757416297
85:15 PPF:DEF, 3bar, 10mm/s, 0.8mm | 1 | 3 | 85 | 0.8 | 10 | 3 | 0.3744 | 0.3804 | 0.7548 | 0.354 | 0.39 | 0.36 | 0.39 | 0.378 | 0.384 | 0.378 | 0.372 | 0.384 | 0.384 | 0.738 | 0.768 | 0.732 | 0.774 | 0.762 | -0.7253025 | -0.7047656 | 0.3767762 | 0.438363 | -0.5192036 | -0.3521277 | -0.8573633 | 0.3349856 | 0.319906665 | 0.4855549 | 0.378253446 | 0.2706338 | 0.4798277 | 0.30415231 | 0.450051613 | 0.366155488 | 0.391260809 | 0.754203923 | 0.757416297
85:15 PPF:DEF, 3bar, 10mm/s, 0.8mm | 1 | 4 | 85 | 0.8 | 10 | 3 | 0.3408 | 0.414 | 0.7548 | 0.33 | 0.354 | 0.342 | 0.342 | 0.336 | 0.402 | 0.42 | 0.42 | 0.42 | 0.408 | 0.732 | 0.774 | 0.762 | 0.762 | 0.744 | -0.7253025 | -0.7047656 | 0.3767762 | 0.438363 | -0.7376808 | -0.2008443 | -0.8573633 | 0.3349856 | 0.319906665 | 0.4855549 | 0.378253446 | 0.2706338 | 0.4798277 | 0.30415231 | 0.450051613 | 0.366155488 | 0.391260809 | 0.754203923 | 0.757416297
85:15 PPF:DEF, 3bar, 10mm/s, 0.8mm | 2 | 1 | 85 | 0.8 | 10 | 3 | 0.3156 | 0.4632 | 0.7788 | 0.324 | 0.324 | 0.282 | 0.342 | 0.306 | 0.444 | 0.444 | 0.486 | 0.45 | 0.492 | 0.768 | 0.768 | 0.768 | 0.792 | 0.798 | -0.7253025 | -0.7047656 | 0.3767762 | 0.438363 | -0.9015387 | 0.02067776 | -0.7370685 | 0.3349856 | 0.319906665 | 0.4855549 | 0.378253446 | 0.2706338 | 0.4798277 | 0.30415231 | 0.450051613 | 0.366155488 | 0.391260809 | 0.754203923 | 0.757416297
85:15 PPF:DEF, 3bar, 10mm/s, 0.8mm | 2 | 2 | 85 | 0.8 | 10 | 3 | 0.3 | 0.4728 | 0.7728 | 0.288 | 0.336 | 0.27 | 0.306 | 0.3 | 0.504 | 0.492 | 0.45 | 0.48 | 0.438 | 0.792 | 0.828 | 0.72 | 0.786 | 0.738 | -0.7253025 | -0.7047656 | 0.3767762 | 0.438363 | -1.002975 | 0.06390158 | -0.7671422 | 0.3349856 | 0.319906665 | 0.4855549 | 0.378253446 | 0.2706338 | 0.4798277 | 0.30415231 | 0.450051613 | 0.366155488 | 0.391260809 | 0.754203923 | 0.757416297
85:15 PPF:DEF, 3bar, 10mm/s, 0.8mm | 2 | 3 | 85 | 0.8 | 10 | 3 | 0.3108 | 0.4584 | 0.7692 | 0.306 | 0.3 | 0.318 | 0.312 | 0.318 | 0.45 | 0.474 | 0.456 | 0.474 | 0.438 | 0.756 | 0.774 | 0.774 | 0.786 | 0.756 | -0.7253025 | -0.7047656 | 0.3767762 | 0.438363 | -0.9327498 | -0.0009341507 | -0.7851864 | 0.3349856 | 0.319906665 | 0.4855549 | 0.378253446 | 0.2706338 | 0.4798277 | 0.30415231 | 0.450051613 | 0.366155488 | 0.391260809 | 0.754203923 | 0.757416297
85:15 PPF:DEF, 3bar, 10mm/s, 0.8mm | 2 | 4 | 85 | 0.8 | 10 | 3 | 0.3024 | 0.4704 | 0.7728 | 0.306 | 0.312 | 0.282 | 0.306 | 0.306 | 0.48 | 0.456 | 0.486 | 0.438 | 0.492 | 0.786 | 0.768 | 0.768 | 0.744 | 0.798 | -0.7253025 | -0.7047656 | 0.3767762 | 0.438363 | -0.9873691 | 0.05309563 | -0.7671422 | 0.3349856 | 0.319906665 | 0.4855549 | 0.378253446 | 0.2706338 | 0.4798277 | 0.30415231 | 0.450051613 | 0.366155488 | 0.391260809 | 0.754203923 | 0.757416297
85:15 PPF:DEF, 3bar, 10mm/s, 0.8mm | 3 | 1 | 85 | 0.8 | 10 | 3 | 0.3996 | 0.3564 | 0.756 | 0.384 | 0.384 | 0.414 | 0.408 | 0.408 | 0.36 | 0.366 | 0.36 | 0.348 | 0.348 | 0.744 | 0.75 | 0.774 | 0.756 | 0.756 | -0.7253025 | -0.7047656 | 0.3767762 | 0.438363 | -0.3553456 | -0.4601873 | -0.8513485 | 0.3349856 | 0.319906665 | 0.4855549 | 0.378253446 | 0.2706338 | 0.4798277 | 0.30415231 | 0.450051613 | 0.366155488 | 0.391260809 | 0.754203923 | 0.757416297
85:15 PPF:DEF, 3bar, 10mm/s, 0.8mm | 3 | 2 | 85 | 0.8 | 10 | 3 | 0.4068 | 0.348 | 0.7548 | 0.402 | 0.42 | 0.384 | 0.42 | 0.408 | 0.342 | 0.342 | 0.366 | 0.342 | 0.348 | 0.744 | 0.762 | 0.75 | 0.762 | 0.756 | -0.7253025 | -0.7047656 | 0.3767762 | 0.438363 | -0.3085291 | -0.4980081 | -0.8573633 | 0.3349856 | 0.319906665 | 0.4855549 | 0.378253446 | 0.2706338 | 0.4798277 | 0.30415231 | 0.450051613 | 0.366155488 | 0.391260809 | 0.754203923 | 0.757416297
85:15 PPF:DEF, 3bar, 10mm/s, 0.8mm | 3 | 3 | 85 | 0.8 | 10 | 3 | 0.4104 | 0.354 | 0.7644 | 0.408 | 0.42 | 0.396 | 0.432 | 0.396 | 0.36 | 0.354 | 0.342 | 0.36 | 0.354 | 0.768 | 0.774 | 0.738 | 0.792 | 0.75 | -0.7253025 | -0.7047656 | 0.3767762 | 0.438363 | -0.2851208 | -0.4709932 | -0.8092454 | 0.3349856 | 0.319906665 | 0.4855549 | 0.378253446 | 0.2706338 | 0.4798277 | 0.30415231 | 0.450051613 | 0.366155488 | 0.391260809 | 0.754203923 | 0.757416297
85:15 PPF:DEF, 3bar, 10mm/s, 0.8mm | 3 | 4 | 85 | 0.8 | 10 | 3 | 0.3052 | 0.4484 | 0.7536 | 0.324 | 0.315 | 0.315 | 0.288 | 0.284 | 0.45 | 0.432 | 0.482 | 0.45 | 0.428 | 0.774 | 0.747 | 0.797 | 0.738 | 0.712 | -0.7253025 | -0.7047656 | 0.3767762 | 0.438363 | -0.9691626 | -0.04595896 | -0.863378 | 0.3349856 | 0.319906665 | 0.4855549 | 0.378253446 | 0.2706338 | 0.4798277 | 0.30415231 | 0.450051613 | 0.366155488 | 0.391260809 | 0.754203923 | 0.757416297
85:15 PPF:DEF, 3bar, 10mm/s, 0.8mm | 4 | 1 | 85 | 0.8 | 10 | 3 | 0.3744 | 0.3948 | 0.7692 | 0.378 | 0.324 | 0.408 | 0.342 | 0.42 | 0.384 | 0.432 | 0.396 | 0.384 | 0.378 | 0.762 | 0.756 | 0.804 | 0.726 | 0.798 | -0.7253025 | -0.7047656 | 0.3767762 | 0.438363 | -0.5192036 | -0.287292 | -0.7851864 | 0.3349856 | 0.319906665 | 0.4855549 | 0.378253446 | 0.2706338 | 0.4798277 | 0.30415231 | 0.450051613 | 0.366155488 | 0.391260809 | 0.754203923 | 0.757416297
85:15 PPF:DEF, 3bar, 10mm/s, 0.8mm | 4 | 2 | 85 | 0.8 | 10 | 3 | 0.3888 | 0.3708 | 0.7596 | 0.372 | 0.378 | 0.408 | 0.378 | 0.408 | 0.39 | 0.378 | 0.354 | 0.372 | 0.36 | 0.762 | 0.756 | 0.762 | 0.75 | 0.768 | -0.7253025 | -0.7047656 | 0.3767762 | 0.438363 | -0.4255705 | -0.3953515 | -0.8333043 | 0.3349856 | 0.319906665 | 0.4855549 | 0.378253446 | 0.2706338 | 0.4798277 | 0.30415231 | 0.450051613 | 0.366155488 | 0.391260809 | 0.754203923 | 0.757416297
85:15 PPF:DEF, 3bar, 10mm/s, 0.8mm | 4 | 3 | 85 | 0.8 | 10 | 3 | 0.36 | 0.3876 | 0.7476 | 0.324 | 0.39 | 0.348 | 0.408 | 0.33 | 0.384 | 0.384 | 0.39 | 0.396 | 0.384 | 0.708 | 0.774 | 0.738 | 0.804 | 0.714 | -0.7253025 | -0.7047656 | 0.3767762 | 0.438363 | -0.6128367 | -0.3197098 | -0.8934517 | 0.3349856 | 0.319906665 | 0.4855549 | 0.378253446 | 0.2706338 | 0.4798277 | 0.30415231 | 0.450051613 | 0.366155488 | 0.391260809 | 0.754203923 | 0.757416297
85:15 PPF:DEF, 3bar, 10mm/s, 0.8mm | 4 | 4 | 85 | 0.8 | 10 | 3 | 0.3492 | 0.414 | 0.7632 | 0.372 | 0.282 | 0.36 | 0.336 | 0.396 | 0.432 | 0.414 | 0.42 | 0.42 | 0.384 | 0.804 | 0.696 | 0.78 | 0.756 | 0.78 | -0.7253025 | -0.7047656 | 0.3767762 | 0.438363 | -0.6830615 | -0.2008443 | -0.8152601 | 0.3349856 | 0.319906665 | 0.4855549 | 0.378253446 | 0.2706338 | 0.4798277 | 0.30415231 | 0.450051613 | 0.366155488 | 0.391260809 | 0.754203923 | 0.757416297
85:15 PPF:DEF, 3bar, 10mm/s, 0.8mm | 5 | 1 | 85 | 0.8 | 10 | 3 | 0.36 | 0.402 | 0.762 | 0.36 | 0.366 | 0.36 | 0.366 | 0.348 | 0.408 | 0.408 | 0.396 | 0.402 | 0.396 | 0.768 | 0.774 | 0.756 | 0.768 | 0.744 | -0.7253025 | -0.7047656 | 0.3767762 | 0.438363 | -0.6128367 | -0.2548741 | -0.8212749 | 0.3349856 | 0.319906665 | 0.4855549 | 0.378253446 | 0.2706338 | 0.4798277 | 0.30415231 | 0.450051613 | 0.366155488 | 0.391260809 | 0.754203923 | 0.757416297
85:15 PPF:DEF, 3bar, 10mm/s, 0.8mm | 5 | 2 | 85 | 0.8 | 10 | 3 | 0.3792 | 0.3864 | 0.7656 | 0.378 | 0.366 | 0.372 | 0.384 | 0.396 | 0.378 | 0.402 | 0.366 | 0.444 | 0.342 | 0.756 | 0.768 | 0.738 | 0.828 | 0.738 | -0.7253025 | -0.7047656 | 0.3767762 | 0.438363 | -0.4879925 | -0.3251128 | -0.8032306 | 0.3349856 | 0.319906665 | 0.4855549 | 0.378253446 | 0.2706338 | 0.4798277 | 0.30415231 | 0.450051613 | 0.366155488 | 0.391260809 | 0.754203923 | 0.757416297
85:15 PPF:DEF, 3bar, 10mm/s, 0.8mm | 5 | 3 | 85 | 0.8 | 10 | 3 | 0.39 | 0.3708 | 0.7608 | 0.396 | 0.378 | 0.39 | 0.402 | 0.384 | 0.378 | 0.348 | 0.402 | 0.366 | 0.36 | 0.774 | 0.726 | 0.792 | 0.768 | 0.744 | -0.7253025 | -0.7047656 | 0.3767762 | 0.438363 | -0.4177677 | -0.3953515 | -0.8272896 | 0.3349856 | 0.319906665 | 0.4855549 | 0.378253446 | 0.2706338 | 0.4798277 | 0.30415231 | 0.450051613 | 0.366155488 | 0.391260809 | 0.754203923 | 0.757416297
85:15 PPF:DEF, 3bar, 10mm/s, 0.8mm | 5 | 4 | 85 | 0.8 | 10 | 3 | 0.3648 | 0.3936 | 0.7584 | 0.39 | 0.336 | 0.342 | 0.36 | 0.396 | 0.384 | 0.39 | 0.414 | 0.39 | 0.39 | 0.774 | 0.726 | 0.756 | 0.75 | 0.786 | -0.7253025 | -0.7047656 | 0.3767762 | 0.438363 | -0.5816256 | -0.2926949 | -0.8393191 | 0.3349856 | 0.319906665 | 0.4855549 | 0.378253446 | 0.2706338 | 0.4798277 | 0.30415231 | 0.450051613 | 0.366155488 | 0.391260809 | 0.754203923 | 0.757416297
85:15 PPF:DEF, 3bar, 10mm/s, 0.8mm | 6 | 1 | 85 | 0.8 | 10 | 3 | 0.3804 | 0.3876 | 0.768 | 0.396 | 0.348 | 0.414 | 0.342 | 0.402 | 0.396 | 0.396 | 0.384 | 0.36 | 0.402 | 0.792 | 0.744 | 0.798 | 0.702 | 0.804 | -0.7253025 | -0.7047656 | 0.3767762 | 0.438363 | -0.4801898 | -0.3197098 | -0.7912012 | 0.3349856 | 0.319906665 | 0.4855549 | 0.378253446 | 0.2706338 | 0.4798277 | 0.30415231 | 0.450051613 | 0.366155488 | 0.391260809 | 0.754203923 | 0.757416297
85:15 PPF:DEF, 3bar, 10mm/s, 0.8mm | 6 | 2 | 85 | 0.8 | 10 | 3 | 0.366 | 0.396 | 0.762 | 0.396 | 0.384 | 0.324 | 0.384 | 0.342 | 0.372 | 0.42 | 0.408 | 0.39 | 0.39 | 0.768 | 0.804 | 0.732 | 0.774 | 0.732 | -0.7253025 | -0.7047656 | 0.3767762 | 0.438363 | -0.5738229 | -0.281889 | -0.8212749 | 0.3349856 | 0.319906665 | 0.4855549 | 0.378253446 | 0.2706338 | 0.4798277 | 0.30415231 | 0.450051613 | 0.366155488 | 0.391260809 | 0.754203923 | 0.757416297
85:15 PPF:DEF, 3bar, 10mm/s, 0.8mm | 6 | 3 | 85 | 0.8 | 10 | 3 | 0.3576 | 0.4056 | 0.7632 | 0.354 | 0.384 | 0.318 | 0.39 | 0.342 | 0.354 | 0.402 | 0.414 | 0.414 | 0.444 | 0.708 | 0.786 | 0.732 | 0.804 | 0.786 | -0.7253025 | -0.7047656 | 0.3767762 | 0.438363 | -0.6284422 | -0.2386652 | -0.8152601 | 0.3349856 | 0.319906665 | 0.4855549 | 0.378253446 | 0.2706338 | 0.4798277 | 0.30415231 | 0.450051613 | 0.366155488 | 0.391260809 | 0.754203923 | 0.757416297
85:15 PPF:DEF, 3bar, 10mm/s, 0.8mm | 6 | 4 | 85 | 0.8 | 10 | 3 | 0.4476 | 0.384 | 0.8316 | 0.582 | 0.468 | 0.366 | 0.42 | 0.402 | 0.408 | 0.384 | 0.402 | 0.408 | 0.318 | 0.99 | 0.852 | 0.768 | 0.828 | 0.72 | -0.7253025 | -0.7047656 | 0.3767762 | 0.438363 | -0.04323531 | -0.3359188 | -0.4724202 | 0.3349856 | 0.319906665 | 0.4855549 | 0.378253446 | 0.2706338 | 0.4798277 | 0.30415231 | 0.450051613 | 0.366155488 | 0.391260809 | 0.754203923 | 0.757416297
85:15 PPF:DEF, 3bar, 10mm/s, 0.8mm | 7 | 1 | 85 | 0.8 | 10 | 3 | 0.3084 | 0.4344 | 0.7428 | 0.306 | 0.282 | 0.33 | 0.318 | 0.306 | 0.402 | 0.45 | 0.432 | 0.426 | 0.462 | 0.708 | 0.732 | 0.762 | 0.744 | 0.768 | -0.7253025 | -0.7047656 | 0.3767762 | 0.438363 | -0.9483553 | -0.1089937 | -0.9175106 | 0.3349856 | 0.319906665 | 0.4855549 | 0.378253446 | 0.2706338 | 0.4798277 | 0.30415231 | 0.450051613 | 0.366155488 | 0.391260809 | 0.754203923 | 0.757416297
85:15 PPF:DEF, 3bar, 10mm/s, 0.8mm | 7 | 2 | 85 | 0.8 | 10 | 3 | 0.3444 | 0.4092 | 0.7536 | 0.432 | 0.336 | 0.306 | 0.318 | 0.33 | 0.432 | 0.348 | 0.456 | 0.366 | 0.444 | 0.864 | 0.684 | 0.762 | 0.684 | 0.774 | -0.7253025 | -0.7047656 | 0.3767762 | 0.438363 | -0.7142725 | -0.2224562 | -0.863378 | 0.3349856 | 0.319906665 | 0.4855549 | 0.378253446 | 0.2706338 | 0.4798277 | 0.30415231 | 0.450051613 | 0.366155488 | 0.391260809 | 0.754203923 | 0.757416297
85:15 PPF:DEF, 3bar, 10mm/s, 0.8mm | 7 | 3 | 85 | 0.8 | 10 | 3 | 0.3564 | 0.3888 | 0.7452 | 0.36 | 0.36 | 0.336 | 0.342 | 0.384 | 0.342 | 0.408 | 0.366 | 0.42 | 0.408 | 0.702 | 0.768 | 0.702 | 0.762 | 0.792 | -0.7253025 | -0.7047656 | 0.3767762 | 0.438363 | -0.6362449 | -0.3143069 | -0.9054812 | 0.3349856 | 0.319906665 | 0.4855549 | 0.378253446 | 0.2706338 | 0.4798277 | 0.30415231 | 0.450051613 | 0.366155488 | 0.391260809 | 0.754203923 | 0.757416297
85:15 PPF:DEF, 3bar, 10mm/s, 0.8mm | 7 | 4 | 85 | 0.8 | 10 | 3 | 0.3336 | 0.402 | 0.7356 | 0.336 | 0.3 | 0.354 | 0.348 | 0.33 | 0.444 | 0.45 | 0.372 | 0.414 | 0.33 | 0.78 | 0.75 | 0.726 | 0.762 | 0.66 | -0.7253025 | -0.7047656 | 0.3767762 | 0.438363 | -0.7844973 | -0.2548741 | -0.953599 | 0.3349856 | 0.319906665 | 0.4855549 | 0.378253446 | 0.2706338 | 0.4798277 | 0.30415231 | 0.450051613 | 0.366155488 | 0.391260809 | 0.754203923 | 0.757416297
85:15 PPF:DEF, 3bar, 10mm/s, 0.8mm | 8 | 1 | 85 | 0.8 | 10 | 3 | 0.4092 | 0.3252 | 0.7344 | 0.372 | 0.426 | 0.396 | 0.432 | 0.42 | 0.324 | 0.33 | 0.318 | 0.33 | 0.324 | 0.696 | 0.756 | 0.714 | 0.762 | 0.744 | -0.7253025 | -0.7047656 | 0.3767762 | 0.438363 | -0.2929236 | -0.6006647 | -0.9596138 | 0.3349856 | 0.319906665 | 0.4855549 | 0.378253446 | 0.2706338 | 0.4798277 | 0.30415231 | 0.450051613 | 0.366155488 | 0.391260809 | 0.754203923 | 0.757416297
85:15 PPF:DEF, 3bar, 10mm/s, 0.8mm | 8 | 2 | 85 | 0.8 | 10 | 3 | 0.432 | 0.2892 | 0.7212 | 0.564 | 0.372 | 0.384 | 0.396 | 0.444 | 0.36 | 0.306 | 0.3 | 0.258 | 0.222 | 0.924 | 0.678 | 0.684 | 0.654 | 0.666 | -0.7253025 | -0.7047656 | 0.3767762 | 0.438363 | -0.1446712 | -0.762754 | -1.025776 | 0.3349856 | 0.319906665 | 0.4855549 | 0.378253446 | 0.2706338 | 0.4798277 | 0.30415231 | 0.450051613 | 0.366155488 | 0.391260809 | 0.754203923 | 0.757416297
85:15 PPF:DEF, 3bar, 10mm/s, 0.8mm | 8 | 3 | 85 | 0.8 | 10 | 3 | 0.45 | 0.3312 | 0.7812 | 0.468 | 0.384 | 0.45 | 0.498 | 0.45 | 0.462 | 0.282 | 0.312 | 0.288 | 0.312 | 0.93 | 0.666 | 0.762 | 0.786 | 0.762 | -0.7253025 | -0.7047656 | 0.3767762 | 0.438363 | -0.02762979 | -0.5736498 | -0.7250391 | 0.3349856 | 0.319906665 | 0.4855549 | 0.378253446 | 0.2706338 | 0.4798277 | 0.30415231 | 0.450051613 | 0.366155488 | 0.391260809 | 0.754203923 | 0.757416297
85:15 PPF:DEF, 3bar, 10mm/s, 0.8mm | 8 | 4 | 85 | 0.8 | 10 | 3 | 0.4884 | 0.27 | 0.7584 | 0.6 | 0.588 | 0.372 | 0.438 | 0.444 | 0.264 | 0.228 | 0.378 | 0.198 | 0.282 | 0.864 | 0.816 | 0.75 | 0.636 | 0.726 | -0.7253025 | -0.7047656 | 0.3767762 | 0.438363 | 0.2220585 | -0.8492016 | -0.8393191 | 0.3349856 | 0.319906665 | 0.4855549 | 0.378253446 | 0.2706338 | 0.4798277 | 0.30415231 | 0.450051613 | 0.366155488 | 0.391260809 | 0.754203923 | 0.757416297
85:15 PPF:DEF, 3bar, 10mm/s, 0.8mm | 9 | 1 | 85 | 0.8 | 10 | 3 | 0.3948 | 0.3732 | 0.768 | 0.558 | 0.366 | 0.354 | 0.324 | 0.372 | 0.342 | 0.396 | 0.396 | 0.414 | 0.318 | 0.9 | 0.762 | 0.75 | 0.738 | 0.69 | -0.7253025 | -0.7047656 | 0.3767762 | 0.438363 | -0.3865567 | -0.3845456 | -0.7912012 | 0.3349856 | 0.319906665 | 0.4855549 | 0.378253446 | 0.2706338 | 0.4798277 | 0.30415231 | 0.450051613 | 0.366155488 | 0.391260809 | 0.754203923 | 0.757416297
85:15 PPF:DEF, 3bar, 10mm/s, 0.8mm | 9 | 2 | 85 | 0.8 | 10 | 3 | 0.45 | 0.2988 | 0.7488 | 0.486 | 0.342 | 0.432 | 0.366 | 0.624 | 0.348 | 0.174 | 0.468 | 0.258 | 0.246 | 0.834 | 0.516 | 0.9 | 0.624 | 0.87 | -0.7253025 | -0.7047656 | 0.3767762 | 0.438363 | -0.02762979 | -0.7195302 | -0.8874369 | 0.3349856 | 0.319906665 | 0.4855549 | 0.378253446 | 0.2706338 | 0.4798277 | 0.30415231 | 0.450051613 | 0.366155488 | 0.391260809 | 0.754203923 | 0.757416297
85:15 PPF:DEF, 3bar, 10mm/s, 0.8mm | 9 | 3 | 85 | 0.8 | 10 | 3 | 0.3492 | 0.3816 | 0.7308 | 0.366 | 0.354 | 0.324 | 0.318 | 0.384 | 0.27 | 0.462 | 0.33 | 0.48 | 0.366 | 0.636 | 0.816 | 0.654 | 0.798 | 0.75 | -0.7253025 | -0.7047656 | 0.3767762 | 0.438363 | -0.6830615 | -0.3467247 | -0.977658 | 0.3349856 | 0.319906665 | 0.4855549 | 0.378253446 | 0.2706338 | 0.4798277 | 0.30415231 | 0.450051613 | 0.366155488 | 0.391260809 | 0.754203923 | 0.757416297
85:15 PPF:DEF, 3bar, 10mm/s, 0.8mm | 9 | 4 | 85 | 0.8 | 10 | 3 | 0.4272 | 0.33 | 0.7572 | 0.582 | 0.576 | 0.312 | 0.318 | 0.348 | 0.324 | 0.162 | 0.336 | 0.42 | 0.408 | 0.906 | 0.738 | 0.648 | 0.738 | 0.756 | -0.7253025 | -0.7047656 | 0.3767762 | 0.438363 | -0.1758822 | -0.5790528 | -0.8453338 | 0.3349856 | 0.319906665 | 0.4855549 | 0.378253446 | 0.2706338 | 0.4798277 | 0.30415231 | 0.450051613 | 0.366155488 | 0.391260809 | 0.754203923 | 0.757416297
85:15 PPF:DEF, 3bar, 10mm/s, 0.8mm | 10 | 1 | 85 | 0.8 | 10 | 3 | 0.4716 | 0.3252 | 0.7968 | 0.462 | 0.486 | 0.51 | 0.432 | 0.468 | 0.366 | 0.228 | 0.324 | 0.33 | 0.378 | 0.828 | 0.714 | 0.834 | 0.762 | 0.846 | -0.7253025 | -0.7047656 | 0.3767762 | 0.438363 | 0.1128199 | -0.6006647 | -0.6468475 | 0.3349856 | 0.319906665 | 0.4855549 | 0.378253446 | 0.2706338 | 0.4798277 | 0.30415231 | 0.450051613 | 0.366155488 | 0.391260809 | 0.754203923 | 0.757416297
85:15 PPF:DEF, 3bar, 10mm/s, 0.8mm | 10 | 2 | 85 | 0.8 | 10 | 3 | 0.66 | 0.2448 | 0.9048 | 0.504 | 0.666 | 0.762 | 0.654 | 0.714 | 0.138 | 0.312 | 0.168 | 0.144 | 0.462 | 0.642 | 0.978 | 0.93 | 0.798 | 1.176 | -0.7253025 | -0.7047656 | 0.3767762 | 0.438363 | 1.337853 | -0.9626642 | -0.1055213 | 0.3349856 | 0.319906665 | 0.4855549 | 0.378253446 | 0.2706338 | 0.4798277 | 0.30415231 | 0.450051613 | 0.366155488 | 0.391260809 | 0.754203923 | 0.757416297
85:15 PPF:DEF, 3bar, 10mm/s, 0.8mm | 10 | 3 | 85 | 0.8 | 10 | 3 | 0.5508 | 0.2916 | 0.8424 | 0.63 | 0.696 | 0.438 | 0.432 | 0.558 | 0.324 | 0.276 | 0.348 | 0.24 | 0.27 | 0.954 | 0.972 | 0.786 | 0.672 | 0.828 | -0.7253025 | -0.7047656 | 0.3767762 | 0.438363 | 0.6278019 | -0.751948 | -0.4182875 | 0.3349856 | 0.319906665 | 0.4855549 | 0.378253446 | 0.2706338 | 0.4798277 | 0.30415231 | 0.450051613 | 0.366155488 | 0.391260809 | 0.754203923 | 0.757416297
85:15 PPF:DEF, 3bar, 10mm/s, 0.8mm | 10 | 4 | 85 | 0.8 | 10 | 3 | 0.5088 | 0.2268 | 0.7356 | 0.522 | 0.594 | 0.552 | 0.486 | 0.39 | 0.18 | 0.258 | 0.216 | 0.27 | 0.21 | 0.702 | 0.852 | 0.768 | 0.756 | 0.6 | -0.7253025 | -0.7047656 | 0.3767762 | 0.438363 | 0.3547054 | -1.043709 | -0.953599 | 0.3349856 | 0.319906665 | 0.4855549 | 0.378253446 | 0.2706338 | 0.4798277 | 0.30415231 | 0.450051613 | 0.366155488 | 0.391260809 | 0.754203923 | 0.757416297
85:15 PPF:DEF, 3bar, 10mm/s, 0.8mm
90:10 PPF:DEF, 2.5bar, 5mm/s, 1.2mm | 1 | 1 | 90 | 1.2 | 5 | 2.5 | 0.2394 | 0.9 | 1.1394 | 0.234 | 0.234 | 0.234 | 0.234 | 0.261 | 0.918 | 0.909 | 0.9 | 0.9 | 0.873 | 1.152 | 1.143 | 1.134 | 1.134 | 1.134 | 1.378075 | 1.174609 | -0.8062445 | -0.4284002 | -1.397014 | 1.987362 | 1.07036 | 0.8411191 | 0.853305665 | 0.4051866 | 0.273596446 | 0.9458701 | 0.2313468 | 0.824642347 | 0.322771707 | 0.9003761 | 0.262219665 | 1.147414054 | 1.162595765
90:10 PPF:DEF, 2.5bar, 5mm/s, 1.2mm | 1 | 2 | 90 | 1.2 | 5 | 2.5 | 0.225 | 0.9054 | 1.1304 | 0.207 | 0.225 | 0.234 | 0.216 | 0.243 | 0.927 | 0.9 | 0.909 | 0.927 | 0.864 | 1.134 | 1.125 | 1.143 | 1.143 | 1.107 | 1.378075 | 1.174609 | -0.8062445 | -0.4284002 | -1.490647 | 2.011675 | 1.025249 | 0.8411191 | 0.853305665 | 0.4051866 | 0.273596446 | 0.9458701 | 0.2313468 | 0.824642347 | 0.322771707 | 0.9003761 | 0.262219665 | 1.147414054 | 1.162595765
90:10 PPF:DEF, 2.5bar, 5mm/s, 1.2mm | 1 | 3 | 90 | 1.2 | 5 | 2.5 | 0.2268 | 0.9054 | 1.1322 | 0.234 | 0.216 | 0.225 | 0.216 | 0.243 | 0.909 | 0.918 | 0.909 | 0.9 | 0.891 | 1.143 | 1.134 | 1.134 | 1.116 | 1.134 | 1.378075 | 1.174609 | -0.8062445 | -0.4284002 | -1.478943 | 2.011675 | 1.034271 | 0.8411191 | 0.853305665 | 0.4051866 | 0.273596446 | 0.9458701 | 0.2313468 | 0.824642347 | 0.322771707 | 0.9003761 | 0.262219665 | 1.147414054 | 1.162595765
90:10 PPF:DEF, 2.5bar, 5mm/s, 1.2mm | 1 | 4 | 90 | 1.2 | 5 | 2.5 | 0.2322 | 0.918 | 1.1502 | 0.234 | 0.207 | 0.234 | 0.243 | 0.243 | 0.909 | 0.945 | 0.927 | 0.918 | 0.891 | 1.143 | 1.152 | 1.161 | 1.161 | 1.134 | 1.378075 | 1.174609 | -0.8062445 | -0.4284002 | -1.44383 | 2.068406 | 1.124492 | 0.8411191 | 0.853305665 | 0.4051866 | 0.273596446 | 0.9458701 | 0.2313468 | 0.824642347 | 0.322771707 | 0.9003761 | 0.262219665 | 1.147414054 | 1.162595765
90:10 PPF:DEF, 2.5bar, 5mm/s, 1.2mm | 2 | 1 | 90 | 1.2 | 5 | 2.5 | 0.1278 | 1.0512 | 1.179 | 0.081 | 0.144 | 0.099 | 0.18 | 0.135 | 1.062 | 1.053 | 1.035 | 1.008 | 1.098 | 1.143 | 1.197 | 1.134 | 1.188 | 1.233 | 1.378075 | 1.174609 | -0.8062445 | -0.4284002 | -2.12267 | 2.668137 | 1.268846 | 0.8411191 | 0.853305665 | 0.4051866 | 0.273596446 | 0.9458701 | 0.2313468 | 0.824642347 | 0.322771707 | 0.9003761 | 0.262219665 | 1.147414054 | 1.162595765
90:10 PPF:DEF, 2.5bar, 5mm/s, 1.2mm | 2 | 2 | 90 | 1.2 | 5 | 2.5 | 0.126 | 1.0602 | 1.1862 | 0.18 | 0.153 | 0.045 | 0.063 | 0.189 | 1.062 | 1.044 | 1.107 | 1.071 | 1.017 | 1.242 | 1.197 | 1.152 | 1.134 | 1.206 | 1.378075 | 1.174609 | -0.8062445 | -0.4284002 | -2.134375 | 2.708659 | 1.304934 | 0.8411191 | 0.853305665 | 0.4051866 | 0.273596446 | 0.9458701 | 0.2313468 | 0.824642347 | 0.322771707 | 0.9003761 | 0.262219665 | 1.147414054 | 1.162595765
90:10 PPF:DEF, 2.5bar, 5mm/s, 1.2mm | 2 | 3 | 90 | 1.2 | 5 | 2.5 | 0.117 | 1.0566 | 1.1736 | 0.162 | 0.117 | 0.153 | 0.072 | 0.081 | 1.089 | 1.008 | 1.026 | 1.08 | 1.08 | 1.251 | 1.125 | 1.179 | 1.152 | 1.161 | 1.378075 | 1.174609 | -0.8062445 | -0.4284002 | -2.192895 | 2.69245 | 1.24178 | 0.8411191 | 0.853305665 | 0.4051866 | 0.273596446 | 0.9458701 | 0.2313468 | 0.824642347 | 0.322771707 | 0.9003761 | 0.262219665 | 1.147414054 | 1.162595765
90:10 PPF:DEF, 2.5bar, 5mm/s, 1.2mm | 2 | 4 | 90 | 1.2 | 5 | 2.5 | 0.1332 | 1.0278 | 1.161 | 0.135 | 0.135 | 0.135 | 0.126 | 0.135 | 1.044 | 1.017 | 1.035 | 1.035 | 1.008 | 1.179 | 1.152 | 1.17 | 1.161 | 1.143 | 1.378075 | 1.174609 | -0.8062445 | -0.4284002 | -2.087558 | 2.562779 | 1.178625 | 0.8411191 | 0.853305665 | 0.4051866 | 0.273596446 | 0.9458701 | 0.2313468 | 0.824642347 | 0.322771707 | 0.9003761 | 0.262219665 | 1.147414054 | 1.162595765
90:10 PPF:DEF, 2.5bar, 5mm/s, 1.2mm | 3 | 1 | 90 | 1.2 | 5 | 2.5 | 0.1224 | 1.0638 | 1.1862 | 0.144 | 0.18 | 0.126 | 0.081 | 0.081 | 1.071 | 1.08 | 1.062 | 1.035 | 1.071 | 1.215 | 1.26 | 1.188 | 1.116 | 1.152 | 1.378075 | 1.174609 | -0.8062445 | -0.4284002 | -2.157783 | 2.724868 | 1.304934 | 0.8411191 | 0.853305665 | 0.4051866 | 0.273596446 | 0.9458701 | 0.2313468 | 0.824642347 | 0.322771707 | 0.9003761 | 0.262219665 | 1.147414054 | 1.162595765
90:10 PPF:DEF, 2.5bar, 5mm/s, 1.2mm | 3 | 2 | 90 | 1.2 | 5 | 2.5 | 0.0972 | 1.035 | 1.1322 | 0.144 | 0.162 | 0.072 | 0.054 | 0.054 | 1.026 | 0.99 | 1.053 | 1.035 | 1.071 | 1.17 | 1.152 | 1.125 | 1.089 | 1.125 | 1.378075 | 1.174609 | -0.8062445 | -0.4284002 | -2.321641 | 2.595197 | 1.034271 | 0.8411191 | 0.853305665 | 0.4051866 | 0.273596446 | 0.9458701 | 0.2313468 | 0.824642347 | 0.322771707 | 0.9003761 | 0.262219665 | 1.147414054 | 1.162595765
90:10 PPF:DEF, 2.5bar, 5mm/s, 1.2mm | 3 | 3 | 90 | 1.2 | 5 | 2.5 | 0.135 | 1.026 | 1.161 | 0.162 | 0.072 | 0.135 | 0.153 | 0.153 | 1.062 | 0.999 | 1.008 | 1.008 | 1.053 | 1.224 | 1.071 | 1.143 | 1.161 | 1.206 | 1.378075 | 1.174609 | -0.8062445 | -0.4284002 | -2.075854 | 2.554674 | 1.178625 | 0.8411191 | 0.853305665 | 0.4051866 | 0.273596446 | 0.9458701 | 0.2313468 | 0.824642347 | 0.322771707 | 0.9003761 | 0.262219665 | 1.147414054 | 1.162595765
90:10 PPF:DEF, 2.5bar, 5mm/s, 1.2mm | 3 | 4 | 90 | 1.2 | 5 | 2.5 | 0.099 | 1.0962 | 1.1952 | 0.135 | 0.153 | 0.072 | 0.054 | 0.081 | 1.125 | 1.089 | 1.089 | 1.089 | 1.089 | 1.26 | 1.242 | 1.161 | 1.143 | 1.17 | 1.378075 | 1.174609 | -0.8062445 | -0.4284002 | -2.309937 | 2.870748 | 1.350045 | 0.8411191 | 0.853305665 | 0.4051866 | 0.273596446 | 0.9458701 | 0.2313468 | 0.824642347 | 0.322771707 | 0.9003761 | 0.262219665 | 1.147414054 | 1.162595765
90:10 PPF:DEF, 2.5bar, 5mm/s, 1.2mm | 4 | 1 | 90 | 1.2 | 5 | 2.5 | [18 empty] | 1.378075 | 1.174609 | -0.8062445 | -0.4284002 |  |  |  | 0.8411191 | 0.853305665 | 0.4051866 | 0.273596446 | 0.9458701 | 0.2313468 | 0.824642347 | 0.322771707 | 0.9003761 | 0.262219665 | 1.147414054 | 1.162595765
90:10 PPF:DEF, 2.5bar, 5mm/s, 1.2mm | 4 | 2 | 90 | 1.2 | 5 | 2.5 | 0.0936 | 1.0818 | 1.1754 | 0.09 | 0.09 | 0.099 | 0.117 | 0.072 | 1.152 | 1.017 | 0.972 | 1.152 | 1.116 | 1.242 | 1.107 | 1.071 | 1.269 | 1.188 | 1.378075 | 1.174609 | -0.8062445 | -0.4284002 | -2.345049 | 2.805913 | 1.250802 | 0.8411191 | 0.853305665 | 0.4051866 | 0.273596446 | 0.9458701 | 0.2313468 | 0.824642347 | 0.322771707 | 0.9003761 | 0.262219665 | 1.147414054 | 1.162595765
90:10 PPF:DEF, 2.5bar, 5mm/s, 1.2mm | 4 | 3 | 90 | 1.2 | 5 | 2.5 | [18 empty] | 1.378075 | 1.174609 | -0.8062445 | -0.4284002 |  |  |  | 0.8411191 | 0.853305665 | 0.4051866 | 0.273596446 | 0.9458701 | 0.2313468 | 0.824642347 | 0.322771707 | 0.9003761 | 0.262219665 | 1.147414054 | 1.162595765
90:10 PPF:DEF, 2.5bar, 5mm/s, 1.2mm | 4 | 4 | 90 | 1.2 | 5 | 2.5 | [18 empty] | 1.378075 | 1.174609 | -0.8062445 | -0.4284002 |  |  |  | 0.8411191 | 0.853305665 | 0.4051866 | 0.273596446 | 0.9458701 | 0.2313468 | 0.824642347 | 0.322771707 | 0.9003761 | 0.262219665 | 1.147414054 | 1.162595765
90:10 PPF:DEF, 2.5bar, 5mm/s, 1.2mm | 5 | 1 | 90 | 1.2 | 5 | 2.5 | 0.0558 | 0.0558 | 0.1116 | 0.027 | 0.036 | 0.108 | 0.063 | 0.045 | 0.045 | 0.09 | 0.045 | 0.054 | 0.045 | 0.072 | 0.126 | 0.153 | 0.117 | 0.09 | 1.378075 | 1.174609 | -0.8062445 | -0.4284002 | -2.590836 | -1.813633 | -4.081262 | 0.8411191 | 0.853305665 | 0.4051866 | 0.273596446 | 0.9458701 | 0.2313468 | 0.824642347 | 0.322771707 | 0.9003761 | 0.262219665 | 1.147414054 | 1.162595765
90:10 PPF:DEF, 2.5bar, 5mm/s, 1.2mm | 5 | 2 | 90 | 1.2 | 5 | 2.5 | 0.0738 | 0.9504 | 1.0242 | 0.054 | 0.171 | 0.054 | 0.036 | 0.054 | 0.981 | 0.765 | 0.99 | 0.981 | 1.035 | 1.035 | 0.936 | 1.044 | 1.017 | 1.089 | 1.378075 | 1.174609 | -0.8062445 | -0.4284002 | -2.473795 | 2.214287 | 0.4929449 | 0.8411191 | 0.853305665 | 0.4051866 | 0.273596446 | 0.9458701 | 0.2313468 | 0.824642347 | 0.322771707 | 0.9003761 | 0.262219665 | 1.147414054 | 1.162595765
90:10 PPF:DEF, 2.5bar, 5mm/s, 1.2mm | 5 | 3 | 90 | 1.2 | 5 | 2.5 | 0.099 | 0.9918 | 1.0908 | 0.126 | 0.162 | 0.081 | 0.081 | 0.045 | 1.044 | 0.999 | 1.044 | 0.945 | 0.927 | 1.17 | 1.161 | 1.125 | 1.026 | 0.972 | 1.378075 | 1.174609 | -0.8062445 | -0.4284002 | -2.309937 | 2.400689 | 0.8267628 | 0.8411191 | 0.853305665 | 0.4051866 | 0.273596446 | 0.9458701 | 0.2313468 | 0.824642347 | 0.322771707 | 0.9003761 | 0.262219665 | 1.147414054 | 1.162595765
90:10 PPF:DEF, 2.5bar, 5mm/s, 1.2mm | 5 | 4 | 90 | 1.2 | 5 | 2.5 | 0.09 | 1.0116 | 1.1016 | 0.036 | 0.099 | 0.054 | 0.045 | 0.216 | 1.017 | 1.008 | 0.882 | 1.071 | 1.08 | 1.053 | 1.107 | 0.936 | 1.116 | 1.296 | 1.378075 | 1.174609 | -0.8062445 | -0.4284002 | -2.368457 | 2.489839 | 0.8808954 | 0.8411191 | 0.853305665 | 0.4051866 | 0.273596446 | 0.9458701 | 0.2313468 | 0.824642347 | 0.322771707 | 0.9003761 | 0.262219665 | 1.147414054 | 1.162595765
90:10 PPF:DEF, 2.5bar, 5mm/s, 1.2mm | 6 | 1 | 90 | 1.2 | 5 | 2.5 | [18 empty] | 1.378075 | 1.174609 | -0.8062445 | -0.4284002 |  |  |  | 0.8411191 | 0.853305665 | 0.4051866 | 0.273596446 | 0.9458701 | 0.2313468 | 0.824642347 | 0.322771707 | 0.9003761 | 0.262219665 | 1.147414054 | 1.162595765
90:10 PPF:DEF, 2.5bar, 5mm/s, 1.2mm | 6 | 2 | 90 | 1.2 | 5 | 2.5 | 0.09 | 1.0116 | 1.1016 | 0.045 | 0.108 | 0.045 | 0.063 | 0.189 | 1.134 | 0.981 | 1.008 | 1.089 | 0.846 | 1.179 | 1.089 | 1.053 | 1.152 | 1.035 | 1.378075 | 1.174609 | -0.8062445 | -0.4284002 | -2.368457 | 2.489839 | 0.8808954 | 0.8411191 | 0.853305665 | 0.4051866 | 0.273596446 | 0.9458701 | 0.2313468 | 0.824642347 | 0.322771707 | 0.9003761 | 0.262219665 | 1.147414054 | 1.162595765
90:10 PPF:DEF, 2.5bar, 5mm/s, 1.2mm | 6 | 3 | 90 | 1.2 | 5 | 2.5 | 0.2538 | 0.99 | 1.2438 | 0.225 | 0.351 | 0.198 | 0.396 | 0.099 | 1.053 | 0.99 | 0.9 | 1.026 | 0.981 | 1.278 | 1.341 | 1.098 | 1.422 | 1.08 | 1.378075 | 1.174609 | -0.8062445 | -0.4284002 | -1.303381 | 2.392585 | 1.593642 | 0.8411191 | 0.853305665 | 0.4051866 | 0.273596446 | 0.9458701 | 0.2313468 | 0.824642347 | 0.322771707 | 0.9003761 | 0.262219665 | 1.147414054 | 1.162595765
90:10 PPF:DEF, 2.5bar, 5mm/s, 1.2mm | 6 | 4 | 90 | 1.2 | 5 | 2.5 | 0.1422 | 0.9018 | 1.044 | 0.045 | 0.135 | 0.261 | 0.117 | 0.153 | 0.909 | 0.828 | 0.855 | 0.891 | 1.026 | 0.954 | 0.963 | 1.116 | 1.008 | 1.179 | 1.378075 | 1.174609 | -0.8062445 | -0.4284002 | -2.029037 | 1.995466 | 0.5921881 | 0.8411191 | 0.853305665 | 0.4051866 | 0.273596446 | 0.9458701 | 0.2313468 | 0.824642347 | 0.322771707 | 0.9003761 | 0.262219665 | 1.147414054 | 1.162595765
90:10 PPF:DEF, 2.5bar, 5mm/s, 1.2mm | 7 | 1 | 90 | 1.2 | 5 | 2.5 | 0.054 | 1.0746 | 1.1286 | 0.036 | 0.027 | 0.099 | 0.045 | 0.063 | 1.107 | 1.071 | 1.053 | 1.089 | 1.053 | 1.143 | 1.098 | 1.152 | 1.134 | 1.116 | 1.378075 | 1.174609 | -0.8062445 | -0.4284002 | -2.60254 | 2.773495 | 1.016227 | 0.8411191 | 0.853305665 | 0.4051866 | 0.273596446 | 0.9458701 | 0.2313468 | 0.824642347 | 0.322771707 | 0.9003761 | 0.262219665 | 1.147414054 | 1.162595765
90:10 PPF:DEF, 2.5bar, 5mm/s, 1.2mm | 7 | 2 | 90 | 1.2 | 5 | 2.5 | 0.1728 | 0.9576 | 1.1304 | 0.243 | 0.261 | 0.054 | 0.252 | 0.054 | 0.945 | 0.954 | 0.909 | 0.873 | 1.107 | 1.188 | 1.215 | 0.963 | 1.125 | 1.161 | 1.378075 | 1.174609 | -0.8062445 | -0.4284002 | -1.830067 | 2.246705 | 1.025249 | 0.8411191 | 0.853305665 | 0.4051866 | 0.273596446 | 0.9458701 | 0.2313468 | 0.824642347 | 0.322771707 | 0.9003761 | 0.262219665 | 1.147414054 | 1.162595765
90:10 PPF:DEF, 2.5bar, 5mm/s, 1.2mm | 7 | 3 | 90 | 1.2 | 5 | 2.5 | [18 empty] | 1.378075 | 1.174609 | -0.8062445 | -0.4284002 |  |  |  | 0.8411191 | 0.853305665 | 0.4051866 | 0.273596446 | 0.9458701 | 0.2313468 | 0.824642347 | 0.322771707 | 0.9003761 | 0.262219665 | 1.147414054 | 1.162595765
90:10 PPF:DEF, 2.5bar, 5mm/s, 1.2mm | 7 | 4 | 90 | 1.2 | 5 | 2.5 | 0.18 | 0.9882 | 1.1682 | 0.351 | 0.045 | 0.045 | 0.045 | 0.414 | 0.963 | 1.098 | 1.062 | 0.9 | 0.918 | 1.314 | 1.143 | 1.107 | 0.945 | 1.332 | 1.378075 | 1.174609 | -0.8062445 | -0.4284002 | -1.78325 | 2.38448 | 1.214713 | 0.8411191 | 0.853305665 | 0.4051866 | 0.273596446 | 0.9458701 | 0.2313468 | 0.824642347 | 0.322771707 | 0.9003761 | 0.262219665 | 1.147414054 | 1.162595765
90:10 PPF:DEF, 2.5bar, 5mm/s, 1.2mm | 8 | 1 | 90 | 1.2 | 5 | 2.5 | [18 empty] | 1.378075 | 1.174609 | -0.8062445 | -0.4284002 |  |  |  | 0.8411191 | 0.853305665 | 0.4051866 | 0.273596446 | 0.9458701 | 0.2313468 | 0.824642347 | 0.322771707 | 0.9003761 | 0.262219665 | 1.147414054 | 1.162595765
90:10 PPF:DEF, 2.5bar, 5mm/s, 1.2mm | 8 | 2 | 90 | 1.2 | 5 | 2.5 | [18 empty] | 1.378075 | 1.174609 | -0.8062445 | -0.4284002 |  |  |  | 0.8411191 | 0.853305665 | 0.4051866 | 0.273596446 | 0.9458701 | 0.2313468 | 0.824642347 | 0.322771707 | 0.9003761 | 0.262219665 | 1.147414054 | 1.162595765
90:10 PPF:DEF, 2.5bar, 5mm/s, 1.2mm | 8 | 3 | 90 | 1.2 | 5 | 2.5 | [18 empty] | 1.378075 | 1.174609 | -0.8062445 | -0.4284002 |  |  |  | 0.8411191 | 0.853305665 | 0.4051866 | 0.273596446 | 0.9458701 | 0.2313468 | 0.824642347 | 0.322771707 | 0.9003761 | 0.262219665 | 1.147414054 | 1.162595765
90:10 PPF:DEF, 2.5bar, 5mm/s, 1.2mm | 8 | 4 | 90 | 1.2 | 5 | 2.5 | 0.2592 |  |  | 0.117 | 0.369 | 0.324 | 0.261 | 0.225 | [10 empty] | 1.378075 | 1.174609 | -0.8062445 | -0.4284002 | -1.268268 |  |  | 0.8411191 | 0.853305665 | 0.4051866 | 0.273596446 | 0.9458701 | 0.2313468 | 0.824642347 | 0.322771707 | 0.9003761 | 0.262219665 | 1.147414054 | 1.162595765
90:10 PPF:DEF, 2.5bar, 5mm/s, 1.2mm | 9 | 1 | 90 | 1.2 | 5 | 2.5 | [18 empty] | 1.378075 | 1.174609 | -0.8062445 | -0.4284002 |  |  |  | 0.8411191 | 0.853305665 | 0.4051866 | 0.273596446 | 0.9458701 | 0.2313468 | 0.824642347 | 0.322771707 | 0.9003761 | 0.262219665 | 1.147414054 | 1.162595765
90:10 PPF:DEF, 2.5bar, 5mm/s, 1.2mm | 9 | 2 | 90 | 1.2 | 5 | 2.5 | [18 empty] | 1.378075 | 1.174609 | -0.8062445 | -0.4284002 |  |  |  | 0.8411191 | 0.853305665 | 0.4051866 | 0.273596446 | 0.9458701 | 0.2313468 | 0.824642347 | 0.322771707 | 0.9003761 | 0.262219665 | 1.147414054 | 1.162595765
90:10 PPF:DEF, 2.5bar, 5mm/s, 1.2mm | 9 | 3 | 90 | 1.2 | 5 | 2.5 | [18 empty] | 1.378075 | 1.174609 | -0.8062445 | -0.4284002 |  |  |  | 0.8411191 | 0.853305665 | 0.4051866 | 0.273596446 | 0.9458701 | 0.2313468 | 0.824642347 | 0.322771707 | 0.9003761 | 0.262219665 | 1.147414054 | 1.162595765
90:10 PPF:DEF, 2.5bar, 5mm/s, 1.2mm | 9 | 4 | 90 | 1.2 | 5 | 2.5 | [18 empty] | 1.378075 | 1.174609 | -0.8062445 | -0.4284002 |  |  |  | 0.8411191 | 0.853305665 | 0.4051866 | 0.273596446 | 0.9458701 | 0.2313468 | 0.824642347 | 0.322771707 | 0.9003761 | 0.262219665 | 1.147414054 | 1.162595765
90:10 PPF:DEF, 2.5bar, 5mm/s, 1.2mm | 10 | 1 | 90 | 1.2 | 5 | 2.5 | [18 empty] | 1.378075 | 1.174609 | -0.8062445 | -0.4284002 |  |  |  | 0.8411191 | 0.853305665 | 0.4051866 | 0.273596446 | 0.9458701 | 0.2313468 | 0.824642347 | 0.322771707 | 0.9003761 | 0.262219665 | 1.147414054 | 1.162595765
90:10 PPF:DEF, 2.5bar, 5mm/s, 1.2mm | 10 | 2 | 90 | 1.2 | 5 | 2.5 | [18 empty] | 1.378075 | 1.174609 | -0.8062445 | -0.4284002 |  |  |  | 0.8411191 | 0.853305665 | 0.4051866 | 0.273596446 | 0.9458701 | 0.2313468 | 0.824642347 | 0.322771707 | 0.9003761 | 0.262219665 | 1.147414054 | 1.162595765
90:10 PPF:DEF, 2.5bar, 5mm/s, 1.2mm | 10 | 3 | 90 | 1.2 | 5 | 2.5 | [18 empty] | 1.378075 | 1.174609 | -0.8062445 | -0.4284002 |  |  |  | 0.8411191 | 0.853305665 | 0.4051866 | 0.273596446 | 0.9458701 | 0.2313468 | 0.824642347 | 0.322771707 | 0.9003761 | 0.262219665 | 1.147414054 | 1.162595765
90:10 PPF:DEF, 2.5bar, 5mm/s, 1.2mm | 10 | 4 | 90 | 1.2 | 5 | 2.5 | [18 empty] | 1.378075 | 1.174609 | -0.8062445 | -0.4284002 |  |  |  | 0.8411191 | 0.853305665 | 0.4051866 | 0.273596446 | 0.9458701 | 0.2313468 | 0.824642347 | 0.322771707 | 0.9003761 | 0.262219665 | 1.147414054 | 1.162595765
90:10 PPF:DEF, 2.5bar, 5mm/s, 1.2mm
90:10 PPF:DEF, 2.5bar, 5mm/s, 1mm | 1 | 1 | 90 | 1 | 5 | 2.5 | 0.2322 | 0.72 | 0.9522 | 0.234 | 0.216 | 0.216 | 0.234 | 0.261 | 0.729 | 0.729 | 0.711 | 0.729 | 0.702 | 0.963 | 0.945 | 0.927 | 0.963 | 0.963 | 1.378075 | 0.2349219 | -0.8062445 | -0.4284002 | -1.44383 | 1.176915 | 0.1320608 | 0.6485191 | 0.656505665 | 0.4051866 | 0.273596446 | 0.7451872 | 0.2313468 | 0.622681844 | 0.344131006 | 0.687732804 | 0.28717947 | 0.96681285 | 0.974912274
90:10 PPF:DEF, 2.5bar, 5mm/s, 1mm | 1 | 2 | 90 | 1 | 5 | 2.5 | 0.2412 | 0.711 | 0.9522 | 0.243 | 0.234 | 0.243 | 0.243 | 0.243 | 0.72 | 0.72 | 0.72 | 0.72 | 0.675 | 0.963 | 0.954 | 0.963 | 0.963 | 0.918 | 1.378075 | 0.2349219 | -0.8062445 | -0.4284002 | -1.38531 | 1.136393 | 0.1320608 | 0.6485191 | 0.656505665 | 0.4051866 | 0.273596446 | 0.7451872 | 0.2313468 | 0.622681844 | 0.344131006 | 0.687732804 | 0.28717947 | 0.96681285 | 0.974912274
90:10 PPF:DEF, 2.5bar, 5mm/s, 1mm | 1 | 3 | 90 | 1 | 5 | 2.5 | 0.2376 | 0.7092 | 0.9468 | 0.225 | 0.216 | 0.252 | 0.252 | 0.243 | 0.729 | 0.729 | 0.684 | 0.711 | 0.693 | 0.954 | 0.945 | 0.936 | 0.963 | 0.936 | 1.378075 | 0.2349219 | -0.8062445 | -0.4284002 | -1.408718 | 1.128288 | 0.1049945 | 0.6485191 | 0.656505665 | 0.4051866 | 0.273596446 | 0.7451872 | 0.2313468 | 0.622681844 | 0.344131006 | 0.687732804 | 0.28717947 | 0.96681285 | 0.974912274
90:10 PPF:DEF, 2.5bar, 5mm/s, 1mm | 1 | 4 | 90 | 1 | 5 | 2.5 | 0.2286 | 0.7146 | 0.9432 | 0.225 | 0.234 | 0.225 | 0.234 | 0.225 | 0.738 | 0.702 | 0.729 | 0.72 | 0.684 | 0.963 | 0.936 | 0.954 | 0.954 | 0.909 | 1.378075 | 0.2349219 | -0.8062445 | -0.4284002 | -1.467239 | 1.152602 | 0.08695027 | 0.6485191 | 0.656505665 | 0.4051866 | 0.273596446 | 0.7451872 | 0.2313468 | 0.622681844 | 0.344131006 | 0.687732804 | 0.28717947 | 0.96681285 | 0.974912274
90:10 PPF:DEF, 2.5bar, 5mm/s, 1mm | 2 | 1 | 90 | 1 | 5 | 2.5 | 0.0954 | 0.8856 | 0.981 | 0.054 | 0.171 | 0.072 | 0.117 | 0.063 | 0.9 | 0.882 | 0.909 | 0.864 | 0.873 | 0.954 | 1.053 | 0.981 | 0.981 | 0.936 | 1.378075 | 0.2349219 | -0.8062445 | -0.4284002 | -2.333345 | 1.922526 | 0.2764145 | 0.6485191 | 0.656505665 | 0.4051866 | 0.273596446 | 0.7451872 | 0.2313468 | 0.622681844 | 0.344131006 | 0.687732804 | 0.28717947 | 0.96681285 | 0.974912274
90:10 PPF:DEF, 2.5bar, 5mm/s, 1mm | 2 | 2 | 90 | 1 | 5 | 2.5 | 0.1746 | 0.8406 | 1.0152 | 0.108 | 0.126 | 0.252 | 0.279 | 0.108 | 0.846 | 0.855 | 0.9 | 0.891 | 0.711 | 0.954 | 0.981 | 1.152 | 1.17 | 0.819 | 1.378075 | 0.2349219 | -0.8062445 | -0.4284002 | -1.818363 | 1.719914 | 0.4478344 | 0.6485191 | 0.656505665 | 0.4051866 | 0.273596446 | 0.7451872 | 0.2313468 | 0.622681844 | 0.344131006 | 0.687732804 | 0.28717947 | 0.96681285 | 0.974912274
90:10 PPF:DEF, 2.5bar, 5mm/s, 1mm | 2 | 3 | 90 | 1 | 5 | 2.5 | 0.1908 | 0.783 | 0.9738 | 0.171 | 0.351 | 0.189 | 0.135 | 0.108 | 0.684 | 0.846 | 0.81 | 0.774 | 0.801 | 0.855 | 1.197 | 0.999 | 0.909 | 0.909 | 1.378075 | 0.2349219 | -0.8062445 | -0.4284002 | -1.713026 | 1.460571 | 0.240326 | 0.6485191 | 0.656505665 | 0.4051866 | 0.273596446 | 0.7451872 | 0.2313468 | 0.622681844 | 0.344131006 | 0.687732804 | 0.28717947 | 0.96681285 | 0.974912274
90:10 PPF:DEF, 2.5bar, 5mm/s, 1mm | 2 | 4 | 90 | 1 | 5 | 2.5 | 0.1332 | 0.8334 | 0.9666 | 0.117 | 0.135 | 0.117 | 0.09 | 0.207 | 0.828 | 0.819 | 0.846 | 0.855 | 0.819 | 0.945 | 0.954 | 0.963 | 0.945 | 1.026 | 1.378075 | 0.2349219 | -0.8062445 | -0.4284002 | -2.087558 | 1.687496 | 0.2042376 | 0.6485191 | 0.656505665 | 0.4051866 | 0.273596446 | 0.7451872 | 0.2313468 | 0.622681844 | 0.344131006 | 0.687732804 | 0.28717947 | 0.96681285 | 0.974912274
90:10 PPF:DEF, 2.5bar, 5mm/s, 1mm | 3 | 1 | 90 | 1 | 5 | 2.5 | 0.243 | 0.6912 | 0.9342 | 0.279 | 0.288 | 0.09 | 0.279 | 0.279 | 0.567 | 0.747 | 0.693 | 0.693 | 0.756 | 0.846 | 1.035 | 0.783 | 0.972 | 1.035 | 1.378075 | 0.2349219 | -0.8062445 | -0.4284002 | -1.373606 | 1.047244 | 0.04183975 | 0.6485191 | 0.656505665 | 0.4051866 | 0.273596446 | 0.7451872 | 0.2313468 | 0.622681844 | 0.344131006 | 0.687732804 | 0.28717947 | 0.96681285 | 0.974912274
90:10 PPF:DEF, 2.5bar, 5mm/s, 1mm | 3 | 2 | 90 | 1 | 5 | 2.5 | 0.1296 | 0.765 | 0.8946 | 0.108 | 0.198 | 0.198 | 0.072 | 0.072 | 0.801 | 0.747 | 0.792 | 0.702 | 0.783 | 0.909 | 0.945 | 0.99 | 0.774 | 0.855 | 1.378075 | 0.2349219 | -0.8062445 | -0.4284002 | -2.110966 | 1.379527 | -0.1566465 | 0.6485191 | 0.656505665 | 0.4051866 | 0.273596446 | 0.7451872 | 0.2313468 | 0.622681844 | 0.344131006 | 0.687732804 | 0.28717947 | 0.96681285 | 0.974912274
90:10 PPF:DEF, 2.5bar, 5mm/s, 1mm | 3 | 3 | 90 | 1 | 5 | 2.5 | 0.1278 | 0.8208 | 0.9486 | 0.099 | 0.09 | 0.297 | 0.072 | 0.081 | 0.882 | 0.738 | 0.828 | 0.891 | 0.765 | 0.981 | 0.828 | 1.125 | 0.963 | 0.846 | 1.378075 | 0.2349219 | -0.8062445 | -0.4284002 | -2.12267 | 1.630765 | 0.1140166 | 0.6485191 | 0.656505665 | 0.4051866 | 0.273596446 | 0.7451872 | 0.2313468 | 0.622681844 | 0.344131006 | 0.687732804 | 0.28717947 | 0.96681285 | 0.974912274
90:10 PPF:DEF, 2.5bar, 5mm/s, 1mm | 3 | 4 | 90 | 1 | 5 | 2.5 | 0.0828 | 0.882 | 0.9648 | 0.081 | 0.171 | 0.054 | 0.054 | 0.054 | 0.855 | 0.846 | 0.9 | 0.909 | 0.9 | 0.936 | 1.017 | 0.954 | 0.963 | 0.954 | 1.378075 | 0.2349219 | -0.8062445 | -0.4284002 | -2.415274 | 1.906317 | 0.1952155 | 0.6485191 | 0.656505665 | 0.4051866 | 0.273596446 | 0.7451872 | 0.2313468 | 0.622681844 | 0.344131006 | 0.687732804 | 0.28717947 | 0.96681285 | 0.974912274
90:10 PPF:DEF, 2.5bar, 5mm/s, 1mm | 4 | 1 | 90 | 1 | 5 | 2.5 | 0.306 | 0.7686 | 1.0746 | 0.234 | 0.27 | 0.27 | 0.504 | 0.252 | 0.765 | 0.792 | 0.747 | 0.711 | 0.828 | 0.999 | 1.062 | 1.017 | 1.215 | 1.08 | 1.378075 | 0.2349219 | -0.8062445 | -0.4284002 | -0.9639608 | 1.395736 | 0.7455639 | 0.6485191 | 0.656505665 | 0.4051866 | 0.273596446 | 0.7451872 | 0.2313468 | 0.622681844 | 0.344131006 | 0.687732804 | 0.28717947 | 0.96681285 | 0.974912274
90:10 PPF:DEF, 2.5bar, 5mm/s, 1mm | 4 | 2 | 90 | 1 | 5 | 2.5 | 0.2484 | 0.7398 | 0.9882 | 0.342 | 0.252 | 0.333 | 0.225 | 0.09 | 0.567 | 0.756 | 0.81 | 0.729 | 0.837 | 0.909 | 1.008 | 1.143 | 0.954 | 0.927 | 1.378075 | 0.2349219 | -0.8062445 | -0.4284002 | -1.338493 | 1.266064 | 0.3125029 | 0.6485191 | 0.656505665 | 0.4051866 | 0.273596446 | 0.7451872 | 0.2313468 | 0.622681844 | 0.344131006 | 0.687732804 | 0.28717947 | 0.96681285 | 0.974912274
90:10 PPF:DEF, 2.5bar, 5mm/s, 1mm | 4 | 3 | 90 | 1 | 5 | 2.5 | 0.2988 | 0.6714 | 0.9702 | 0.333 | 0.135 | 0.387 | 0.297 | 0.342 | 0.621 | 0.693 | 0.648 | 0.648 | 0.747 | 0.954 | 0.828 | 1.035 | 0.945 | 1.089 | 1.378075 | 0.2349219 | -0.8062445 | -0.4284002 | -1.010777 | 0.9580944 | 0.2222818 | 0.6485191 | 0.656505665 | 0.4051866 | 0.273596446 | 0.7451872 | 0.2313468 | 0.622681844 | 0.344131006 | 0.687732804 | 0.28717947 | 0.96681285 | 0.974912274
90:10 PPF:DEF, 2.5bar, 5mm/s, 1mm | 4 | 4 | 90 | 1 | 5 | 2.5 | 0.2826 | 0.7146 | 0.9972 | 0.486 | 0.144 | 0.189 | 0.324 | 0.27 | 0.756 | 0.783 | 0.684 | 0.738 | 0.612 | 1.242 | 0.927 | 0.873 | 1.062 | 0.882 | 1.378075 | 0.2349219 | -0.8062445 | -0.4284002 | -1.116115 | 1.152602 | 0.3576134 | 0.6485191 | 0.656505665 | 0.4051866 | 0.273596446 | 0.7451872 | 0.2313468 | 0.622681844 | 0.344131006 | 0.687732804 | 0.28717947 | 0.96681285 | 0.974912274
90:10 PPF:DEF, 2.5bar, 5mm/s, 1mm | 5 | 1 | 90 | 1 | 5 | 2.5 | 0.2538 | 0.7578 | 1.0116 | 0.369 | 0.333 | 0.288 | 0.063 | 0.216 | 0.792 | 0.675 | 0.756 | 0.657 | 0.909 | 1.161 | 1.008 | 1.044 | 0.72 | 1.125 | 1.378075 | 0.2349219 | -0.8062445 | -0.4284002 | -1.303381 | 1.347109 | 0.4297902 | 0.6485191 | 0.656505665 | 0.4051866 | 0.273596446 | 0.7451872 | 0.2313468 | 0.622681844 | 0.344131006 | 0.687732804 | 0.28717947 | 0.96681285 | 0.974912274
90:10 PPF:DEF, 2.5bar, 5mm/s, 1mm | 5 | 2 | 90 | 1 | 5 | 2.5 | 0.1638 | 0.7794 | 0.9432 | 0.279 | 0.072 | 0.351 | 0.054 | 0.063 | 0.864 | 0.9 | 0.72 | 0.738 | 0.675 | 1.143 | 0.972 | 1.071 | 0.792 | 0.738 | 1.378075 | 0.2349219 | -0.8062445 | -0.4284002 | -1.888588 | 1.444362 | 0.08695027 | 0.6485191 | 0.656505665 | 0.4051866 | 0.273596446 | 0.7451872 | 0.2313468 | 0.622681844 | 0.344131006 | 0.687732804 | 0.28717947 | 0.96681285 | 0.974912274
90:10 PPF:DEF, 2.5bar, 5mm/s, 1mm | 5 | 3 | 90 | 1 | 5 | 2.5 | 0.1674 | 0.7812 | 0.9486 | 0.108 | 0.243 | 0.207 | 0.225 | 0.054 | 0.828 | 0.756 | 0.738 | 0.963 | 0.621 | 0.936 | 0.999 | 0.945 | 1.188 | 0.675 | 1.378075 | 0.2349219 | -0.8062445 | -0.4284002 | -1.865179 | 1.452467 | 0.1140166 | 0.6485191 | 0.656505665 | 0.4051866 | 0.273596446 | 0.7451872 | 0.2313468 | 0.622681844 | 0.344131006 | 0.687732804 | 0.28717947 | 0.96681285 | 0.974912274
90:10 PPF:DEF, 2.5bar, 5mm/s, 1mm | 5 | 4 | 90 | 1 | 5 | 2.5 | 0.2196 | 0.6624 | 0.882 | 0.036 | 0.567 | 0.054 | 0.045 | 0.396 | 0.648 | 0.63 | 0.54 | 0.603 | 0.891 | 0.684 | 1.197 | 0.594 | 0.648 | 1.287 | 1.378075 | 0.2349219 | -0.8062445 | -0.4284002 | -1.525759 | 0.9175721 | -0.2198013 | 0.6485191 | 0.656505665 | 0.4051866 | 0.273596446 | 0.7451872 | 0.2313468 | 0.622681844 | 0.344131006 | 0.687732804 | 0.28717947 | 0.96681285 | 0.974912274
90:10 PPF:DEF, 2.5bar, 5mm/s, 1mm | 6 | 1 | 90 | 1 | 5 | 2.5 | 0.3798 | 0.6696 | 1.0494 | 0.369 | 0.423 | 0.369 | 0.351 | 0.387 | 0.729 | 0.684 | 0.603 | 0.738 | 0.594 | 1.098 | 1.107 | 0.972 | 1.089 | 0.981 | 1.378075 | 0.2349219 | -0.8062445 | -0.4284002 | -0.4840911 | 0.9499899 | 0.6192544 | 0.6485191 | 0.656505665 | 0.4051866 | 0.273596446 | 0.7451872 | 0.2313468 | 0.622681844 | 0.344131006 | 0.687732804 | 0.28717947 | 0.96681285 | 0.974912274
90:10 PPF:DEF, 2.5bar, 5mm/s, 1mm | 6 | 2 | 90 | 1 | 5 | 2.5 | 0.2052 | 0.7524 | 0.9576 | 0.216 | 0.234 | 0.279 | 0.198 | 0.099 | 0.729 | 0.747 | 0.846 | 0.828 | 0.612 | 0.945 | 0.981 | 1.125 | 1.026 | 0.711 | 1.378075 | 0.2349219 | -0.8062445 | -0.4284002 | -1.619392 | 1.322795 | 0.1591271 | 0.6485191 | 0.656505665 | 0.4051866 | 0.273596446 | 0.7451872 | 0.2313468 | 0.622681844 | 0.344131006 | 0.687732804 | 0.28717947 | 0.96681285 | 0.974912274
90:10 PPF:DEF, 2.5bar, 5mm/s, 1mm | 6 | 3 | 90 | 1 | 5 | 2.5 | 0.351 | 0.5868 | 0.9378 | 0.495 | 0.414 | 0.234 | 0.288 | 0.324 | 0.63 | 0.54 | 0.567 | 0.693 | 0.504 | 1.125 | 0.954 | 0.801 | 0.981 | 0.828 | 1.378075 | 0.2349219 | -0.8062445 | -0.4284002 | -0.6713573 | 0.5771845 | 0.05988396 | 0.6485191 | 0.656505665 | 0.4051866 | 0.273596446 | 0.7451872 | 0.2313468 | 0.622681844 | 0.344131006 | 0.687732804 | 0.28717947 | 0.96681285 | 0.974912274
90:10 PPF:DEF, 2.5bar, 5mm/s, 1mm | 6 | 4 | 90 | 1 | 5 | 2.5 | 0.243 | 0.7704 | 1.0134 | 0.306 | 0.189 | 0.378 | 0.279 | 0.063 | 0.648 | 0.837 | 0.882 | 0.729 | 0.756 | 0.954 | 1.026 | 1.26 | 1.008 | 0.819 | 1.378075 | 0.2349219 | -0.8062445 | -0.4284002 | -1.373606 | 1.40384 | 0.4388123 | 0.6485191 | 0.656505665 | 0.4051866 | 0.273596446 | 0.7451872 | 0.2313468 | 0.622681844 | 0.344131006 | 0.687732804 | 0.28717947 | 0.96681285 | 0.974912274
90:10 PPF:DEF, 2.5bar, 5mm/s, 1mm | 7 | 1 | 90 | 1 | 5 | 2.5 | 0.3132 | 0.6786 | 0.9918 | 0.054 | 0.36 | 0.54 | 0.315 | 0.297 | 0.9 | 0.54 | 0.639 | 0.657 | 0.657 | 0.954 | 0.9 | 1.179 | 0.972 | 0.954 | 1.378075 | 0.2349219 | -0.8062445 | -0.4284002 | -0.9171442 | 0.9905122 | 0.3305471 | 0.6485191 | 0.656505665 | 0.4051866 | 0.273596446 | 0.7451872 | 0.2313468 | 0.622681844 | 0.344131006 | 0.687732804 | 0.28717947 | 0.96681285 | 0.974912274
90:10 PPF:DEF, 2.5bar, 5mm/s, 1mm | 7 | 2 | 90 | 1 | 5 | 2.5 | 0.2034 | 0.7254 | 0.9288 | 0.27 | 0.108 | 0.063 | 0.504 | 0.072 | 0.792 | 0.72 | 0.765 | 0.684 | 0.666 | 1.062 | 0.828 | 0.828 | 1.188 | 0.738 | 1.378075 | 0.2349219 | -0.8062445 | -0.4284002 | -1.631097 | 1.201228 | 0.01477344 | 0.6485191 | 0.656505665 | 0.4051866 | 0.273596446 | 0.7451872 | 0.2313468 | 0.622681844 | 0.344131006 | 0.687732804 | 0.28717947 | 0.96681285 | 0.974912274
90:10 PPF:DEF, 2.5bar, 5mm/s, 1mm | 7 | 3 | 90 | 1 | 5 | 2.5 | 0.3276 | 0.7308 | 1.0584 | 0.36 | 0.396 | 0.333 | 0.477 | 0.072 | 0.657 | 0.891 | 0.693 | 0.756 | 0.657 | 1.017 | 1.287 | 1.026 | 1.233 | 0.729 | 1.378075 | 0.2349219 | -0.8062445 | -0.4284002 | -0.8235111 | 1.225542 | 0.6643649 | 0.6485191 | 0.656505665 | 0.4051866 | 0.273596446 | 0.7451872 | 0.2313468 | 0.622681844 | 0.344131006 | 0.687732804 | 0.28717947 | 0.96681285 | 0.974912274
90:10 PPF:DEF, 2.5bar, 5mm/s, 1mm | 7 | 4 | 90 | 1 | 5 | 2.5 | 0.2952 | 0.666 | 0.9612 | 0.081 | 0.252 | 0.396 | 0.513 | 0.234 | 0.846 | 0.81 | 0.675 | 0.441 | 0.558 | 0.927 | 1.062 | 1.071 | 0.954 | 0.792 | 1.378075 | 0.2349219 | -0.8062445 | -0.4284002 | -1.034186 | 0.933781 | 0.1771713 | 0.6485191 | 0.656505665 | 0.4051866 | 0.273596446 | 0.7451872 | 0.2313468 | 0.622681844 | 0.344131006 | 0.687732804 | 0.28717947 | 0.96681285 | 0.974912274
90:10 PPF:DEF, 2.5bar, 5mm/s, 1mm | 8 | 1 | 90 | 1 | 5 | 2.5 | 0.3366 | 0.603 | 0.9396 | 0.369 | 0.279 | 0.387 | 0.378 | 0.27 | 0.72 | 0.639 | 0.594 | 0.549 | 0.513 | 1.089 | 0.918 | 0.981 | 0.927 | 0.783 | 1.378075 | 0.2349219 | -0.8062445 | -0.4284002 | -0.7649904 | 0.6501247 | 0.06890606 | 0.6485191 | 0.656505665 | 0.4051866 | 0.273596446 | 0.7451872 | 0.2313468 | 0.622681844 | 0.344131006 | 0.687732804 | 0.28717947 | 0.96681285 | 0.974912274
90:10 PPF:DEF, 2.5bar, 5mm/s, 1mm | 8 | 2 | 90 | 1 | 5 | 2.5 | 0.3564 | 0.684 | 1.0404 | 0.432 | 0.342 | 0.189 | 0.306 | 0.513 | 0.621 | 0.666 | 0.666 | 0.666 | 0.801 | 1.053 | 1.008 | 0.855 | 0.972 | 1.314 | 1.378075 | 0.2349219 | -0.8062445 | -0.4284002 | -0.6362449 | 1.014826 | 0.5741439 | 0.6485191 | 0.656505665 | 0.4051866 | 0.273596446 | 0.7451872 | 0.2313468 | 0.622681844 | 0.344131006 | 0.687732804 | 0.28717947 | 0.96681285 | 0.974912274
90:10 PPF:DEF, 2.5bar, 5mm/s, 1mm | 8 | 3 | 90 | 1 | 5 | 2.5 | 0.4266 | 0.5454 | 0.972 | 0.432 | 0.423 | 0.486 | 0.414 | 0.378 | 0.405 | 0.567 | 0.621 | 0.45 | 0.684 | 0.837 | 0.99 | 1.107 | 0.864 | 1.062 | 1.378075 | 0.2349219 | -0.8062445 | -0.4284002 | -0.1797836 | 0.3907817 | 0.2313039 | 0.6485191 | 0.656505665 | 0.4051866 | 0.273596446 | 0.7451872 | 0.2313468 | 0.622681844 | 0.344131006 | 0.687732804 | 0.28717947 | 0.96681285 | 0.974912274
90:10 PPF:DEF, 2.5bar, 5mm/s, 1mm | 8 | 4 | 90 | 1 | 5 | 2.5 | 0.3456 | 0.7326 | 1.0782 | 0.324 | 0.405 | 0.495 | 0.378 | 0.126 | 0.873 | 0.657 | 0.747 | 0.567 | 0.819 | 1.197 | 1.062 | 1.242 | 0.945 | 0.945 | 1.378075 | 0.2349219 | -0.8062445 | -0.4284002 | -0.7064698 | 1.233646 | 0.7636081 | 0.6485191 | 0.656505665 | 0.4051866 | 0.273596446 | 0.7451872 | 0.2313468 | 0.622681844 | 0.344131006 | 0.687732804 | 0.28717947 | 0.96681285 | 0.974912274
90:10 PPF:DEF, 2.5bar, 5mm/s, 1mm | 9 | 1 | 90 | 1 | 5 | 2.5 | 0.3402 | 0.6318 | 0.972 | 0.297 | 0.27 | 0.531 | 0.324 | 0.279 | 0.486 | 0.783 | 0.657 | 0.63 | 0.603 | 0.783 | 1.053 | 1.188 | 0.954 | 0.882 | 1.378075 | 0.2349219 | -0.8062445 | -0.4284002 | -0.7415822 | 0.7797961 | 0.2313039 | 0.6485191 | 0.656505665 | 0.4051866 | 0.273596446 | 0.7451872 | 0.2313468 | 0.622681844 | 0.344131006 | 0.687732804 | 0.28717947 | 0.96681285 | 0.974912274
90:10 PPF:DEF, 2.5bar, 5mm/s, 1mm | 9 | 2 | 90 | 1 | 5 | 2.5 | [18 empty] | 1.378075 | 0.2349219 | -0.8062445 | -0.4284002 |  |  |  | 0.6485191 | 0.656505665 | 0.4051866 | 0.273596446 | 0.7451872 | 0.2313468 | 0.622681844 | 0.344131006 | 0.687732804 | 0.28717947 | 0.96681285 | 0.974912274
90:10 PPF:DEF, 2.5bar, 5mm/s, 1mm | 9 | 3 | 90 | 1 | 5 | 2.5 | 0.3276 | 0.7722 | 1.0998 | 0.468 | 0.243 | 0.369 | 0.36 | 0.198 | 0.927 | 0.828 | 0.765 | 0.711 | 0.63 | 1.395 | 1.071 | 1.134 | 1.071 | 0.828 | 1.378075 | 0.2349219 | -0.8062445 | -0.4284002 | -0.8235111 | 1.411945 | 0.8718733 | 0.6485191 | 0.656505665 | 0.4051866 | 0.273596446 | 0.7451872 | 0.2313468 | 0.622681844 | 0.344131006 | 0.687732804 | 0.28717947 | 0.96681285 | 0.974912274
90:10 PPF:DEF, 2.5bar, 5mm/s, 1mm | 9 | 4 | 90 | 1 | 5 | 2.5 | 0.3762 | 0.6138 | 0.99 | 0.162 | 0.648 | 0.261 | 0.513 | 0.297 | 0.756 | 0.792 | 0.567 | 0.396 | 0.558 | 0.918 | 1.44 | 0.828 | 0.909 | 0.855 | 1.378075 | 0.2349219 | -0.8062445 | -0.4284002 | -0.5074994 | 0.6987515 | 0.321525 | 0.6485191 | 0.656505665 | 0.4051866 | 0.273596446 | 0.7451872 | 0.2313468 | 0.622681844 | 0.344131006 | 0.687732804 | 0.28717947 | 0.96681285 | 0.974912274
90:10 PPF:DEF, 2.5bar, 5mm/s, 1mm | 10 | 1 | 90 | 1 | 5 | 2.5 | [18 empty] | 1.378075 | 0.2349219 | -0.8062445 | -0.4284002 |  |  |  | 0.6485191 | 0.656505665 | 0.4051866 | 0.273596446 | 0.7451872 | 0.2313468 | 0.622681844 | 0.344131006 | 0.687732804 | 0.28717947 | 0.96681285 | 0.974912274
90:10 PPF:DEF, 2.5bar, 5mm/s, 1mm | 10 | 2 | 90 | 1 | 5 | 2.5 | [18 empty] | 1.378075 | 0.2349219 | -0.8062445 | -0.4284002 |  |  |  | 0.6485191 | 0.656505665 | 0.4051866 | 0.273596446 | 0.7451872 | 0.2313468 | 0.622681844 | 0.344131006 | 0.687732804 | 0.28717947 | 0.96681285 | 0.974912274
90:10 PPF:DEF, 2.5bar, 5mm/s, 1mm | 10 | 3 | 90 | 1 | 5 | 2.5 | [18 empty] | 1.378075 | 0.2349219 | -0.8062445 | -0.4284002 |  |  |  | 0.6485191 | 0.656505665 | 0.4051866 | 0.273596446 | 0.7451872 | 0.2313468 | 0.622681844 | 0.344131006 | 0.687732804 | 0.28717947 | 0.96681285 | 0.974912274
90:10 PPF:DEF, 2.5bar, 5mm/s, 1mm | 10 | 4 | 90 | 1 | 5 | 2.5 | [18 empty] | 1.378075 | 0.2349219 | -0.8062445 | -0.4284002 |  |  |  | 0.6485191 | 0.656505665 | 0.4051866 | 0.273596446 | 0.7451872 | 0.2313468 | 0.622681844 | 0.344131006 | 0.687732804 | 0.28717947 | 0.96681285 | 0.974912274
90:10 PPF:DEF, 2.5bar, 5mm/s, 1mm
90:10 PPF:DEF, 2.5bar, 5mm/s, 0.8mm | 1 | 1 | 90 | 0.8 | 5 | 2.5 | 0.2244 | 0.5448 | 0.7692 | 0.21 | 0.216 | 0.234 | 0.222 | 0.24 | 0.558 | 0.546 | 0.552 | 0.54 | 0.528 | 0.768 | 0.762 | 0.786 | 0.762 | 0.768 | 1.378075 | -0.7047656 | -0.8062445 | -0.4284002 | -1.494548 | 0.3880802 | -0.7851864 | 0.4559191 | 0.459705665 | 0.4051866 | 0.273596446 | 0.5445043 | 0.2313468 | 0.420721341 | 0.365490305 | 0.475089507 | 0.312139274 | 0.786211646 | 0.787228781
90:10 PPF:DEF, 2.5bar, 5mm/s, 0.8mm | 1 | 2 | 90 | 0.8 | 5 | 2.5 | 0.2256 | 0.54 | 0.7656 | 0.228 | 0.222 | 0.222 | 0.222 | 0.234 | 0.528 | 0.552 | 0.54 | 0.546 | 0.534 | 0.756 | 0.774 | 0.762 | 0.768 | 0.768 | 1.378075 | -0.7047656 | -0.8062445 | -0.4284002 | -1.486746 | 0.3664683 | -0.8032306 | 0.4559191 | 0.459705665 | 0.4051866 | 0.273596446 | 0.5445043 | 0.2313468 | 0.420721341 | 0.365490305 | 0.475089507 | 0.312139274 | 0.786211646 | 0.787228781
90:10 PPF:DEF, 2.5bar, 5mm/s, 0.8mm | 1 | 3 | 90 | 0.8 | 5 | 2.5 | 0.2604 | 0.5064 | 0.7668 | 0.366 | 0.228 | 0.222 | 0.24 | 0.246 | 0.468 | 0.546 | 0.528 | 0.534 | 0.456 | 0.834 | 0.774 | 0.75 | 0.774 | 0.702 | 1.378075 | -0.7047656 | -0.8062445 | -0.4284002 | -1.260466 | 0.215185 | -0.7972159 | 0.4559191 | 0.459705665 | 0.4051866 | 0.273596446 | 0.5445043 | 0.2313468 | 0.420721341 | 0.365490305 | 0.475089507 | 0.312139274 | 0.786211646 | 0.787228781
90:10 PPF:DEF, 2.5bar, 5mm/s, 0.8mm | 1 | 4 | 90 | 0.8 | 5 | 2.5 | 0.2784 | 0.4974 | 0.7758 | 0.366 | 0.264 | 0.282 | 0.24 | 0.24 | 0.492 | 0.492 | 0.468 | 0.54 | 0.495 | 0.858 | 0.756 | 0.75 | 0.78 | 0.735 | 1.378075 | -0.7047656 | -0.8062445 | -0.4284002 | -1.143424 | 0.1746626 | -0.7521054 | 0.4559191 | 0.459705665 | 0.4051866 | 0.273596446 | 0.5445043 | 0.2313468 | 0.420721341 | 0.365490305 | 0.475089507 | 0.312139274 | 0.786211646 | 0.787228781
90:10 PPF:DEF, 2.5bar, 5mm/s, 0.8mm | 2 | 1 | 90 | 0.8 | 5 | 2.5 | 0.1368 | 0.6588 | 0.7956 | 0.18 | 0.198 | 0.144 | 0.108 | 0.054 | 0.702 | 0.585 | 0.711 | 0.648 | 0.648 | 0.882 | 0.783 | 0.855 | 0.756 | 0.702 | 1.378075 | -0.7047656 | -0.8062445 | -0.4284002 | -2.06415 | 0.9013631 | -0.6528622 | 0.4559191 | 0.459705665 | 0.4051866 | 0.273596446 | 0.5445043 | 0.2313468 | 0.420721341 | 0.365490305 | 0.475089507 | 0.312139274 | 0.786211646 | 0.787228781
90:10 PPF:DEF, 2.5bar, 5mm/s, 0.8mm | 2 | 2 | 90 | 0.8 | 5 | 2.5 | 0.135 | 0.648 | 0.783 | 0.198 | 0.171 | 0.153 | 0.081 | 0.072 | 0.576 | 0.585 | 0.684 | 0.711 | 0.684 | 0.774 | 0.756 | 0.837 | 0.792 | 0.756 | 1.378075 | -0.7047656 | -0.8062445 | -0.4284002 | -2.075854 | 0.8527363 | -0.716017 | 0.4559191 | 0.459705665 | 0.4051866 | 0.273596446 | 0.5445043 | 0.2313468 | 0.420721341 | 0.365490305 | 0.475089507 | 0.312139274 | 0.786211646 | 0.787228781
90:10 PPF:DEF, 2.5bar, 5mm/s, 0.8mm | 2 | 3 | 90 | 0.8 | 5 | 2.5 | 0.0738 | 0.702 | 0.7758 | 0.081 | 0.072 | 0.081 | 0.054 | 0.081 | 0.702 | 0.729 | 0.621 | 0.774 | 0.684 | 0.783 | 0.801 | 0.702 | 0.828 | 0.765 | 1.378075 | -0.7047656 | -0.8062445 | -0.4284002 | -2.473795 | 1.09587 | -0.7521054 | 0.4559191 | 0.459705665 | 0.4051866 | 0.273596446 | 0.5445043 | 0.2313468 | 0.420721341 | 0.365490305 | 0.475089507 | 0.312139274 | 0.786211646 | 0.787228781
90:10 PPF:DEF, 2.5bar, 5mm/s, 0.8mm | 2 | 4 | 90 | 0.8 | 5 | 2.5 | 0.144 | 0.6336 | 0.7776 | 0.09 | 0.099 | 0.351 | 0.09 | 0.09 | 0.675 | 0.477 | 0.657 | 0.657 | 0.702 | 0.765 | 0.576 | 1.008 | 0.747 | 0.792 | 1.378075 | -0.7047656 | -0.8062445 | -0.4284002 | -2.017333 | 0.7879006 | -0.7430833 | 0.4559191 | 0.459705665 | 0.4051866 | 0.273596446 | 0.5445043 | 0.2313468 | 0.420721341 | 0.365490305 | 0.475089507 | 0.312139274 | 0.786211646 | 0.787228781
90:10 PPF:DEF, 2.5bar, 5mm/s, 0.8mm | 3 | 1 | 90 | 0.8 | 5 | 2.5 | 0.2196 | 0.5256 | 0.7452 | 0.261 | 0.198 | 0.297 | 0.171 | 0.171 | 0.522 | 0.504 | 0.531 | 0.54 | 0.531 | 0.783 | 0.702 | 0.828 | 0.711 | 0.702 | 1.378075 | -0.7047656 | -0.8062445 | -0.4284002 | -1.525759 | 0.3016326 | -0.9054812 | 0.4559191 | 0.459705665 | 0.4051866 | 0.273596446 | 0.5445043 | 0.2313468 | 0.420721341 | 0.365490305 | 0.475089507 | 0.312139274 | 0.786211646 | 0.787228781
90:10 PPF:DEF, 2.5bar, 5mm/s, 0.8mm | 3 | 2 | 90 | 0.8 | 5 | 2.5 | 0.1206 | 0.6426 | 0.7632 | 0.18 | 0.216 | 0.117 | 0.063 | 0.027 | 0.657 | 0.657 | 0.657 | 0.711 | 0.531 | 0.837 | 0.873 | 0.774 | 0.774 | 0.558 | 1.378075 | -0.7047656 | -0.8062445 | -0.4284002 | -2.169487 | 0.8284229 | -0.8152601 | 0.4559191 | 0.459705665 | 0.4051866 | 0.273596446 | 0.5445043 | 0.2313468 | 0.420721341 | 0.365490305 | 0.475089507 | 0.312139274 | 0.786211646 | 0.787228781
90:10 PPF:DEF, 2.5bar, 5mm/s, 0.8mm | 3 | 3 | 90 | 0.8 | 5 | 2.5 | 0.18 | 0.594 | 0.774 | 0.261 | 0.108 | 0.171 | 0.153 | 0.207 | 0.666 | 0.576 | 0.576 | 0.63 | 0.522 | 0.927 | 0.684 | 0.747 | 0.783 | 0.729 | 1.378075 | -0.7047656 | -0.8062445 | -0.4284002 | -1.78325 | 0.6096023 | -0.7611275 | 0.4559191 | 0.459705665 | 0.4051866 | 0.273596446 | 0.5445043 | 0.2313468 | 0.420721341 | 0.365490305 | 0.475089507 | 0.312139274 | 0.786211646 | 0.787228781
90:10 PPF:DEF, 2.5bar, 5mm/s, 0.8mm | 3 | 4 | 90 | 0.8 | 5 | 2.5 | 0.2394 | 0.5364 | 0.7758 | 0.171 | 0.225 | 0.27 | 0.153 | 0.378 | 0.666 | 0.486 | 0.603 | 0.495 | 0.432 | 0.837 | 0.711 | 0.873 | 0.648 | 0.81 | 1.378075 | -0.7047656 | -0.8062445 | -0.4284002 | -1.397014 | 0.3502594 | -0.7521054 | 0.4559191 | 0.459705665 | 0.4051866 | 0.273596446 | 0.5445043 | 0.2313468 | 0.420721341 | 0.365490305 | 0.475089507 | 0.312139274 | 0.786211646 | 0.787228781
90:10 PPF:DEF, 2.5bar, 5mm/s, 0.8mm | 4 | 1 | 90 | 0.8 | 5 | 2.5 | 0.198 | 0.5634 | 0.7614 | 0.189 | 0.261 | 0.351 | 0.126 | 0.063 | 0.576 | 0.495 | 0.567 | 0.693 | 0.486 | 0.765 | 0.756 | 0.918 | 0.819 | 0.549 | 1.378075 | -0.7047656 | -0.8062445 | -0.4284002 | -1.666209 | 0.4718264 | -0.8242822 | 0.4559191 | 0.459705665 | 0.4051866 | 0.273596446 | 0.5445043 | 0.2313468 | 0.420721341 | 0.365490305 | 0.475089507 | 0.312139274 | 0.786211646 | 0.787228781
90:10 PPF:DEF, 2.5bar, 5mm/s, 0.8mm | 4 | 2 | 90 | 0.8 | 5 | 2.5 | 0.1962 | 0.5562 | 0.7524 | 0.18 | 0.216 | 0.234 | 0.144 | 0.207 | 0.558 | 0.549 | 0.576 | 0.576 | 0.522 | 0.738 | 0.765 | 0.81 | 0.72 | 0.729 | 1.378075 | -0.7047656 | -0.8062445 | -0.4284002 | -1.677913 | 0.4394085 | -0.8693927 | 0.4559191 | 0.459705665 | 0.4051866 | 0.273596446 | 0.5445043 | 0.2313468 | 0.420721341 | 0.365490305 | 0.475089507 | 0.312139274 | 0.786211646 | 0.787228781
90:10 PPF:DEF, 2.5bar, 5mm/s, 0.8mm | 4 | 3 | 90 | 0.8 | 5 | 2.5 | 0.2574 | 0.5382 | 0.7956 | 0.414 | 0.27 | 0.288 | 0.009 | 0.306 | 0.396 | 0.495 | 0.522 | 0.639 | 0.639 | 0.81 | 0.765 | 0.81 | 0.648 | 0.945 | 1.378075 | -0.7047656 | -0.8062445 | -0.4284002 | -1.279972 | 0.3583639 | -0.6528622 | 0.4559191 | 0.459705665 | 0.4051866 | 0.273596446 | 0.5445043 | 0.2313468 | 0.420721341 | 0.365490305 | 0.475089507 | 0.312139274 | 0.786211646 | 0.787228781
90:10 PPF:DEF, 2.5bar, 5mm/s, 0.8mm | 4 | 4 | 90 | 0.8 | 5 | 2.5 | 0.2736 | 0.621 | 0.8946 | 0.153 | 0.171 | 0.288 | 0.27 | 0.486 | 0.594 | 0.603 | 0.765 | 0.495 | 0.648 | 0.747 | 0.774 | 1.053 | 0.765 | 1.134 | 1.378075 | -0.7047656 | -0.8062445 | -0.4284002 | -1.174635 | 0.7311693 | -0.1566465 | 0.4559191 | 0.459705665 | 0.4051866 | 0.273596446 | 0.5445043 | 0.2313468 | 0.420721341 | 0.365490305 | 0.475089507 | 0.312139274 | 0.786211646 | 0.787228781
90:10 PPF:DEF, 2.5bar, 5mm/s, 0.8mm | 5 | 1 | 90 | 0.8 | 5 | 2.5 | 0.2052 | 0.5436 | 0.7488 | 0.189 | 0.198 | 0.243 | 0.18 | 0.216 | 0.513 | 0.558 | 0.567 | 0.558 | 0.522 | 0.702 | 0.756 | 0.81 | 0.738 | 0.738 | 1.378075 | -0.7047656 | -0.8062445 | -0.4284002 | -1.619392 | 0.3826773 | -0.8874369 | 0.4559191 | 0.459705665 | 0.4051866 | 0.273596446 | 0.5445043 | 0.2313468 | 0.420721341 | 0.365490305 | 0.475089507 | 0.312139274 | 0.786211646 | 0.787228781
90:10 PPF:DEF, 2.5bar, 5mm/s, 0.8mm | 5 | 2 | 90 | 0.8 | 5 | 2.5 | 0.2988 | 0.4824 | 0.7812 | 0.234 | 0.234 | 0.297 | 0.504 | 0.225 | 0.522 | 0.459 | 0.369 | 0.459 | 0.603 | 0.756 | 0.693 | 0.666 | 0.963 | 0.828 | 1.378075 | -0.7047656 | -0.8062445 | -0.4284002 | -1.010777 | 0.1071254 | -0.7250391 | 0.4559191 | 0.459705665 | 0.4051866 | 0.273596446 | 0.5445043 | 0.2313468 | 0.420721341 | 0.365490305 | 0.475089507 | 0.312139274 | 0.786211646 | 0.787228781
90:10 PPF:DEF, 2.5bar, 5mm/s, 0.8mm | 5 | 3 | 90 | 0.8 | 5 | 2.5 | 0.1944 | 0.5112 | 0.7056 | 0.27 | 0.189 | 0.189 | 0.171 | 0.153 | 0.522 | 0.432 | 0.495 | 0.594 | 0.513 | 0.792 | 0.621 | 0.684 | 0.765 | 0.666 | 1.378075 | -0.7047656 | -0.8062445 | -0.4284002 | -1.689617 | 0.2367969 | -1.103967 | 0.4559191 | 0.459705665 | 0.4051866 | 0.273596446 | 0.5445043 | 0.2313468 | 0.420721341 | 0.365490305 | 0.475089507 | 0.312139274 | 0.786211646 | 0.787228781
90:10 PPF:DEF, 2.5bar, 5mm/s, 0.8mm | 5 | 4 | 90 | 0.8 | 5 | 2.5 | 0.3096 | 0.585 | 0.8946 | 0.171 | 0.27 | 0.423 | 0.522 | 0.162 | 0.954 | 0.639 | 0.396 | 0.666 | 0.27 | 1.125 | 0.909 | 0.819 | 1.188 | 0.432 | 1.378075 | -0.7047656 | -0.8062445 | -0.4284002 | -0.9405525 | 0.56908 | -0.1566465 | 0.4559191 | 0.459705665 | 0.4051866 | 0.273596446 | 0.5445043 | 0.2313468 | 0.420721341 | 0.365490305 | 0.475089507 | 0.312139274 | 0.786211646 | 0.787228781
90:10 PPF:DEF, 2.5bar, 5mm/s, 0.8mm | 6 | 1 | 90 | 0.8 | 5 | 2.5 | 0.3924 | 0.5238 | 0.9162 | 0.207 | 0.567 | 0.18 | 0.441 | 0.567 | 0.468 | 0.441 | 0.594 | 0.558 | 0.558 | 0.675 | 1.008 | 0.774 | 0.999 | 1.125 | 1.378075 | -0.7047656 | -0.8062445 | -0.4284002 | -0.4021622 | 0.2935281 | -0.04838129 | 0.4559191 | 0.459705665 | 0.4051866 | 0.273596446 | 0.5445043 | 0.2313468 | 0.420721341 | 0.365490305 | 0.475089507 | 0.312139274 | 0.786211646 | 0.787228781
90:10 PPF:DEF, 2.5bar, 5mm/s, 0.8mm | 6 | 2 | 90 | 0.8 | 5 | 2.5 | 0.387 | 0.468 | 0.855 | 0.27 | 0.351 | 0.387 | 0.405 | 0.522 | 0.558 | 0.513 | 0.378 | 0.558 | 0.333 | 0.828 | 0.864 | 0.765 | 0.963 | 0.855 | 1.378075 | -0.7047656 | -0.8062445 | -0.4284002 | -0.4372746 | 0.04228967 | -0.3551328 | 0.4559191 | 0.459705665 | 0.4051866 | 0.273596446 | 0.5445043 | 0.2313468 | 0.420721341 | 0.365490305 | 0.475089507 | 0.312139274 | 0.786211646 | 0.787228781
90:10 PPF:DEF, 2.5bar, 5mm/s, 0.8mm | 6 | 3 | 90 | 0.8 | 5 | 2.5 | 0.4194 | 0.5436 | 0.963 | 0.279 | 0.387 | 0.612 | 0.432 | 0.387 | 0.387 | 0.486 | 0.495 | 0.684 | 0.666 | 0.666 | 0.873 | 1.107 | 1.116 | 1.053 | 1.378075 | -0.7047656 | -0.8062445 | -0.4284002 | -0.2266001 | 0.3826773 | 0.1861934 | 0.4559191 | 0.459705665 | 0.4051866 | 0.273596446 | 0.5445043 | 0.2313468 | 0.420721341 | 0.365490305 | 0.475089507 | 0.312139274 | 0.786211646 | 0.787228781
90:10 PPF:DEF, 2.5bar, 5mm/s, 0.8mm | 6 | 4 | 90 | 0.8 | 5 | 2.5 | 0.252 | 0.5814 | 0.8334 | 0.144 | 0.234 | 0.306 | 0.486 | 0.09 | 0.639 | 0.279 | 0.72 | 0.612 | 0.657 | 0.783 | 0.513 | 1.026 | 1.098 | 0.747 | 1.378075 | -0.7047656 | -0.8062445 | -0.4284002 | -1.315085 | 0.5528711 | -0.4633981 | 0.4559191 | 0.459705665 | 0.4051866 | 0.273596446 | 0.5445043 | 0.2313468 | 0.420721341 | 0.365490305 | 0.475089507 | 0.312139274 | 0.786211646 | 0.787228781
90:10 PPF:DEF, 2.5bar, 5mm/s, 0.8mm | 7 | 1 | 90 | 0.8 | 5 | 2.5 | 0.2952 | 0.45 | 0.7452 | 0.351 | 0.252 | 0.513 | 0.216 | 0.144 | 0.423 | 0.54 | 0.333 | 0.423 | 0.531 | 0.774 | 0.792 | 0.846 | 0.639 | 0.675 | 1.378075 | -0.7047656 | -0.8062445 | -0.4284002 | -1.034186 | -0.03875499 | -0.9054812 | 0.4559191 | 0.459705665 | 0.4051866 | 0.273596446 | 0.5445043 | 0.2313468 | 0.420721341 | 0.365490305 | 0.475089507 | 0.312139274 | 0.786211646 | 0.787228781
90:10 PPF:DEF, 2.5bar, 5mm/s, 0.8mm | 7 | 2 | 90 | 0.8 | 5 | 2.5 | 0.2862 | 0.5184 | 0.8046 | 0.423 | 0.396 | 0.198 | 0.198 | 0.216 | 0.729 | 0.558 | 0.495 | 0.504 | 0.306 | 1.152 | 0.954 | 0.693 | 0.702 | 0.522 | 1.378075 | -0.7047656 | -0.8062445 | -0.4284002 | -1.092706 | 0.2692147 | -0.6077517 | 0.4559191 | 0.459705665 | 0.4051866 | 0.273596446 | 0.5445043 | 0.2313468 | 0.420721341 | 0.365490305 | 0.475089507 | 0.312139274 | 0.786211646 | 0.787228781
90:10 PPF:DEF, 2.5bar, 5mm/s, 0.8mm | 7 | 3 | 90 | 0.8 | 5 | 2.5 | 0.2106 | 0.5022 | 0.7128 | 0.279 | 0.252 | 0.225 | 0.189 | 0.108 | 0.441 | 0.504 | 0.567 | 0.567 | 0.432 | 0.72 | 0.756 | 0.792 | 0.756 | 0.54 | 1.378075 | -0.7047656 | -0.8062445 | -0.4284002 | -1.58428 | 0.1962745 | -1.067879 | 0.4559191 | 0.459705665 | 0.4051866 | 0.273596446 | 0.5445043 | 0.2313468 | 0.420721341 | 0.365490305 | 0.475089507 | 0.312139274 | 0.786211646 | 0.787228781
90:10 PPF:DEF, 2.5bar, 5mm/s, 0.8mm | 7 | 4 | 90 | 0.8 | 5 | 2.5 | 0.3168 | 0.4662 | 0.783 | 0.513 | 0.531 | 0.333 | 0.081 | 0.126 | 0.144 | 0.378 | 0.522 | 0.63 | 0.657 | 0.657 | 0.909 | 0.855 | 0.711 | 0.783 | 1.378075 | -0.7047656 | -0.8062445 | -0.4284002 | -0.893736 | 0.0341852 | -0.716017 | 0.4559191 | 0.459705665 | 0.4051866 | 0.273596446 | 0.5445043 | 0.2313468 | 0.420721341 | 0.365490305 | 0.475089507 | 0.312139274 | 0.786211646 | 0.787228781
90:10 PPF:DEF, 2.5bar, 5mm/s, 0.8mm | 8 | 1 | 90 | 0.8 | 5 | 2.5 | 0.3366 | 0.4968 | 0.8334 | 0.315 | 0.54 | 0.234 | 0.378 | 0.216 | 0.621 | 0.72 | 0.396 | 0.45 | 0.297 | 0.936 | 1.26 | 0.63 | 0.828 | 0.513 | 1.378075 | -0.7047656 | -0.8062445 | -0.4284002 | -0.7649904 | 0.1719611 | -0.4633981 | 0.4559191 | 0.459705665 | 0.4051866 | 0.273596446 | 0.5445043 | 0.2313468 | 0.420721341 | 0.365490305 | 0.475089507 | 0.312139274 | 0.786211646 | 0.787228781
90:10 PPF:DEF, 2.5bar, 5mm/s, 0.8mm | 8 | 2 | 90 | 0.8 | 5 | 2.5 | 0.4608 | 0.4878 | 0.9486 | 0.27 | 0.54 | 0.648 | 0.432 | 0.414 | 0.639 | 0.414 | 0.306 | 0.234 | 0.846 | 0.909 | 0.954 | 0.954 | 0.666 | 1.26 | 1.378075 | -0.7047656 | -0.8062445 | -0.4284002 | 0.04259504 | 0.1314388 | 0.1140166 | 0.4559191 | 0.459705665 | 0.4051866 | 0.273596446 | 0.5445043 | 0.2313468 | 0.420721341 | 0.365490305 | 0.475089507 | 0.312139274 | 0.786211646 | 0.787228781
90:10 PPF:DEF, 2.5bar, 5mm/s, 0.8mm | 8 | 3 | 90 | 0.8 | 5 | 2.5 | 0.4752 | 0.7992 | 1.2744 | 0.549 | 0.54 | 0.342 | 0.891 | 0.054 | 1.062 | 0.891 | 0.45 | 1.044 | 0.549 | 1.611 | 1.431 | 0.792 | 1.935 | 0.603 | 1.378075 | -0.7047656 | -0.8062445 | -0.4284002 | 0.1362281 | 1.533512 | 1.747017 | 0.4559191 | 0.459705665 | 0.4051866 | 0.273596446 | 0.5445043 | 0.2313468 | 0.420721341 | 0.365490305 | 0.475089507 | 0.312139274 | 0.786211646 | 0.787228781
90:10 PPF:DEF, 2.5bar, 5mm/s, 0.8mm | 8 | 4 | 90 | 0.8 | 5 | 2.5 | 0.3222 | 0.504 | 0.8262 | 0.144 | 0.279 | 0.45 | 0.333 | 0.405 | 0.216 | 0.837 | 0.333 | 0.684 | 0.45 | 0.36 | 1.116 | 0.783 | 1.017 | 0.855 | 1.378075 | -0.7047656 | -0.8062445 | -0.4284002 | -0.8586235 | 0.204379 | -0.4994865 | 0.4559191 | 0.459705665 | 0.4051866 | 0.273596446 | 0.5445043 | 0.2313468 | 0.420721341 | 0.365490305 | 0.475089507 | 0.312139274 | 0.786211646 | 0.787228781
90:10 PPF:DEF, 2.5bar, 5mm/s, 0.8mm | 9 | 1 | 90 | 0.8 | 5 | 2.5 | 0.2664 | 0.5526 | 0.819 | 0.279 | 0.279 | 0.594 | 0.063 | 0.117 | 0.594 | 0.432 | 0.594 | 0.36 | 0.783 | 0.873 | 0.711 | 1.188 | 0.423 | 0.9 | 1.378075 | -0.7047656 | -0.8062445 | -0.4284002 | -1.221452 | 0.4231996 | -0.5355749 | 0.4559191 | 0.459705665 | 0.4051866 | 0.273596446 | 0.5445043 | 0.2313468 | 0.420721341 | 0.365490305 | 0.475089507 | 0.312139274 | 0.786211646 | 0.787228781
90:10 PPF:DEF, 2.5bar, 5mm/s, 0.8mm | 9 | 2 | 90 | 0.8 | 5 | 2.5 | 0.4014 | 0.6336 | 1.035 | 0.261 | 0.243 | 0.576 | 0.495 | 0.432 | 0.891 | 0.441 | 0.531 | 0.54 | 0.765 | 1.152 | 0.684 | 1.107 | 1.035 | 1.197 | 1.378075 | -0.7047656 | -0.8062445 | -0.4284002 | -0.3436415 | 0.7879006 | 0.5470776 | 0.4559191 | 0.459705665 | 0.4051866 | 0.273596446 | 0.5445043 | 0.2313468 | 0.420721341 | 0.365490305 | 0.475089507 | 0.312139274 | 0.786211646 | 0.787228781
90:10 PPF:DEF, 2.5bar, 5mm/s, 0.8mm | 9 | 3 | 90 | 0.8 | 5 | 2.5 | [18 empty] | 1.378075 | -0.7047656 | -0.8062445 | -0.4284002 |  |  |  | 0.4559191 | 0.459705665 | 0.4051866 | 0.273596446 | 0.5445043 | 0.2313468 | 0.420721341 | 0.365490305 | 0.475089507 | 0.312139274 | 0.786211646 | 0.787228781
90:10 PPF:DEF, 2.5bar, 5mm/s, 0.8mm | 9 | 4 | 90 | 0.8 | 5 | 2.5 | [18 empty] | 1.378075 | -0.7047656 | -0.8062445 | -0.4284002 |  |  |  | 0.4559191 | 0.459705665 | 0.4051866 | 0.273596446 | 0.5445043 | 0.2313468 | 0.420721341 | 0.365490305 | 0.475089507 | 0.312139274 | 0.786211646 | 0.787228781
90:10 PPF:DEF, 2.5bar, 5mm/s, 0.8mm | 10 | 1 | 90 | 0.8 | 5 | 2.5 | 0.423 | 0.486 | 0.909 | 0.549 | 0.171 | 0.495 | 0.387 | 0.513 | 0.675 | 0.342 | 0.54 | 0.441 | 0.432 | 1.224 | 0.513 | 1.035 | 0.828 | 0.945 | 1.378075 | -0.7047656 | -0.8062445 | -0.4284002 | -0.2031919 | 0.1233343 | -0.0844697 | 0.4559191 | 0.459705665 | 0.4051866 | 0.273596446 | 0.5445043 | 0.2313468 | 0.420721341 | 0.365490305 | 0.475089507 | 0.312139274 | 0.786211646 | 0.787228781
90:10 PPF:DEF, 2.5bar, 5mm/s, 0.8mm | 10 | 2 | 90 | 0.8 | 5 | 2.5 | [18 empty] | 1.378075 | -0.7047656 | -0.8062445 | -0.4284002 |  |  |  | 0.4559191 | 0.459705665 | 0.4051866 | 0.273596446 | 0.5445043 | 0.2313468 | 0.420721341 | 0.365490305 | 0.475089507 | 0.312139274 | 0.786211646 | 0.787228781
90:10 PPF:DEF, 2.5bar, 5mm/s, 0.8mm | 10 | 3 | 90 | 0.8 | 5 | 2.5 | [18 empty] | 1.378075 | -0.7047656 | -0.8062445 | -0.4284002 |  |  |  | 0.4559191 | 0.459705665 | 0.4051866 | 0.273596446 | 0.5445043 | 0.2313468 | 0.420721341 | 0.365490305 | 0.475089507 | 0.312139274 | 0.786211646 | 0.787228781
90:10 PPF:DEF, 2.5bar, 5mm/s, 0.8mm | 10 | 4 | 90 | 0.8 | 5 | 2.5 | [18 empty] | 1.378075 | -0.7047656 | -0.8062445 | -0.4284002 |  |  |  | 0.4559191 | 0.459705665 | 0.4051866 | 0.273596446 | 0.5445043 | 0.2313468 | 0.420721341 | 0.365490305 | 0.475089507 | 0.312139274 | 0.786211646 | 0.787228781
90:10 PPF:DEF, 2.5bar, 5mm/s, 0.8mm
90:10 PPF:DEF, 3bar, 5mm/s, 1.2mm | 1 | 1 | 90 | 1.2 | 5 | 3 | 0.6984 | 0.4482 | 1.1466 | 0.693 | 0.729 | 0.684 | 0.711 | 0.675 | 0.432 | 0.441 | 0.45 | 0.459 | 0.459 | 1.125 | 1.17 | 1.134 | 1.17 | 1.134 | 1.378075 | 1.174609 | -0.8062445 | 0.438363 | 1.587541 | -0.04685946 | 1.106448 | 0.8513682 | 0.694796665 | 0.3347591 | 0.404393446 | 0.6396305 | 0.4904839 | 0.823388683 | 0.3169329 | 0.728377342 | 0.404741781 | 1.140321583 | 1.133119123
90:10 PPF:DEF, 3bar, 5mm/s, 1.2mm | 1 | 2 | 90 | 1.2 | 5 | 3 | 0.7254 | 0.4284 | 1.1538 | 0.756 | 0.702 | 0.756 | 0.711 | 0.702 | 0.423 | 0.432 | 0.423 | 0.441 | 0.423 | 1.179 | 1.134 | 1.179 | 1.152 | 1.125 | 1.378075 | 1.174609 | -0.8062445 | 0.438363 | 1.763103 | -0.1360086 | 1.142536 | 0.8513682 | 0.694796665 | 0.3347591 | 0.404393446 | 0.6396305 | 0.4904839 | 0.823388683 | 0.3169329 | 0.728377342 | 0.404741781 | 1.140321583 | 1.133119123
90:10 PPF:DEF, 3bar, 5mm/s, 1.2mm | 1 | 3 | 90 | 1.2 | 5 | 3 | 0.5652 | 0.585 | 1.1502 | 0.594 | 0.576 | 0.576 | 0.549 | 0.531 | 0.549 | 0.576 | 0.567 | 0.594 | 0.639 | 1.143 | 1.152 | 1.143 | 1.143 | 1.17 | 1.378075 | 1.174609 | -0.8062445 | 0.438363 | 0.721435 | 0.56908 | 1.124492 | 0.8513682 | 0.694796665 | 0.3347591 | 0.404393446 | 0.6396305 | 0.4904839 | 0.823388683 | 0.3169329 | 0.728377342 | 0.404741781 | 1.140321583 | 1.133119123
90:10 PPF:DEF, 3bar, 5mm/s, 1.2mm | 1 | 4 | 90 | 1.2 | 5 | 3 | 0.5796 | 0.585 | 1.1646 | 0.585 | 0.612 | 0.558 | 0.54 | 0.603 | 0.558 | 0.567 | 0.585 | 0.63 | 0.585 | 1.143 | 1.179 | 1.143 | 1.17 | 1.188 | 1.378075 | 1.174609 | -0.8062445 | 0.438363 | 0.8150681 | 0.56908 | 1.196669 | 0.8513682 | 0.694796665 | 0.3347591 | 0.404393446 | 0.6396305 | 0.4904839 | 0.823388683 | 0.3169329 | 0.728377342 | 0.404741781 | 1.140321583 | 1.133119123
90:10 PPF:DEF, 3bar, 5mm/s, 1.2mm | 2 | 1 | 90 | 1.2 | 5 | 3 | 0.4686 | 0.6696 | 1.1382 | 0.468 | 0.495 | 0.468 | 0.432 | 0.48 | 0.636 | 0.66 | 0.66 | 0.672 | 0.72 | 1.104 | 1.155 | 1.128 | 1.104 | 1.2 | 1.378075 | 1.174609 | -0.8062445 | 0.438363 | 0.09331296 | 0.9499899 | 1.064345 | 0.8513682 | 0.694796665 | 0.3347591 | 0.404393446 | 0.6396305 | 0.4904839 | 0.823388683 | 0.3169329 | 0.728377342 | 0.404741781 | 1.140321583 | 1.133119123
90:10 PPF:DEF, 3bar, 5mm/s, 1.2mm | 2 | 2 | 90 | 1.2 | 5 | 3 | 0.4896 | 0.648 | 1.1376 | 0.42 | 0.528 | 0.456 | 0.54 | 0.504 | 0.66 | 0.624 | 0.648 | 0.648 | 0.66 | 1.08 | 1.152 | 1.104 | 1.188 | 1.164 | 1.378075 | 1.174609 | -0.8062445 | 0.438363 | 0.2298612 | 0.8527363 | 1.061337 | 0.8513682 | 0.694796665 | 0.3347591 | 0.404393446 | 0.6396305 | 0.4904839 | 0.823388683 | 0.3169329 | 0.728377342 | 0.404741781 | 1.140321583 | 1.133119123
90:10 PPF:DEF, 3bar, 5mm/s, 1.2mm | 2 | 3 | 90 | 1.2 | 5 | 3 | 0.504 | 0.6456 | 1.1496 | 0.516 | 0.516 | 0.516 | 0.48 | 0.492 | 0.648 | 0.612 | 0.648 | 0.672 | 0.648 | 1.164 | 1.128 | 1.164 | 1.152 | 1.14 | 1.378075 | 1.174609 | -0.8062445 | 0.438363 | 0.3234943 | 0.8419304 | 1.121485 | 0.8513682 | 0.694796665 | 0.3347591 | 0.404393446 | 0.6396305 | 0.4904839 | 0.823388683 | 0.3169329 | 0.728377342 | 0.404741781 | 1.140321583 | 1.133119123
90:10 PPF:DEF, 3bar, 5mm/s, 1.2mm | 2 | 4 | 90 | 1.2 | 5 | 3 | 0.492 | 0.6552 | 1.1472 | 0.528 | 0.528 | 0.528 | 0.48 | 0.396 | 0.66 | 0.624 | 0.648 | 0.66 | 0.684 | 1.188 | 1.152 | 1.176 | 1.14 | 1.08 | 1.378075 | 1.174609 | -0.8062445 | 0.438363 | 0.2454668 | 0.8851542 | 1.109455 | 0.8513682 | 0.694796665 | 0.3347591 | 0.404393446 | 0.6396305 | 0.4904839 | 0.823388683 | 0.3169329 | 0.728377342 | 0.404741781 | 1.140321583 | 1.133119123
90:10 PPF:DEF, 3bar, 5mm/s, 1.2mm | 3 | 1 | 90 | 1.2 | 5 | 3 | 0.4728 | 0.6648 | 1.1376 | 0.504 | 0.48 | 0.468 | 0.468 | 0.444 | 0.684 | 0.66 | 0.636 | 0.672 | 0.672 | 1.188 | 1.14 | 1.104 | 1.14 | 1.116 | 1.378075 | 1.174609 | -0.8062445 | 0.438363 | 0.1206226 | 0.928378 | 1.061337 | 0.8513682 | 0.694796665 | 0.3347591 | 0.404393446 | 0.6396305 | 0.4904839 | 0.823388683 | 0.3169329 | 0.728377342 | 0.404741781 | 1.140321583 | 1.133119123
90:10 PPF:DEF, 3bar, 5mm/s, 1.2mm | 3 | 2 | 90 | 1.2 | 5 | 3 | 0.48 | 0.6504 | 1.1304 | 0.444 | 0.492 | 0.492 | 0.492 | 0.48 | 0.636 | 0.648 | 0.66 | 0.648 | 0.66 | 1.08 | 1.14 | 1.152 | 1.14 | 1.14 | 1.378075 | 1.174609 | -0.8062445 | 0.438363 | 0.1674392 | 0.8635423 | 1.025249 | 0.8513682 | 0.694796665 | 0.3347591 | 0.404393446 | 0.6396305 | 0.4904839 | 0.823388683 | 0.3169329 | 0.728377342 | 0.404741781 | 1.140321583 | 1.133119123
90:10 PPF:DEF, 3bar, 5mm/s, 1.2mm | 3 | 3 | 90 | 1.2 | 5 | 3 | 0.444 | 0.6888 | 1.1328 | 0.516 | 0.42 | 0.456 | 0.408 | 0.42 | 0.66 | 0.684 | 0.672 | 0.72 | 0.708 | 1.176 | 1.104 | 1.128 | 1.128 | 1.128 | 1.378075 | 1.174609 | -0.8062445 | 0.438363 | -0.06664358 | 1.036438 | 1.037279 | 0.8513682 | 0.694796665 | 0.3347591 | 0.404393446 | 0.6396305 | 0.4904839 | 0.823388683 | 0.3169329 | 0.728377342 | 0.404741781 | 1.140321583 | 1.133119123
90:10 PPF:DEF, 3bar, 5mm/s, 1.2mm | 3 | 4 | 90 | 1.2 | 5 | 3 | 0.42 | 0.6888 | 1.1088 | 0.456 | 0.324 | 0.432 | 0.408 | 0.48 | 0.72 | 0.72 | 0.66 | 0.696 | 0.648 | 1.176 | 1.044 | 1.092 | 1.104 | 1.128 | 1.378075 | 1.174609 | -0.8062445 | 0.438363 | -0.2226987 | 1.036438 | 0.9169838 | 0.8513682 | 0.694796665 | 0.3347591 | 0.404393446 | 0.6396305 | 0.4904839 | 0.823388683 | 0.3169329 | 0.728377342 | 0.404741781 | 1.140321583 | 1.133119123
90:10 PPF:DEF, 3bar, 5mm/s, 1.2mm | 4 | 1 | 90 | 1.2 | 5 | 3 | 0.4608 | 0.7224 | 1.1832 | 0.456 | 0.504 | 0.384 | 0.444 | 0.516 | 0.672 | 0.708 | 0.732 | 0.78 | 0.72 | 1.128 | 1.212 | 1.116 | 1.224 | 1.236 | 1.378075 | 1.174609 | -0.8062445 | 0.438363 | 0.04259504 | 1.187721 | 1.289897 | 0.8513682 | 0.694796665 | 0.3347591 | 0.404393446 | 0.6396305 | 0.4904839 | 0.823388683 | 0.3169329 | 0.728377342 | 0.404741781 | 1.140321583 | 1.133119123
90:10 PPF:DEF, 3bar, 5mm/s, 1.2mm | 4 | 2 | 90 | 1.2 | 5 | 3 | 0.468 | 0.6696 | 1.1376 | 0.516 | 0.48 | 0.468 | 0.42 | 0.456 | 0.684 | 0.672 | 0.672 | 0.636 | 0.684 | 1.2 | 1.152 | 1.14 | 1.056 | 1.14 | 1.378075 | 1.174609 | -0.8062445 | 0.438363 | 0.08941159 | 0.9499899 | 1.061337 | 0.8513682 | 0.694796665 | 0.3347591 | 0.404393446 | 0.6396305 | 0.4904839 | 0.823388683 | 0.3169329 | 0.728377342 | 0.404741781 | 1.140321583 | 1.133119123
90:10 PPF:DEF, 3bar, 5mm/s, 1.2mm | 4 | 3 | 90 | 1.2 | 5 | 3 | 0.468 | 0.6792 | 1.1472 | 0.528 | 0.564 | 0.444 | 0.372 | 0.432 | 0.696 | 0.552 | 0.672 | 0.732 | 0.744 | 1.224 | 1.116 | 1.116 | 1.104 | 1.176 | 1.378075 | 1.174609 | -0.8062445 | 0.438363 | 0.08941159 | 0.9932137 | 1.109455 | 0.8513682 | 0.694796665 | 0.3347591 | 0.404393446 | 0.6396305 | 0.4904839 | 0.823388683 | 0.3169329 | 0.728377342 | 0.404741781 | 1.140321583 | 1.133119123
90:10 PPF:DEF, 3bar, 5mm/s, 1.2mm | 4 | 4 | 90 | 1.2 | 5 | 3 | 0.5136 | 0.636 | 1.1496 | 0.636 | 0.576 | 0.444 | 0.444 | 0.468 | 0.708 | 0.36 | 0.672 | 0.696 | 0.744 | 1.344 | 0.936 | 1.116 | 1.14 | 1.212 | 1.378075 | 1.174609 | -0.8062445 | 0.438363 | 0.3859164 | 0.7987065 | 1.121485 | 0.8513682 | 0.694796665 | 0.3347591 | 0.404393446 | 0.6396305 | 0.4904839 | 0.823388683 | 0.3169329 | 0.728377342 | 0.404741781 | 1.140321583 | 1.133119123
90:10 PPF:DEF, 3bar, 5mm/s, 1.2mm | 5 | 1 | 90 | 1.2 | 5 | 3 | 0.456 | 0.672 | 1.128 | 0.528 | 0.432 | 0.468 | 0.42 | 0.432 | 0.672 | 0.684 | 0.696 | 0.624 | 0.684 | 1.2 | 1.116 | 1.164 | 1.044 | 1.116 | 1.378075 | 1.174609 | -0.8062445 | 0.438363 | 0.011384 | 0.9607959 | 1.01322 | 0.8513682 | 0.694796665 | 0.3347591 | 0.404393446 | 0.6396305 | 0.4904839 | 0.823388683 | 0.3169329 | 0.728377342 | 0.404741781 | 1.140321583 | 1.133119123
90:10 PPF:DEF, 3bar, 5mm/s, 1.2mm | 5 | 2 | 90 | 1.2 | 5 | 3 | 0.4416 | 0.7104 | 1.152 | 0.468 | 0.42 | 0.42 | 0.456 | 0.444 | 0.696 | 0.684 | 0.756 | 0.708 | 0.708 | 1.164 | 1.104 | 1.176 | 1.164 | 1.152 | 1.378075 | 1.174609 | -0.8062445 | 0.438363 | -0.0822491 | 1.133691 | 1.133514 | 0.8513682 | 0.694796665 | 0.3347591 | 0.404393446 | 0.6396305 | 0.4904839 | 0.823388683 | 0.3169329 | 0.728377342 | 0.404741781 | 1.140321583 | 1.133119123
90:10 PPF:DEF, 3bar, 5mm/s, 1.2mm | 5 | 3 | 90 | 1.2 | 5 | 3 | 0.5088 | 0.6336 | 1.1424 | 0.624 | 0.48 | 0.564 | 0.432 | 0.444 | 0.576 | 0.612 | 0.624 | 0.672 | 0.684 | 1.2 | 1.092 | 1.188 | 1.104 | 1.128 | 1.378075 | 1.174609 | -0.8062445 | 0.438363 | 0.3547054 | 0.7879006 | 1.085396 | 0.8513682 | 0.694796665 | 0.3347591 | 0.404393446 | 0.6396305 | 0.4904839 | 0.823388683 | 0.3169329 | 0.728377342 | 0.404741781 | 1.140321583 | 1.133119123
90:10 PPF:DEF, 3bar, 5mm/s, 1.2mm | 5 | 4 | 90 | 1.2 | 5 | 3 | 0.4536 | 0.696 | 1.1496 | 0.54 | 0.42 | 0.468 | 0.408 | 0.432 | 0.648 | 0.708 | 0.708 | 0.708 | 0.708 | 1.188 | 1.128 | 1.176 | 1.116 | 1.14 | 1.378075 | 1.174609 | -0.8062445 | 0.438363 | -0.004221514 | 1.068855 | 1.121485 | 0.8513682 | 0.694796665 | 0.3347591 | 0.404393446 | 0.6396305 | 0.4904839 | 0.823388683 | 0.3169329 | 0.728377342 | 0.404741781 | 1.140321583 | 1.133119123
90:10 PPF:DEF, 3bar, 5mm/s, 1.2mm | 6 | 1 | 90 | 1.2 | 5 | 3 | 0.408 | 0.7248 | 1.1328 | 0.324 | 0.396 | 0.42 | 0.42 | 0.48 | 0.744 | 0.744 | 0.684 | 0.732 | 0.72 | 1.068 | 1.14 | 1.104 | 1.152 | 1.2 | 1.378075 | 1.174609 | -0.8062445 | 0.438363 | -0.3007263 | 1.198527 | 1.037279 | 0.8513682 | 0.694796665 | 0.3347591 | 0.404393446 | 0.6396305 | 0.4904839 | 0.823388683 | 0.3169329 | 0.728377342 | 0.404741781 | 1.140321583 | 1.133119123
90:10 PPF:DEF, 3bar, 5mm/s, 1.2mm | 6 | 2 | 90 | 1.2 | 5 | 3 | 0.444 | 0.696 | 1.14 | 0.48 | 0.504 | 0.408 | 0.432 | 0.396 | 0.66 | 0.564 | 0.708 | 0.78 | 0.768 | 1.14 | 1.068 | 1.116 | 1.212 | 1.164 | 1.378075 | 1.174609 | -0.8062445 | 0.438363 | -0.06664358 | 1.068855 | 1.073367 | 0.8513682 | 0.694796665 | 0.3347591 | 0.404393446 | 0.6396305 | 0.4904839 | 0.823388683 | 0.3169329 | 0.728377342 | 0.404741781 | 1.140321583 | 1.133119123
90:10 PPF:DEF, 3bar, 5mm/s, 1.2mm | 6 | 3 | 90 | 1.2 | 5 | 3 | 0.4488 | 0.6984 | 1.1472 | 0.48 | 0.432 | 0.444 | 0.432 | 0.456 | 0.696 | 0.672 | 0.732 | 0.708 | 0.684 | 1.176 | 1.104 | 1.176 | 1.14 | 1.14 | 1.378075 | 1.174609 | -0.8062445 | 0.438363 | -0.03543255 | 1.079661 | 1.109455 | 0.8513682 | 0.694796665 | 0.3347591 | 0.404393446 | 0.6396305 | 0.4904839 | 0.823388683 | 0.3169329 | 0.728377342 | 0.404741781 | 1.140321583 | 1.133119123
90:10 PPF:DEF, 3bar, 5mm/s, 1.2mm | 6 | 4 | 90 | 1.2 | 5 | 3 | 0.5208 | 0.684 | 1.2048 | 0.648 | 0.504 | 0.492 | 0.468 | 0.492 | 0.732 | 0.624 | 0.648 | 0.72 | 0.696 | 1.38 | 1.128 | 1.14 | 1.188 | 1.188 | 1.378075 | 1.174609 | -0.8062445 | 0.438363 | 0.4327329 | 1.014826 | 1.398163 | 0.8513682 | 0.694796665 | 0.3347591 | 0.404393446 | 0.6396305 | 0.4904839 | 0.823388683 | 0.3169329 | 0.728377342 | 0.404741781 | 1.140321583 | 1.133119123
90:10 PPF:DEF, 3bar, 5mm/s, 1.2mm | 7 | 1 | 90 | 1.2 | 5 | 3 | 0.4344 | 0.6864 | 1.1208 | 0.42 | 0.504 | 0.396 | 0.432 | 0.42 | 0.636 | 0.708 | 0.696 | 0.708 | 0.684 | 1.056 | 1.212 | 1.092 | 1.14 | 1.104 | 1.378075 | 1.174609 | -0.8062445 | 0.438363 | -0.1290656 | 1.025632 | 0.9771312 | 0.8513682 | 0.694796665 | 0.3347591 | 0.404393446 | 0.6396305 | 0.4904839 | 0.823388683 | 0.3169329 | 0.728377342 | 0.404741781 | 1.140321583 | 1.133119123
90:10 PPF:DEF, 3bar, 5mm/s, 1.2mm | 7 | 2 | 90 | 1.2 | 5 | 3 | 0.4296 | 0.6768 | 1.1064 | 0.408 | 0.432 | 0.432 | 0.42 | 0.456 | 0.6 | 0.696 | 0.696 | 0.744 | 0.648 | 1.008 | 1.128 | 1.128 | 1.164 | 1.104 | 1.378075 | 1.174609 | -0.8062445 | 0.438363 | -0.1602767 | 0.9824078 | 0.9049544 | 0.8513682 | 0.694796665 | 0.3347591 | 0.404393446 | 0.6396305 | 0.4904839 | 0.823388683 | 0.3169329 | 0.728377342 | 0.404741781 | 1.140321583 | 1.133119123
90:10 PPF:DEF, 3bar, 5mm/s, 1.2mm | 7 | 3 | 90 | 1.2 | 5 | 3 | 0.456 | 0.6816 | 1.1376 | 0.456 | 0.516 | 0.48 | 0.42 | 0.408 | 0.648 | 0.648 | 0.672 | 0.72 | 0.72 | 1.104 | 1.164 | 1.152 | 1.14 | 1.128 | 1.378075 | 1.174609 | -0.8062445 | 0.438363 | 0.011384 | 1.00402 | 1.061337 | 0.8513682 | 0.694796665 | 0.3347591 | 0.404393446 | 0.6396305 | 0.4904839 | 0.823388683 | 0.3169329 | 0.728377342 | 0.404741781 | 1.140321583 | 1.133119123
90:10 PPF:DEF, 3bar, 5mm/s, 1.2mm | 7 | 4 | 90 | 1.2 | 5 | 3 | 0.408 | 0.7008 | 1.1088 | 0.492 | 0.312 | 0.408 | 0.42 | 0.408 | 0.66 | 0.732 | 0.732 | 0.672 | 0.708 | 1.152 | 1.044 | 1.14 | 1.092 | 1.116 | 1.378075 | 1.174609 | -0.8062445 | 0.438363 | -0.3007263 | 1.090467 | 0.9169838 | 0.8513682 | 0.694796665 | 0.3347591 | 0.404393446 | 0.6396305 | 0.4904839 | 0.823388683 | 0.3169329 | 0.728377342 | 0.404741781 | 1.140321583 | 1.133119123
90:10 PPF:DEF, 3bar, 5mm/s, 1.2mm | 8 | 1 | 90 | 1.2 | 5 | 3 | 0.4176 | 0.7104 | 1.128 | 0.468 | 0.384 | 0.42 | 0.408 | 0.408 | 0.684 | 0.696 | 0.744 | 0.696 | 0.732 | 1.152 | 1.08 | 1.164 | 1.104 | 1.14 | 1.378075 | 1.174609 | -0.8062445 | 0.438363 | -0.2383043 | 1.133691 | 1.01322 | 0.8513682 | 0.694796665 | 0.3347591 | 0.404393446 | 0.6396305 | 0.4904839 | 0.823388683 | 0.3169329 | 0.728377342 | 0.404741781 | 1.140321583 | 1.133119123
90:10 PPF:DEF, 3bar, 5mm/s, 1.2mm | 8 | 2 | 90 | 1.2 | 5 | 3 | 0.4104 | 0.6864 | 1.0968 | 0.384 | 0.396 | 0.432 | 0.42 | 0.42 | 0.636 | 0.684 | 0.684 | 0.708 | 0.72 | 1.02 | 1.08 | 1.116 | 1.128 | 1.14 | 1.378075 | 1.174609 | -0.8062445 | 0.438363 | -0.2851208 | 1.025632 | 0.8568365 | 0.8513682 | 0.694796665 | 0.3347591 | 0.404393446 | 0.6396305 | 0.4904839 | 0.823388683 | 0.3169329 | 0.728377342 | 0.404741781 | 1.140321583 | 1.133119123
90:10 PPF:DEF, 3bar, 5mm/s, 1.2mm | 8 | 3 | 90 | 1.2 | 5 | 3 | 0.3936 | 0.7224 | 1.116 | 0.396 | 0.372 | 0.408 | 0.36 | 0.432 | 0.756 | 0.756 | 0.744 | 0.708 | 0.648 | 1.152 | 1.128 | 1.152 | 1.068 | 1.08 | 1.378075 | 1.174609 | -0.8062445 | 0.438363 | -0.3943594 | 1.187721 | 0.9530722 | 0.8513682 | 0.694796665 | 0.3347591 | 0.404393446 | 0.6396305 | 0.4904839 | 0.823388683 | 0.3169329 | 0.728377342 | 0.404741781 | 1.140321583 | 1.133119123
90:10 PPF:DEF, 3bar, 5mm/s, 1.2mm | 8 | 4 | 90 | 1.2 | 5 | 3 | 0.4248 | 0.7056 | 1.1304 | 0.468 | 0.396 | 0.42 | 0.372 | 0.468 | 0.732 | 0.744 | 0.72 | 0.684 | 0.648 | 1.2 | 1.14 | 1.14 | 1.056 | 1.116 | 1.378075 | 1.174609 | -0.8062445 | 0.438363 | -0.1914877 | 1.112079 | 1.025249 | 0.8513682 | 0.694796665 | 0.3347591 | 0.404393446 | 0.6396305 | 0.4904839 | 0.823388683 | 0.3169329 | 0.728377342 | 0.404741781 | 1.140321583 | 1.133119123
90:10 PPF:DEF, 3bar, 5mm/s, 1.2mm | 9 | 1 | 90 | 1.2 | 5 | 3 | 0.444 | 0.7224 | 1.1664 | 0.516 | 0.468 | 0.396 | 0.408 | 0.432 | 0.72 | 0.696 | 0.732 | 0.684 | 0.78 | 1.236 | 1.164 | 1.128 | 1.092 | 1.212 | 1.378075 | 1.174609 | -0.8062445 | 0.438363 | -0.06664358 | 1.187721 | 1.205691 | 0.8513682 | 0.694796665 | 0.3347591 | 0.404393446 | 0.6396305 | 0.4904839 | 0.823388683 | 0.3169329 | 0.728377342 | 0.404741781 | 1.140321583 | 1.133119123
90:10 PPF:DEF, 3bar, 5mm/s, 1.2mm | 9 | 2 | 90 | 1.2 | 5 | 3 | 0.3984 | 0.7224 | 1.1208 | 0.396 | 0.396 | 0.444 | 0.384 | 0.372 | 0.708 | 0.684 | 0.696 | 0.696 | 0.828 | 1.104 | 1.08 | 1.14 | 1.08 | 1.2 | 1.378075 | 1.174609 | -0.8062445 | 0.438363 | -0.3631484 | 1.187721 | 0.9771312 | 0.8513682 | 0.694796665 | 0.3347591 | 0.404393446 | 0.6396305 | 0.4904839 | 0.823388683 | 0.3169329 | 0.728377342 | 0.404741781 | 1.140321583 | 1.133119123
90:10 PPF:DEF, 3bar, 5mm/s, 1.2mm | 9 | 3 | 90 | 1.2 | 5 | 3 | 0.4536 | 0.6768 | 1.1304 | 0.432 | 0.516 | 0.444 | 0.432 | 0.444 | 0.708 | 0.564 | 0.708 | 0.72 | 0.684 | 1.14 | 1.08 | 1.152 | 1.152 | 1.128 | 1.378075 | 1.174609 | -0.8062445 | 0.438363 | -0.004221514 | 0.9824078 | 1.025249 | 0.8513682 | 0.694796665 | 0.3347591 | 0.404393446 | 0.6396305 | 0.4904839 | 0.823388683 | 0.3169329 | 0.728377342 | 0.404741781 | 1.140321583 | 1.133119123
90:10 PPF:DEF, 3bar, 5mm/s, 1.2mm | 9 | 4 | 90 | 1.2 | 5 | 3 | 0.3888 | 0.7152 | 1.104 | 0.36 | 0.456 | 0.42 | 0.408 | 0.3 | 0.696 | 0.744 | 0.708 | 0.72 | 0.708 | 1.056 | 1.2 | 1.128 | 1.128 | 1.008 | 1.378075 | 1.174609 | -0.8062445 | 0.438363 | -0.4255705 | 1.155303 | 0.8929249 | 0.8513682 | 0.694796665 | 0.3347591 | 0.404393446 | 0.6396305 | 0.4904839 | 0.823388683 | 0.3169329 | 0.728377342 | 0.404741781 | 1.140321583 | 1.133119123
90:10 PPF:DEF, 3bar, 5mm/s, 1.2mm | 10 | 1 | 90 | 1.2 | 5 | 3 | [18 empty] | 1.378075 | 1.174609 | -0.8062445 | 0.438363 |  |  |  | 0.8513682 | 0.694796665 | 0.3347591 | 0.404393446 | 0.6396305 | 0.4904839 | 0.823388683 | 0.3169329 | 0.728377342 | 0.404741781 | 1.140321583 | 1.133119123
90:10 PPF:DEF, 3bar, 5mm/s, 1.2mm | 10 | 2 | 90 | 1.2 | 5 | 3 | [18 empty] | 1.378075 | 1.174609 | -0.8062445 | 0.438363 |  |  |  | 0.8513682 | 0.694796665 | 0.3347591 | 0.404393446 | 0.6396305 | 0.4904839 | 0.823388683 | 0.3169329 | 0.728377342 | 0.404741781 | 1.140321583 | 1.133119123
90:10 PPF:DEF, 3bar, 5mm/s, 1.2mm | 10 | 3 | 90 | 1.2 | 5 | 3 | [18 empty] | 1.378075 | 1.174609 | -0.8062445 | 0.438363 |  |  |  | 0.8513682 | 0.694796665 | 0.3347591 | 0.404393446 | 0.6396305 | 0.4904839 | 0.823388683 | 0.3169329 | 0.728377342 | 0.404741781 | 1.140321583 | 1.133119123
90:10 PPF:DEF, 3bar, 5mm/s, 1.2mm | 10 | 4 | 90 | 1.2 | 5 | 3 | [18 empty] | 1.378075 | 1.174609 | -0.8062445 | 0.438363 |  |  |  | 0.8513682 | 0.694796665 | 0.3347591 | 0.404393446 | 0.6396305 | 0.4904839 | 0.823388683 | 0.3169329 | 0.728377342 | 0.404741781 | 1.140321583 | 1.133119123
90:10 PPF:DEF, 3bar, 5mm/s, 1.2mm
90:10 PPF:DEF, 3bar, 5mm/s, 1mm | 1 | 1 | 90 | 1 | 5 | 3 | 0.5616 | 0.3906 | 0.9522 | 0.567 | 0.567 | 0.567 | 0.549 | 0.558 | 0.378 | 0.369 | 0.432 | 0.387 | 0.387 | 0.945 | 0.936 | 0.999 | 0.936 | 0.945 | 1.378075 | 0.2349219 | -0.8062445 | 0.438363 | 0.6980267 | -0.3062024 | 0.1320608 | 0.6587682 | 0.497996665 | 0.3347591 | 0.404393446 | 0.4389476 | 0.4904839 | 0.62997698 | 0.327151209 | 0.525075245 | 0.419859746 | 0.957128189 | 0.944934991
90:10 PPF:DEF, 3bar, 5mm/s, 1mm | 1 | 2 | 90 | 1 | 5 | 3 | 0.5382 | 0.4086 | 0.9468 | 0.54 | 0.531 | 0.549 | 0.54 | 0.531 | 0.387 | 0.414 | 0.396 | 0.405 | 0.441 | 0.927 | 0.945 | 0.945 | 0.945 | 0.972 | 1.378075 | 0.2349219 | -0.8062445 | 0.438363 | 0.5458729 | -0.2251577 | 0.1049945 | 0.6587682 | 0.497996665 | 0.3347591 | 0.404393446 | 0.4389476 | 0.4904839 | 0.62997698 | 0.327151209 | 0.525075245 | 0.419859746 | 0.957128189 | 0.944934991
90:10 PPF:DEF, 3bar, 5mm/s, 1mm | 1 | 3 | 90 | 1 | 5 | 3 | 0.5328 | 0.4104 | 0.9432 | 0.549 | 0.558 | 0.549 | 0.522 | 0.486 | 0.405 | 0.387 | 0.396 | 0.414 | 0.45 | 0.954 | 0.945 | 0.945 | 0.936 | 0.936 | 1.378075 | 0.2349219 | -0.8062445 | 0.438363 | 0.5107605 | -0.2170533 | 0.08695027 | 0.6587682 | 0.497996665 | 0.3347591 | 0.404393446 | 0.4389476 | 0.4904839 | 0.62997698 | 0.327151209 | 0.525075245 | 0.419859746 | 0.957128189 | 0.944934991
90:10 PPF:DEF, 3bar, 5mm/s, 1mm | 1 | 4 | 90 | 1 | 5 | 3 | 0.5436 | 0.4086 | 0.9522 | 0.567 | 0.549 | 0.549 | 0.522 | 0.531 | 0.378 | 0.405 | 0.405 | 0.441 | 0.414 | 0.945 | 0.954 | 0.954 | 0.963 | 0.945 | 1.378075 | 0.2349219 | -0.8062445 | 0.438363 | 0.5809854 | -0.2251577 | 0.1320608 | 0.6587682 | 0.497996665 | 0.3347591 | 0.404393446 | 0.4389476 | 0.4904839 | 0.62997698 | 0.327151209 | 0.525075245 | 0.419859746 | 0.957128189 | 0.944934991
90:10 PPF:DEF, 3bar, 5mm/s, 1mm | 2 | 1 | 90 | 1 | 5 | 3 | 0.4086 | 0.5418 | 0.9504 | 0.396 | 0.468 | 0.387 | 0.405 | 0.387 | 0.513 | 0.531 | 0.522 | 0.594 | 0.549 | 0.909 | 0.999 | 0.909 | 0.999 | 0.936 | 1.378075 | 0.2349219 | -0.8062445 | 0.438363 | -0.2968249 | 0.3745728 | 0.1230387 | 0.6587682 | 0.497996665 | 0.3347591 | 0.404393446 | 0.4389476 | 0.4904839 | 0.62997698 | 0.327151209 | 0.525075245 | 0.419859746 | 0.957128189 | 0.944934991
90:10 PPF:DEF, 3bar, 5mm/s, 1mm | 2 | 2 | 90 | 1 | 5 | 3 | 0.495 | 0.4554 | 0.9504 | 0.513 | 0.576 | 0.486 | 0.486 | 0.414 | 0.468 | 0.36 | 0.468 | 0.486 | 0.495 | 0.981 | 0.936 | 0.954 | 0.972 | 0.909 | 1.378075 | 0.2349219 | -0.8062445 | 0.438363 | 0.2649736 | -0.01444159 | 0.1230387 | 0.6587682 | 0.497996665 | 0.3347591 | 0.404393446 | 0.4389476 | 0.4904839 | 0.62997698 | 0.327151209 | 0.525075245 | 0.419859746 | 0.957128189 | 0.944934991
90:10 PPF:DEF, 3bar, 5mm/s, 1mm | 2 | 3 | 90 | 1 | 5 | 3 | 0.5274 | 0.4482 | 0.9756 | 0.522 | 0.594 | 0.504 | 0.513 | 0.504 | 0.495 | 0.342 | 0.477 | 0.45 | 0.477 | 1.017 | 0.936 | 0.981 | 0.963 | 0.981 | 1.378075 | 0.2349219 | -0.8062445 | 0.438363 | 0.4756481 | -0.04685946 | 0.2493481 | 0.6587682 | 0.497996665 | 0.3347591 | 0.404393446 | 0.4389476 | 0.4904839 | 0.62997698 | 0.327151209 | 0.525075245 | 0.419859746 | 0.957128189 | 0.944934991
90:10 PPF:DEF, 3bar, 5mm/s, 1mm | 2 | 4 | 90 | 1 | 5 | 3 | 0.5076 | 0.4464 | 0.954 | 0.54 | 0.558 | 0.495 | 0.513 | 0.432 | 0.504 | 0.315 | 0.459 | 0.441 | 0.513 | 1.044 | 0.873 | 0.954 | 0.954 | 0.945 | 1.378075 | 0.2349219 | -0.8062445 | 0.438363 | 0.3469026 | -0.05496393 | 0.1410829 | 0.6587682 | 0.497996665 | 0.3347591 | 0.404393446 | 0.4389476 | 0.4904839 | 0.62997698 | 0.327151209 | 0.525075245 | 0.419859746 | 0.957128189 | 0.944934991
90:10 PPF:DEF, 3bar, 5mm/s, 1mm | 3 | 1 | 90 | 1 | 5 | 3 | 0.4644 | 0.495 | 0.9594 | 0.414 | 0.54 | 0.414 | 0.504 | 0.45 | 0.486 | 0.513 | 0.495 | 0.486 | 0.495 | 0.9 | 1.053 | 0.909 | 0.99 | 0.945 | 1.378075 | 0.2349219 | -0.8062445 | 0.438363 | 0.06600331 | 0.1638567 | 0.1681492 | 0.6587682 | 0.497996665 | 0.3347591 | 0.404393446 | 0.4389476 | 0.4904839 | 0.62997698 | 0.327151209 | 0.525075245 | 0.419859746 | 0.957128189 | 0.944934991
90:10 PPF:DEF, 3bar, 5mm/s, 1mm | 3 | 2 | 90 | 1 | 5 | 3 | 0.4626 | 0.4878 | 0.9504 | 0.486 | 0.477 | 0.459 | 0.459 | 0.432 | 0.486 | 0.468 | 0.486 | 0.495 | 0.504 | 0.972 | 0.945 | 0.945 | 0.954 | 0.936 | 1.378075 | 0.2349219 | -0.8062445 | 0.438363 | 0.05429917 | 0.1314388 | 0.1230387 | 0.6587682 | 0.497996665 | 0.3347591 | 0.404393446 | 0.4389476 | 0.4904839 | 0.62997698 | 0.327151209 | 0.525075245 | 0.419859746 | 0.957128189 | 0.944934991
90:10 PPF:DEF, 3bar, 5mm/s, 1mm | 3 | 3 | 90 | 1 | 5 | 3 | 0.4338 | 0.477 | 0.9108 | 0.495 | 0.45 | 0.441 | 0.405 | 0.378 | 0.432 | 0.45 | 0.486 | 0.513 | 0.504 | 0.927 | 0.9 | 0.927 | 0.918 | 0.882 | 1.378075 | 0.2349219 | -0.8062445 | 0.438363 | -0.132967 | 0.082812 | -0.0754476 | 0.6587682 | 0.497996665 | 0.3347591 | 0.404393446 | 0.4389476 | 0.4904839 | 0.62997698 | 0.327151209 | 0.525075245 | 0.419859746 | 0.957128189 | 0.944934991
90:10 PPF:DEF, 3bar, 5mm/s, 1mm | 3 | 4 | 90 | 1 | 5 | 3 | 0.4518 | 0.4932 | 0.945 | 0.504 | 0.45 | 0.432 | 0.441 | 0.432 | 0.459 | 0.468 | 0.522 | 0.504 | 0.513 | 0.963 | 0.918 | 0.954 | 0.945 | 0.945 | 1.378075 | 0.2349219 | -0.8062445 | 0.438363 | -0.01592565 | 0.1557522 | 0.09597238 | 0.6587682 | 0.497996665 | 0.3347591 | 0.404393446 | 0.4389476 | 0.4904839 | 0.62997698 | 0.327151209 | 0.525075245 | 0.419859746 | 0.957128189 | 0.944934991
90:10 PPF:DEF, 3bar, 5mm/s, 1mm | 4 | 1 | 90 | 1 | 5 | 3 | 0.459 | 0.5076 | 0.9666 | 0.459 | 0.513 | 0.414 | 0.468 | 0.441 | 0.522 | 0.486 | 0.504 | 0.531 | 0.495 | 0.981 | 0.999 | 0.918 | 0.999 | 0.936 | 1.378075 | 0.2349219 | -0.8062445 | 0.438363 | 0.0308909 | 0.2205879 | 0.2042376 | 0.6587682 | 0.497996665 | 0.3347591 | 0.404393446 | 0.4389476 | 0.4904839 | 0.62997698 | 0.327151209 | 0.525075245 | 0.419859746 | 0.957128189 | 0.944934991
90:10 PPF:DEF, 3bar, 5mm/s, 1mm | 4 | 2 | 90 | 1 | 5 | 3 | 0.45 | 0.486 | 0.936 | 0.54 | 0.531 | 0.315 | 0.432 | 0.432 | 0.369 | 0.504 | 0.531 | 0.486 | 0.54 | 0.909 | 1.035 | 0.846 | 0.918 | 0.972 | 1.378075 | 0.2349219 | -0.8062445 | 0.438363 | -0.02762979 | 0.1233343 | 0.05086186 | 0.6587682 | 0.497996665 | 0.3347591 | 0.404393446 | 0.4389476 | 0.4904839 | 0.62997698 | 0.327151209 | 0.525075245 | 0.419859746 | 0.957128189 | 0.944934991
90:10 PPF:DEF, 3bar, 5mm/s, 1mm | 4 | 3 | 90 | 1 | 5 | 3 | 0.4806 | 0.459 | 0.9396 | 0.513 | 0.585 | 0.459 | 0.477 | 0.369 | 0.351 | 0.477 | 0.495 | 0.513 | 0.459 | 0.864 | 1.062 | 0.954 | 0.99 | 0.828 | 1.378075 | 0.2349219 | -0.8062445 | 0.438363 | 0.1713405 | 0.001767338 | 0.06890606 | 0.6587682 | 0.497996665 | 0.3347591 | 0.404393446 | 0.4389476 | 0.4904839 | 0.62997698 | 0.327151209 | 0.525075245 | 0.419859746 | 0.957128189 | 0.944934991
90:10 PPF:DEF, 3bar, 5mm/s, 1mm | 4 | 4 | 90 | 1 | 5 | 3 | 0.4968 | 0.5346 | 1.0314 | 0.423 | 0.45 | 0.441 | 0.594 | 0.576 | 0.531 | 0.54 | 0.531 | 0.531 | 0.54 | 0.954 | 0.99 | 0.972 | 1.125 | 1.116 | 1.378075 | 0.2349219 | -0.8062445 | 0.438363 | 0.2766778 | 0.3421549 | 0.5290334 | 0.6587682 | 0.497996665 | 0.3347591 | 0.404393446 | 0.4389476 | 0.4904839 | 0.62997698 | 0.327151209 | 0.525075245 | 0.419859746 | 0.957128189 | 0.944934991
90:10 PPF:DEF, 3bar, 5mm/s, 1mm | 5 | 1 | 90 | 1 | 5 | 3 | 0.4446 | 0.5022 | 0.9468 | 0.45 | 0.477 | 0.414 | 0.486 | 0.396 | 0.477 | 0.459 | 0.513 | 0.513 | 0.549 | 0.927 | 0.936 | 0.927 | 0.999 | 0.945 | 1.378075 | 0.2349219 | -0.8062445 | 0.438363 | -0.0627422 | 0.1962745 | 0.1049945 | 0.6587682 | 0.497996665 | 0.3347591 | 0.404393446 | 0.4389476 | 0.4904839 | 0.62997698 | 0.327151209 | 0.525075245 | 0.419859746 | 0.957128189 | 0.944934991
90:10 PPF:DEF, 3bar, 5mm/s, 1mm | 5 | 2 | 90 | 1 | 5 | 3 | 0.4896 | 0.504 | 0.9936 | 0.513 | 0.504 | 0.468 | 0.468 | 0.495 | 0.504 | 0.441 | 0.54 | 0.558 | 0.477 | 1.017 | 0.945 | 1.008 | 1.026 | 0.972 | 1.378075 | 0.2349219 | -0.8062445 | 0.438363 | 0.2298612 | 0.204379 | 0.3395692 | 0.6587682 | 0.497996665 | 0.3347591 | 0.404393446 | 0.4389476 | 0.4904839 | 0.62997698 | 0.327151209 | 0.525075245 | 0.419859746 | 0.957128189 | 0.944934991
90:10 PPF:DEF, 3bar, 5mm/s, 1mm | 5 | 3 | 90 | 1 | 5 | 3 | 0.4608 | 0.5022 | 0.963 | 0.495 | 0.459 | 0.468 | 0.459 | 0.423 | 0.522 | 0.486 | 0.486 | 0.504 | 0.513 | 1.017 | 0.945 | 0.954 | 0.963 | 0.936 | 1.378075 | 0.2349219 | -0.8062445 | 0.438363 | 0.04259504 | 0.1962745 | 0.1861934 | 0.6587682 | 0.497996665 | 0.3347591 | 0.404393446 | 0.4389476 | 0.4904839 | 0.62997698 | 0.327151209 | 0.525075245 | 0.419859746 | 0.957128189 | 0.944934991
90:10 PPF:DEF, 3bar, 5mm/s, 1mm | 5 | 4 | 90 | 1 | 5 | 3 | 0.477 | 0.459 | 0.936 | 0.495 | 0.504 | 0.468 | 0.495 | 0.423 | 0.459 | 0.459 | 0.45 | 0.459 | 0.468 | 0.954 | 0.963 | 0.918 | 0.954 | 0.891 | 1.378075 | 0.2349219 | -0.8062445 | 0.438363 | 0.1479323 | 0.001767338 | 0.05086186 | 0.6587682 | 0.497996665 | 0.3347591 | 0.404393446 | 0.4389476 | 0.4904839 | 0.62997698 | 0.327151209 | 0.525075245 | 0.419859746 | 0.957128189 | 0.944934991
90:10 PPF:DEF, 3bar, 5mm/s, 1mm | 6 | 1 | 90 | 1 | 5 | 3 | 0.4662 | 0.5004 | 0.9666 | 0.45 | 0.45 | 0.495 | 0.468 | 0.468 | 0.522 | 0.495 | 0.486 | 0.495 | 0.504 | 0.972 | 0.945 | 0.981 | 0.963 | 0.972 | 1.378075 | 0.2349219 | -0.8062445 | 0.438363 | 0.07770745 | 0.1881701 | 0.2042376 | 0.6587682 | 0.497996665 | 0.3347591 | 0.404393446 | 0.4389476 | 0.4904839 | 0.62997698 | 0.327151209 | 0.525075245 | 0.419859746 | 0.957128189 | 0.944934991
90:10 PPF:DEF, 3bar, 5mm/s, 1mm | 6 | 2 | 90 | 1 | 5 | 3 | 0.4662 | 0.4896 | 0.9558 | 0.468 | 0.486 | 0.432 | 0.522 | 0.423 | 0.495 | 0.468 | 0.504 | 0.477 | 0.504 | 0.963 | 0.954 | 0.936 | 0.999 | 0.927 | 1.378075 | 0.2349219 | -0.8062445 | 0.438363 | 0.07770745 | 0.1395433 | 0.150105 | 0.6587682 | 0.497996665 | 0.3347591 | 0.404393446 | 0.4389476 | 0.4904839 | 0.62997698 | 0.327151209 | 0.525075245 | 0.419859746 | 0.957128189 | 0.944934991
90:10 PPF:DEF, 3bar, 5mm/s, 1mm | 6 | 3 | 90 | 1 | 5 | 3 | 0.45 | 0.495 | 0.945 | 0.432 | 0.432 | 0.468 | 0.441 | 0.477 | 0.495 | 0.504 | 0.504 | 0.477 | 0.495 | 0.927 | 0.936 | 0.972 | 0.918 | 0.972 | 1.378075 | 0.2349219 | -0.8062445 | 0.438363 | -0.02762979 | 0.1638567 | 0.09597238 | 0.6587682 | 0.497996665 | 0.3347591 | 0.404393446 | 0.4389476 | 0.4904839 | 0.62997698 | 0.327151209 | 0.525075245 | 0.419859746 | 0.957128189 | 0.944934991
90:10 PPF:DEF, 3bar, 5mm/s, 1mm | 6 | 4 | 90 | 1 | 5 | 3 | 0.4806 | 0.5094 | 0.99 | 0.54 | 0.468 | 0.477 | 0.405 | 0.513 | 0.54 | 0.432 | 0.504 | 0.585 | 0.486 | 1.08 | 0.9 | 0.981 | 0.99 | 0.999 | 1.378075 | 0.2349219 | -0.8062445 | 0.438363 | 0.1713405 | 0.2286924 | 0.321525 | 0.6587682 | 0.497996665 | 0.3347591 | 0.404393446 | 0.4389476 | 0.4904839 | 0.62997698 | 0.327151209 | 0.525075245 | 0.419859746 | 0.957128189 | 0.944934991
90:10 PPF:DEF, 3bar, 5mm/s, 1mm | 7 | 1 | 90 | 1 | 5 | 3 | 0.4536 | 0.4806 | 0.9342 | 0.468 | 0.504 | 0.441 | 0.477 | 0.378 | 0.486 | 0.486 | 0.477 | 0.45 | 0.504 | 0.954 | 0.99 | 0.918 | 0.927 | 0.882 | 1.378075 | 0.2349219 | -0.8062445 | 0.438363 | -0.004221514 | 0.09902094 | 0.04183975 | 0.6587682 | 0.497996665 | 0.3347591 | 0.404393446 | 0.4389476 | 0.4904839 | 0.62997698 | 0.327151209 | 0.525075245 | 0.419859746 | 0.957128189 | 0.944934991
90:10 PPF:DEF, 3bar, 5mm/s, 1mm | 7 | 2 | 90 | 1 | 5 | 3 | 0.459 | 0.4788 | 0.9378 | 0.468 | 0.486 | 0.486 | 0.432 | 0.423 | 0.414 | 0.495 | 0.531 | 0.459 | 0.495 | 0.882 | 0.981 | 1.017 | 0.891 | 0.918 | 1.378075 | 0.2349219 | -0.8062445 | 0.438363 | 0.0308909 | 0.09091647 | 0.05988396 | 0.6587682 | 0.497996665 | 0.3347591 | 0.404393446 | 0.4389476 | 0.4904839 | 0.62997698 | 0.327151209 | 0.525075245 | 0.419859746 | 0.957128189 | 0.944934991
90:10 PPF:DEF, 3bar, 5mm/s, 1mm | 7 | 3 | 90 | 1 | 5 | 3 | 0.4482 | 0.486 | 0.9342 | 0.486 | 0.45 | 0.477 | 0.423 | 0.405 | 0.405 | 0.45 | 0.558 | 0.486 | 0.531 | 0.891 | 0.9 | 1.035 | 0.909 | 0.936 | 1.378075 | 0.2349219 | -0.8062445 | 0.438363 | -0.03933393 | 0.1233343 | 0.04183975 | 0.6587682 | 0.497996665 | 0.3347591 | 0.404393446 | 0.4389476 | 0.4904839 | 0.62997698 | 0.327151209 | 0.525075245 | 0.419859746 | 0.957128189 | 0.944934991
90:10 PPF:DEF, 3bar, 5mm/s, 1mm | 7 | 4 | 90 | 1 | 5 | 3 | 0.4536 | 0.4662 | 0.9198 | 0.486 | 0.486 | 0.459 | 0.432 | 0.405 | 0.432 | 0.432 | 0.504 | 0.459 | 0.504 | 0.918 | 0.918 | 0.963 | 0.891 | 0.909 | 1.378075 | 0.2349219 | -0.8062445 | 0.438363 | -0.004221514 | 0.0341852 | -0.03033708 | 0.6587682 | 0.497996665 | 0.3347591 | 0.404393446 | 0.4389476 | 0.4904839 | 0.62997698 | 0.327151209 | 0.525075245 | 0.419859746 | 0.957128189 | 0.944934991
90:10 PPF:DEF, 3bar, 5mm/s, 1mm | 8 | 1 | 90 | 1 | 5 | 3 | 0.4482 | 0.4752 | 0.9234 | 0.45 | 0.432 | 0.459 | 0.441 | 0.459 | 0.45 | 0.495 | 0.495 | 0.468 | 0.468 | 0.9 | 0.927 | 0.954 | 0.909 | 0.927 | 1.378075 | 0.2349219 | -0.8062445 | 0.438363 | -0.03933393 | 0.07470754 | -0.01229287 | 0.6587682 | 0.497996665 | 0.3347591 | 0.404393446 | 0.4389476 | 0.4904839 | 0.62997698 | 0.327151209 | 0.525075245 | 0.419859746 | 0.957128189 | 0.944934991
90:10 PPF:DEF, 3bar, 5mm/s, 1mm | 8 | 2 | 90 | 1 | 5 | 3 | 0.4644 | 0.4788 | 0.9432 | 0.495 | 0.513 | 0.441 | 0.459 | 0.414 | 0.45 | 0.423 | 0.522 | 0.468 | 0.531 | 0.945 | 0.936 | 0.963 | 0.927 | 0.945 | 1.378075 | 0.2349219 | -0.8062445 | 0.438363 | 0.06600331 | 0.09091647 | 0.08695027 | 0.6587682 | 0.497996665 | 0.3347591 | 0.404393446 | 0.4389476 | 0.4904839 | 0.62997698 | 0.327151209 | 0.525075245 | 0.419859746 | 0.957128189 | 0.944934991
90:10 PPF:DEF, 3bar, 5mm/s, 1mm | 8 | 3 | 90 | 1 | 5 | 3 | 0.4428 | 0.495 | 0.9378 | 0.477 | 0.468 | 0.423 | 0.423 | 0.423 | 0.441 | 0.531 | 0.459 | 0.513 | 0.531 | 0.918 | 0.999 | 0.882 | 0.936 | 0.954 | 1.378075 | 0.2349219 | -0.8062445 | 0.438363 | -0.07444634 | 0.1638567 | 0.05988396 | 0.6587682 | 0.497996665 | 0.3347591 | 0.404393446 | 0.4389476 | 0.4904839 | 0.62997698 | 0.327151209 | 0.525075245 | 0.419859746 | 0.957128189 | 0.944934991
90:10 PPF:DEF, 3bar, 5mm/s, 1mm | 8 | 4 | 90 | 1 | 5 | 3 | 0.4842 | 0.4788 | 0.963 | 0.513 | 0.504 | 0.477 | 0.486 | 0.441 | 0.441 | 0.45 | 0.513 | 0.468 | 0.522 | 0.954 | 0.954 | 0.99 | 0.954 | 0.963 | 1.378075 | 0.2349219 | -0.8062445 | 0.438363 | 0.1947488 | 0.09091647 | 0.1861934 | 0.6587682 | 0.497996665 | 0.3347591 | 0.404393446 | 0.4389476 | 0.4904839 | 0.62997698 | 0.327151209 | 0.525075245 | 0.419859746 | 0.957128189 | 0.944934991
90:10 PPF:DEF, 3bar, 5mm/s, 1mm | 9 | 1 | 90 | 1 | 5 | 3 | 0.423 | 0.4878 | 0.9108 | 0.414 | 0.423 | 0.432 | 0.45 | 0.396 | 0.459 | 0.495 | 0.522 | 0.495 | 0.468 | 0.873 | 0.918 | 0.954 | 0.945 | 0.864 | 1.378075 | 0.2349219 | -0.8062445 | 0.438363 | -0.2031919 | 0.1314388 | -0.0754476 | 0.6587682 | 0.497996665 | 0.3347591 | 0.404393446 | 0.4389476 | 0.4904839 | 0.62997698 | 0.327151209 | 0.525075245 | 0.419859746 | 0.957128189 | 0.944934991
90:10 PPF:DEF, 3bar, 5mm/s, 1mm | 9 | 2 | 90 | 1 | 5 | 3 | 0.4554 | 0.4806 | 0.936 | 0.477 | 0.45 | 0.468 | 0.441 | 0.441 | 0.441 | 0.441 | 0.567 | 0.432 | 0.522 | 0.918 | 0.891 | 1.035 | 0.873 | 0.963 | 1.378075 | 0.2349219 | -0.8062445 | 0.438363 | 0.007482623 | 0.09902094 | 0.05086186 | 0.6587682 | 0.497996665 | 0.3347591 | 0.404393446 | 0.4389476 | 0.4904839 | 0.62997698 | 0.327151209 | 0.525075245 | 0.419859746 | 0.957128189 | 0.944934991
90:10 PPF:DEF, 3bar, 5mm/s, 1mm | 9 | 3 | 90 | 1 | 5 | 3 | 0.4482 | 0.5166 | 0.9648 | 0.468 | 0.459 | 0.432 | 0.432 | 0.45 | 0.477 | 0.576 | 0.45 | 0.54 | 0.54 | 0.945 | 1.035 | 0.882 | 0.972 | 0.99 | 1.378075 | 0.2349219 | -0.8062445 | 0.438363 | -0.03933393 | 0.2611103 | 0.1952155 | 0.6587682 | 0.497996665 | 0.3347591 | 0.404393446 | 0.4389476 | 0.4904839 | 0.62997698 | 0.327151209 | 0.525075245 | 0.419859746 | 0.957128189 | 0.944934991
90:10 PPF:DEF, 3bar, 5mm/s, 1mm | 9 | 4 | 90 | 1 | 5 | 3 | 0.459 | 0.4716 | 0.9306 | 0.486 | 0.495 | 0.432 | 0.477 | 0.405 | 0.432 | 0.459 | 0.495 | 0.468 | 0.504 | 0.918 | 0.954 | 0.927 | 0.945 | 0.909 | 1.378075 | 0.2349219 | -0.8062445 | 0.438363 | 0.0308909 | 0.0584986 | 0.02379554 | 0.6587682 | 0.497996665 | 0.3347591 | 0.404393446 | 0.4389476 | 0.4904839 | 0.62997698 | 0.327151209 | 0.525075245 | 0.419859746 | 0.957128189 | 0.944934991
90:10 PPF:DEF, 3bar, 5mm/s, 1mm | 10 | 1 | 90 | 1 | 5 | 3 | [18 empty] | 1.378075 | 0.2349219 | -0.8062445 | 0.438363 |  |  |  | 0.6587682 | 0.497996665 | 0.3347591 | 0.404393446 | 0.4389476 | 0.4904839 | 0.62997698 | 0.327151209 | 0.525075245 | 0.419859746 | 0.957128189 | 0.944934991
90:10 PPF:DEF, 3bar, 5mm/s, 1mm | 10 | 2 | 90 | 1 | 5 | 3 | [18 empty] | 1.378075 | 0.2349219 | -0.8062445 | 0.438363 |  |  |  | 0.6587682 | 0.497996665 | 0.3347591 | 0.404393446 | 0.4389476 | 0.4904839 | 0.62997698 | 0.327151209 | 0.525075245 | 0.419859746 | 0.957128189 | 0.944934991
90:10 PPF:DEF, 3bar, 5mm/s, 1mm | 10 | 3 | 90 | 1 | 5 | 3 | [18 empty] | 1.378075 | 0.2349219 | -0.8062445 | 0.438363 |  |  |  | 0.6587682 | 0.497996665 | 0.3347591 | 0.404393446 | 0.4389476 | 0.4904839 | 0.62997698 | 0.327151209 | 0.525075245 | 0.419859746 | 0.957128189 | 0.944934991
90:10 PPF:DEF, 3bar, 5mm/s, 1mm | 10 | 4 | 90 | 1 | 5 | 3 | [18 empty] | 1.378075 | 0.2349219 | -0.8062445 | 0.438363 |  |  |  | 0.6587682 | 0.497996665 | 0.3347591 | 0.404393446 | 0.4389476 | 0.4904839 | 0.62997698 | 0.327151209 | 0.525075245 | 0.419859746 | 0.957128189 | 0.944934991
90:10 PPF:DEF, 3bar, 5mm/s, 1mm
90:10 PPF:DEF, 3bar, 5mm/s, 0.8mm | 1 | 1 | 90 | 0.8 | 5 | 3 | 0.5508 | 0.2184 | 0.7692 | 0.552 | 0.564 | 0.54 | 0.546 | 0.552 | 0.198 | 0.228 | 0.24 | 0.216 | 0.21 | 0.75 | 0.792 | 0.78 | 0.762 | 0.762 | 1.378075 | -0.7047656 | -0.8062445 | 0.438363 | 0.6278019 | -1.08153 | -0.7851864 | 0.4661682 | 0.301196665 | 0.3347591 | 0.404393446 | 0.2382647 | 0.4904839 | 0.436565276 | 0.337369518 | 0.321773149 | 0.43497771 | 0.773934794 | 0.756750859
90:10 PPF:DEF, 3bar, 5mm/s, 0.8mm | 1 | 2 | 90 | 0.8 | 5 | 3 | 0.5484 | 0.2244 | 0.7728 | 0.564 | 0.558 | 0.558 | 0.528 | 0.534 | 0.198 | 0.21 | 0.21 | 0.246 | 0.258 | 0.762 | 0.768 | 0.768 | 0.774 | 0.792 | 1.378075 | -0.7047656 | -0.8062445 | 0.438363 | 0.6121964 | -1.054515 | -0.7671422 | 0.4661682 | 0.301196665 | 0.3347591 | 0.404393446 | 0.2382647 | 0.4904839 | 0.436565276 | 0.337369518 | 0.321773149 | 0.43497771 | 0.773934794 | 0.756750859
90:10 PPF:DEF, 3bar, 5mm/s, 0.8mm | 1 | 3 | 90 | 0.8 | 5 | 3 | 0.5484 | 0.2196 | 0.768 | 0.54 | 0.558 | 0.558 | 0.552 | 0.534 | 0.192 | 0.216 | 0.228 | 0.21 | 0.252 | 0.732 | 0.774 | 0.786 | 0.762 | 0.786 | 1.378075 | -0.7047656 | -0.8062445 | 0.438363 | 0.6121964 | -1.076127 | -0.7912012 | 0.4661682 | 0.301196665 | 0.3347591 | 0.404393446 | 0.2382647 | 0.4904839 | 0.436565276 | 0.337369518 | 0.321773149 | 0.43497771 | 0.773934794 | 0.756750859
90:10 PPF:DEF, 3bar, 5mm/s, 0.8mm | 1 | 4 | 90 | 0.8 | 5 | 3 | 0.6348 | 0.1524 | 0.7872 | 0.612 | 0.654 | 0.624 | 0.66 | 0.624 | 0.162 | 0.144 | 0.15 | 0.138 | 0.168 | 0.774 | 0.798 | 0.774 | 0.798 | 0.792 | 1.378075 | -0.7047656 | -0.8062445 | 0.438363 | 1.173995 | -1.378693 | -0.6949654 | 0.4661682 | 0.301196665 | 0.3347591 | 0.404393446 | 0.2382647 | 0.4904839 | 0.436565276 | 0.337369518 | 0.321773149 | 0.43497771 | 0.773934794 | 0.756750859
90:10 PPF:DEF, 3bar, 5mm/s, 0.8mm | 2 | 1 | 90 | 0.8 | 5 | 3 | 0.4608 | 0.315 | 0.7758 | 0.459 | 0.459 | 0.486 | 0.459 | 0.441 | 0.315 | 0.306 | 0.297 | 0.324 | 0.333 | 0.774 | 0.765 | 0.783 | 0.783 | 0.774 | 1.378075 | -0.7047656 | -0.8062445 | 0.438363 | 0.04259504 | -0.64659 | -0.7521054 | 0.4661682 | 0.301196665 | 0.3347591 | 0.404393446 | 0.2382647 | 0.4904839 | 0.436565276 | 0.337369518 | 0.321773149 | 0.43497771 | 0.773934794 | 0.756750859
90:10 PPF:DEF, 3bar, 5mm/s, 0.8mm | 2 | 2 | 90 | 0.8 | 5 | 3 | 0.4554 | 0.3042 | 0.7596 | 0.495 | 0.441 | 0.459 | 0.45 | 0.432 | 0.288 | 0.351 | 0.279 | 0.297 | 0.306 | 0.783 | 0.792 | 0.738 | 0.747 | 0.738 | 1.378075 | -0.7047656 | -0.8062445 | 0.438363 | 0.007482623 | -0.6952168 | -0.8333043 | 0.4661682 | 0.301196665 | 0.3347591 | 0.404393446 | 0.2382647 | 0.4904839 | 0.436565276 | 0.337369518 | 0.321773149 | 0.43497771 | 0.773934794 | 0.756750859
90:10 PPF:DEF, 3bar, 5mm/s, 0.8mm | 2 | 3 | 90 | 0.8 | 5 | 3 | 0.4734 | 0.252 | 0.7254 | 0.54 | 0.477 | 0.468 | 0.468 | 0.414 | 0.18 | 0.252 | 0.261 | 0.279 | 0.288 | 0.72 | 0.729 | 0.729 | 0.747 | 0.702 | 1.378075 | -0.7047656 | -0.8062445 | 0.438363 | 0.124524 | -0.9302463 | -1.004724 | 0.4661682 | 0.301196665 | 0.3347591 | 0.404393446 | 0.2382647 | 0.4904839 | 0.436565276 | 0.337369518 | 0.321773149 | 0.43497771 | 0.773934794 | 0.756750859
90:10 PPF:DEF, 3bar, 5mm/s, 0.8mm | 2 | 4 | 90 | 0.8 | 5 | 3 | 0.5274 | 0.1998 | 0.7272 | 0.531 | 0.585 | 0.549 | 0.504 | 0.468 | 0.198 | 0.189 | 0.207 | 0.18 | 0.225 | 0.729 | 0.774 | 0.756 | 0.684 | 0.693 | 1.378075 | -0.7047656 | -0.8062445 | 0.438363 | 0.4756481 | -1.165276 | -0.9957022 | 0.4661682 | 0.301196665 | 0.3347591 | 0.404393446 | 0.2382647 | 0.4904839 | 0.436565276 | 0.337369518 | 0.321773149 | 0.43497771 | 0.773934794 | 0.756750859
90:10 PPF:DEF, 3bar, 5mm/s, 0.8mm | 3 | 1 | 90 | 0.8 | 5 | 3 | 0.5238 | 0.234 | 0.7578 | 0.522 | 0.54 | 0.522 | 0.522 | 0.513 | 0.216 | 0.207 | 0.225 | 0.243 | 0.279 | 0.738 | 0.747 | 0.747 | 0.765 | 0.792 | 1.378075 | -0.7047656 | -0.8062445 | 0.438363 | 0.4522398 | -1.011291 | -0.8423264 | 0.4661682 | 0.301196665 | 0.3347591 | 0.404393446 | 0.2382647 | 0.4904839 | 0.436565276 | 0.337369518 | 0.321773149 | 0.43497771 | 0.773934794 | 0.756750859
90:10 PPF:DEF, 3bar, 5mm/s, 0.8mm | 3 | 2 | 90 | 0.8 | 5 | 3 | 0.504 | 0.2502 | 0.7542 | 0.495 | 0.495 | 0.522 | 0.504 | 0.504 | 0.207 | 0.288 | 0.261 | 0.234 | 0.261 | 0.702 | 0.783 | 0.783 | 0.738 | 0.765 | 1.378075 | -0.7047656 | -0.8062445 | 0.438363 | 0.3234943 | -0.9383508 | -0.8603706 | 0.4661682 | 0.301196665 | 0.3347591 | 0.404393446 | 0.2382647 | 0.4904839 | 0.436565276 | 0.337369518 | 0.321773149 | 0.43497771 | 0.773934794 | 0.756750859
90:10 PPF:DEF, 3bar, 5mm/s, 0.8mm | 3 | 3 | 90 | 0.8 | 5 | 3 | 0.531 | 0.225 | 0.756 | 0.54 | 0.567 | 0.531 | 0.522 | 0.495 | 0.261 | 0.189 | 0.198 | 0.234 | 0.243 | 0.801 | 0.756 | 0.729 | 0.756 | 0.738 | 1.378075 | -0.7047656 | -0.8062445 | 0.438363 | 0.4990564 | -1.051813 | -0.8513485 | 0.4661682 | 0.301196665 | 0.3347591 | 0.404393446 | 0.2382647 | 0.4904839 | 0.436565276 | 0.337369518 | 0.321773149 | 0.43497771 | 0.773934794 | 0.756750859
90:10 PPF:DEF, 3bar, 5mm/s, 0.8mm | 3 | 4 | 90 | 0.8 | 5 | 3 | 0.5202 | 0.2412 | 0.7614 | 0.531 | 0.522 | 0.522 | 0.522 | 0.504 | 0.225 | 0.27 | 0.234 | 0.252 | 0.225 | 0.756 | 0.792 | 0.756 | 0.774 | 0.729 | 1.378075 | -0.7047656 | -0.8062445 | 0.438363 | 0.4288316 | -0.9788731 | -0.8242822 | 0.4661682 | 0.301196665 | 0.3347591 | 0.404393446 | 0.2382647 | 0.4904839 | 0.436565276 | 0.337369518 | 0.321773149 | 0.43497771 | 0.773934794 | 0.756750859
90:10 PPF:DEF, 3bar, 5mm/s, 0.8mm | 4 | 1 | 90 | 0.8 | 5 | 3 | 0.5076 | 0.2376 | 0.7452 | 0.504 | 0.504 | 0.531 | 0.495 | 0.504 | 0.234 | 0.252 | 0.225 | 0.225 | 0.252 | 0.738 | 0.756 | 0.756 | 0.72 | 0.756 | 1.378075 | -0.7047656 | -0.8062445 | 0.438363 | 0.3469026 | -0.995082 | -0.9054812 | 0.4661682 | 0.301196665 | 0.3347591 | 0.404393446 | 0.2382647 | 0.4904839 | 0.436565276 | 0.337369518 | 0.321773149 | 0.43497771 | 0.773934794 | 0.756750859
90:10 PPF:DEF, 3bar, 5mm/s, 0.8mm | 4 | 2 | 90 | 0.8 | 5 | 3 | 0.5436 | 0.2502 | 0.7938 | 0.657 | 0.531 | 0.567 | 0.495 | 0.468 | 0.234 | 0.234 | 0.225 | 0.261 | 0.297 | 0.891 | 0.765 | 0.792 | 0.756 | 0.765 | 1.378075 | -0.7047656 | -0.8062445 | 0.438363 | 0.5809854 | -0.9383508 | -0.6618844 | 0.4661682 | 0.301196665 | 0.3347591 | 0.404393446 | 0.2382647 | 0.4904839 | 0.436565276 | 0.337369518 | 0.321773149 | 0.43497771 | 0.773934794 | 0.756750859
90:10 PPF:DEF, 3bar, 5mm/s, 0.8mm | 4 | 3 | 90 | 0.8 | 5 | 3 | 0.522 | 0.207 | 0.729 | 0.576 | 0.522 | 0.54 | 0.513 | 0.459 | 0.171 | 0.18 | 0.207 | 0.216 | 0.261 | 0.747 | 0.702 | 0.747 | 0.729 | 0.72 | 1.378075 | -0.7047656 | -0.8062445 | 0.438363 | 0.4405357 | -1.132858 | -0.9866801 | 0.4661682 | 0.301196665 | 0.3347591 | 0.404393446 | 0.2382647 | 0.4904839 | 0.436565276 | 0.337369518 | 0.321773149 | 0.43497771 | 0.773934794 | 0.756750859
90:10 PPF:DEF, 3bar, 5mm/s, 0.8mm | 4 | 4 | 90 | 0.8 | 5 | 3 | 0.5742 | 0.171 | 0.7452 | 0.576 | 0.558 | 0.504 | 0.585 | 0.648 | 0.045 | 0.261 | 0.18 | 0.126 | 0.243 | 0.621 | 0.819 | 0.684 | 0.711 | 0.891 | 1.378075 | -0.7047656 | -0.8062445 | 0.438363 | 0.7799557 | -1.294947 | -0.9054812 | 0.4661682 | 0.301196665 | 0.3347591 | 0.404393446 | 0.2382647 | 0.4904839 | 0.436565276 | 0.337369518 | 0.321773149 | 0.43497771 | 0.773934794 | 0.756750859
90:10 PPF:DEF, 3bar, 5mm/s, 0.8mm | 5 | 1 | 90 | 0.8 | 5 | 3 | 0.5598 | 0.1818 | 0.7416 | 0.594 | 0.585 | 0.549 | 0.54 | 0.531 | 0.18 | 0.144 | 0.18 | 0.198 | 0.207 | 0.774 | 0.729 | 0.729 | 0.738 | 0.738 | 1.378075 | -0.7047656 | -0.8062445 | 0.438363 | 0.6863226 | -1.246321 | -0.9235254 | 0.4661682 | 0.301196665 | 0.3347591 | 0.404393446 | 0.2382647 | 0.4904839 | 0.436565276 | 0.337369518 | 0.321773149 | 0.43497771 | 0.773934794 | 0.756750859
90:10 PPF:DEF, 3bar, 5mm/s, 0.8mm | 5 | 2 | 90 | 0.8 | 5 | 3 | 0.5364 | 0.2214 | 0.7578 | 0.558 | 0.531 | 0.531 | 0.522 | 0.54 | 0.252 | 0.171 | 0.261 | 0.207 | 0.216 | 0.81 | 0.702 | 0.792 | 0.729 | 0.756 | 1.378075 | -0.7047656 | -0.8062445 | 0.438363 | 0.5341688 | -1.068022 | -0.8423264 | 0.4661682 | 0.301196665 | 0.3347591 | 0.404393446 | 0.2382647 | 0.4904839 | 0.436565276 | 0.337369518 | 0.321773149 | 0.43497771 | 0.773934794 | 0.756750859
90:10 PPF:DEF, 3bar, 5mm/s, 0.8mm | 5 | 3 | 90 | 0.8 | 5 | 3 | 0.5796 | 0.1926 | 0.7722 | 0.621 | 0.594 | 0.567 | 0.558 | 0.558 | 0.216 | 0.153 | 0.189 | 0.216 | 0.189 | 0.837 | 0.747 | 0.756 | 0.774 | 0.747 | 1.378075 | -0.7047656 | -0.8062445 | 0.438363 | 0.8150681 | -1.197694 | -0.7701496 | 0.4661682 | 0.301196665 | 0.3347591 | 0.404393446 | 0.2382647 | 0.4904839 | 0.436565276 | 0.337369518 | 0.321773149 | 0.43497771 | 0.773934794 | 0.756750859
90:10 PPF:DEF, 3bar, 5mm/s, 0.8mm | 5 | 4 | 90 | 0.8 | 5 | 3 | 0.7236 | 0.0522 | 0.7758 | 0.729 | 0.63 | 0.729 | 0.765 | 0.765 | 0.027 | 0 | 0.081 | 0 | 0.153 | 0.756 | 0.63 | 0.81 | 0.765 | 0.918 | 1.378075 | -0.7047656 | -0.8062445 | 0.438363 | 1.751399 | -1.829842 | -0.7521054 | 0.4661682 | 0.301196665 | 0.3347591 | 0.404393446 | 0.2382647 | 0.4904839 | 0.436565276 | 0.337369518 | 0.321773149 | 0.43497771 | 0.773934794 | 0.756750859
90:10 PPF:DEF, 3bar, 5mm/s, 0.8mm | 6 | 1 | 90 | 0.8 | 5 | 3 | 0.5112 | 0.2484 | 0.7596 | 0.531 | 0.468 | 0.54 | 0.513 | 0.504 | 0.261 | 0.234 | 0.225 | 0.261 | 0.261 | 0.792 | 0.702 | 0.765 | 0.774 | 0.765 | 1.378075 | -0.7047656 | -0.8062445 | 0.438363 | 0.3703109 | -0.9464552 | -0.8333043 | 0.4661682 | 0.301196665 | 0.3347591 | 0.404393446 | 0.2382647 | 0.4904839 | 0.436565276 | 0.337369518 | 0.321773149 | 0.43497771 | 0.773934794 | 0.756750859
90:10 PPF:DEF, 3bar, 5mm/s, 0.8mm | 6 | 2 | 90 | 0.8 | 5 | 3 | 0.5616 | 0.2394 | 0.801 | 0.549 | 0.558 | 0.522 | 0.558 | 0.621 | 0.243 | 0.225 | 0.243 | 0.234 | 0.252 | 0.792 | 0.783 | 0.765 | 0.792 | 0.873 | 1.378075 | -0.7047656 | -0.8062445 | 0.438363 | 0.6980267 | -0.9869776 | -0.6257959 | 0.4661682 | 0.301196665 | 0.3347591 | 0.404393446 | 0.2382647 | 0.4904839 | 0.436565276 | 0.337369518 | 0.321773149 | 0.43497771 | 0.773934794 | 0.756750859
90:10 PPF:DEF, 3bar, 5mm/s, 0.8mm | 6 | 3 | 90 | 0.8 | 5 | 3 | 0.5184 | 0.2394 | 0.7578 | 0.558 | 0.513 | 0.531 | 0.405 | 0.585 | 0.126 | 0.252 | 0.216 | 0.315 | 0.288 | 0.684 | 0.765 | 0.747 | 0.72 | 0.873 | 1.378075 | -0.7047656 | -0.8062445 | 0.438363 | 0.4171274 | -0.9869776 | -0.8423264 | 0.4661682 | 0.301196665 | 0.3347591 | 0.404393446 | 0.2382647 | 0.4904839 | 0.436565276 | 0.337369518 | 0.321773149 | 0.43497771 | 0.773934794 | 0.756750859
90:10 PPF:DEF, 3bar, 5mm/s, 0.8mm | 6 | 4 | 90 | 0.8 | 5 | 3 | 0.6066 | 0.1044 | 0.711 | 0.549 | 0.729 | 0.567 | 0.531 | 0.657 | 0.072 | 0.252 | 0.153 | 0.045 | 0 | 0.621 | 0.981 | 0.72 | 0.576 | 0.657 | 1.378075 | -0.7047656 | -0.8062445 | 0.438363 | 0.9906302 | -1.594813 | -1.076901 | 0.4661682 | 0.301196665 | 0.3347591 | 0.404393446 | 0.2382647 | 0.4904839 | 0.436565276 | 0.337369518 | 0.321773149 | 0.43497771 | 0.773934794 | 0.756750859
90:10 PPF:DEF, 3bar, 5mm/s, 0.8mm | 7 | 1 | 90 | 0.8 | 5 | 3 | 0.504 | 0.2304 | 0.7344 | 0.558 | 0.477 | 0.504 | 0.504 | 0.477 | 0.207 | 0.243 | 0.225 | 0.252 | 0.225 | 0.765 | 0.72 | 0.729 | 0.756 | 0.702 | 1.378075 | -0.7047656 | -0.8062445 | 0.438363 | 0.3234943 | -1.0275 | -0.9596138 | 0.4661682 | 0.301196665 | 0.3347591 | 0.404393446 | 0.2382647 | 0.4904839 | 0.436565276 | 0.337369518 | 0.321773149 | 0.43497771 | 0.773934794 | 0.756750859
90:10 PPF:DEF, 3bar, 5mm/s, 0.8mm | 7 | 2 | 90 | 0.8 | 5 | 3 | 0.5472 | 0.162 | 0.7092 | 0.621 | 0.522 | 0.513 | 0.54 | 0.54 | 0 | 0.117 | 0.243 | 0.252 | 0.198 | 0.621 | 0.639 | 0.756 | 0.792 | 0.738 | 1.378075 | -0.7047656 | -0.8062445 | 0.438363 | 0.6043936 | -1.33547 | -1.085923 | 0.4661682 | 0.301196665 | 0.3347591 | 0.404393446 | 0.2382647 | 0.4904839 | 0.436565276 | 0.337369518 | 0.321773149 | 0.43497771 | 0.773934794 | 0.756750859
90:10 PPF:DEF, 3bar, 5mm/s, 0.8mm | 7 | 3 | 90 | 0.8 | 5 | 3 | 0.504 | 0.2196 | 0.7236 | 0.513 | 0.54 | 0.504 | 0.477 | 0.486 | 0.198 | 0.198 | 0.234 | 0.297 | 0.171 | 0.711 | 0.738 | 0.738 | 0.774 | 0.657 | 1.378075 | -0.7047656 | -0.8062445 | 0.438363 | 0.3234943 | -1.076127 | -1.013746 | 0.4661682 | 0.301196665 | 0.3347591 | 0.404393446 | 0.2382647 | 0.4904839 | 0.436565276 | 0.337369518 | 0.321773149 | 0.43497771 | 0.773934794 | 0.756750859
90:10 PPF:DEF, 3bar, 5mm/s, 0.8mm | 7 | 4 | 90 | 0.8 | 5 | 3 | [18 empty] | 1.378075 | -0.7047656 | -0.8062445 | 0.438363 |  |  |  | 0.4661682 | 0.301196665 | 0.3347591 | 0.404393446 | 0.2382647 | 0.4904839 | 0.436565276 | 0.337369518 | 0.321773149 | 0.43497771 | 0.773934794 | 0.756750859
90:10 PPF:DEF, 3bar, 5mm/s, 0.8mm | 8 | 1 | 90 | 0.8 | 5 | 3 | [18 empty] | 1.378075 | -0.7047656 | -0.8062445 | 0.438363 |  |  |  | 0.4661682 | 0.301196665 | 0.3347591 | 0.404393446 | 0.2382647 | 0.4904839 | 0.436565276 | 0.337369518 | 0.321773149 | 0.43497771 | 0.773934794 | 0.756750859
90:10 PPF:DEF, 3bar, 5mm/s, 0.8mm | 8 | 2 | 90 | 0.8 | 5 | 3 | [18 empty] | 1.378075 | -0.7047656 | -0.8062445 | 0.438363 |  |  |  | 0.4661682 | 0.301196665 | 0.3347591 | 0.404393446 | 0.2382647 | 0.4904839 | 0.436565276 | 0.337369518 | 0.321773149 | 0.43497771 | 0.773934794 | 0.756750859
90:10 PPF:DEF, 3bar, 5mm/s, 0.8mm | 8 | 3 | 90 | 0.8 | 5 | 3 | [18 empty] | 1.378075 | -0.7047656 | -0.8062445 | 0.438363 |  |  |  | 0.4661682 | 0.301196665 | 0.3347591 | 0.404393446 | 0.2382647 | 0.4904839 | 0.436565276 | 0.337369518 | 0.321773149 | 0.43497771 | 0.773934794 | 0.756750859
90:10 PPF:DEF, 3bar, 5mm/s, 0.8mm | 8 | 4 | 90 | 0.8 | 5 | 3 | [18 empty] | 1.378075 | -0.7047656 | -0.8062445 | 0.438363 |  |  |  | 0.4661682 | 0.301196665 | 0.3347591 | 0.404393446 | 0.2382647 | 0.4904839 | 0.436565276 | 0.337369518 | 0.321773149 | 0.43497771 | 0.773934794 | 0.756750859
90:10 PPF:DEF, 3bar, 5mm/s, 0.8mm | 9 | 1 | 90 | 0.8 | 5 | 3 | [18 empty] | 1.378075 | -0.7047656 | -0.8062445 | 0.438363 |  |  |  | 0.4661682 | 0.301196665 | 0.3347591 | 0.404393446 | 0.2382647 | 0.4904839 | 0.436565276 | 0.337369518 | 0.321773149 | 0.43497771 | 0.773934794 | 0.756750859
90:10 PPF:DEF, 3bar, 5mm/s, 0.8mm | 9 | 2 | 90 | 0.8 | 5 | 3 | [18 empty] | 1.378075 | -0.7047656 | -0.8062445 | 0.438363 |  |  |  | 0.4661682 | 0.301196665 | 0.3347591 | 0.404393446 | 0.2382647 | 0.4904839 | 0.436565276 | 0.337369518 | 0.321773149 | 0.43497771 | 0.773934794 | 0.756750859
90:10 PPF:DEF, 3bar, 5mm/s, 0.8mm | 9 | 3 | 90 | 0.8 | 5 | 3 | [18 empty] | 1.378075 | -0.7047656 | -0.8062445 | 0.438363 |  |  |  | 0.4661682 | 0.301196665 | 0.3347591 | 0.404393446 | 0.2382647 | 0.4904839 | 0.436565276 | 0.337369518 | 0.321773149 | 0.43497771 | 0.773934794 | 0.756750859
90:10 PPF:DEF, 3bar, 5mm/s, 0.8mm | 9 | 4 | 90 | 0.8 | 5 | 3 | [18 empty] | 1.378075 | -0.7047656 | -0.8062445 | 0.438363 |  |  |  | 0.4661682 | 0.301196665 | 0.3347591 | 0.404393446 | 0.2382647 | 0.4904839 | 0.436565276 | 0.337369518 | 0.321773149 | 0.43497771 | 0.773934794 | 0.756750859
90:10 PPF:DEF, 3bar, 5mm/s, 0.8mm | 10 | 1 | 90 | 0.8 | 5 | 3 | [18 empty] | 1.378075 | -0.7047656 | -0.8062445 | 0.438363 |  |  |  | 0.4661682 | 0.301196665 | 0.3347591 | 0.404393446 | 0.2382647 | 0.4904839 | 0.436565276 | 0.337369518 | 0.321773149 | 0.43497771 | 0.773934794 | 0.756750859
90:10 PPF:DEF, 3bar, 5mm/s, 0.8mm | 10 | 2 | 90 | 0.8 | 5 | 3 | [18 empty] | 1.378075 | -0.7047656 | -0.8062445 | 0.438363 |  |  |  | 0.4661682 | 0.301196665 | 0.3347591 | 0.404393446 | 0.2382647 | 0.4904839 | 0.436565276 | 0.337369518 | 0.321773149 | 0.43497771 | 0.773934794 | 0.756750859
90:10 PPF:DEF, 3bar, 5mm/s, 0.8mm | 10 | 3 | 90 | 0.8 | 5 | 3 | [18 empty] | 1.378075 | -0.7047656 | -0.8062445 | 0.438363 |  |  |  | 0.4661682 | 0.301196665 | 0.3347591 | 0.404393446 | 0.2382647 | 0.4904839 | 0.436565276 | 0.337369518 | 0.321773149 | 0.43497771 | 0.773934794 | 0.756750859
90:10 PPF:DEF, 3bar, 5mm/s, 0.8mm | 10 | 4 | 90 | 0.8 | 5 | 3 | [18 empty] | 1.378075 | -0.7047656 | -0.8062445 | 0.438363 |  |  |  | 0.4661682 | 0.301196665 | 0.3347591 | 0.404393446 | 0.2382647 | 0.4904839 | 0.436565276 | 0.337369518 | 0.321773149 | 0.43497771 | 0.773934794 | 0.756750859
90:10 PPF:DEF, 3bar, 5mm/s, 0.8mm
90:10 PPF:DEF, 3bar, 7.5mm/s, 1.2mm | 1 | 1 | 90 | 1.2 | 7.5 | 3 | 0.6792 | 0.5184 | 1.1976 | 0.708 | 0.792 | 0.672 | 0.672 | 0.552 | 0.456 | 0.48 | 0.492 | 0.576 | 0.588 | 1.164 | 1.272 | 1.164 | 1.248 | 1.14 | 1.378075 | 1.174609 | -0.2147341 | 0.438363 | 1.462697 | 0.2692147 | 1.362074 | 0.8907769 | 0.777179165 | 0.3531695 | 0.305448446 | 0.824984 | 0.3322623 | 0.801264928 | 0.32694757 | 0.816229235 | 0.314462801 | 1.128212498 | 1.130692036
90:10 PPF:DEF, 3bar, 7.5mm/s, 1.2mm | 1 | 2 | 90 | 1.2 | 7.5 | 3 | 0.4344 | 0.7056 | 1.14 | 0.468 | 0.42 | 0.432 | 0.42 | 0.432 | 0.72 | 0.66 | 0.732 | 0.708 | 0.708 | 1.188 | 1.08 | 1.164 | 1.128 | 1.14 | 1.378075 | 1.174609 | -0.2147341 | 0.438363 | -0.1290656 | 1.112079 | 1.073367 | 0.8907769 | 0.777179165 | 0.3531695 | 0.305448446 | 0.824984 | 0.3322623 | 0.801264928 | 0.32694757 | 0.816229235 | 0.314462801 | 1.128212498 | 1.130692036
90:10 PPF:DEF, 3bar, 7.5mm/s, 1.2mm | 1 | 3 | 90 | 1.2 | 7.5 | 3 | 0.3744 | 0.7512 | 1.1256 | 0.372 | 0.36 | 0.36 | 0.384 | 0.396 | 0.732 | 0.768 | 0.768 | 0.744 | 0.744 | 1.104 | 1.128 | 1.128 | 1.128 | 1.14 | 1.378075 | 1.174609 | -0.2147341 | 0.438363 | -0.5192036 | 1.317392 | 1.00119 | 0.8907769 | 0.777179165 | 0.3531695 | 0.305448446 | 0.824984 | 0.3322623 | 0.801264928 | 0.32694757 | 0.816229235 | 0.314462801 | 1.128212498 | 1.130692036
90:10 PPF:DEF, 3bar, 7.5mm/s, 1.2mm | 1 | 4 | 90 | 1.2 | 7.5 | 3 | 0.276 | 0.8568 | 1.1328 | 0.372 | 0.216 | 0.24 | 0.264 | 0.288 | 0.876 | 0.876 | 0.924 | 0.828 | 0.78 | 1.248 | 1.092 | 1.164 | 1.092 | 1.068 | 1.378075 | 1.174609 | -0.2147341 | 0.438363 | -1.15903 | 1.792854 | 1.037279 | 0.8907769 | 0.777179165 | 0.3531695 | 0.305448446 | 0.824984 | 0.3322623 | 0.801264928 | 0.32694757 | 0.816229235 | 0.314462801 | 1.128212498 | 1.130692036
90:10 PPF:DEF, 3bar, 7.5mm/s, 1.2mm | 2 | 1 | 90 | 1.2 | 7.5 | 3 | 0.3696 | 0.768 | 1.1376 | 0.372 | 0.372 | 0.372 | 0.348 | 0.384 | 0.792 | 0.768 | 0.744 | 0.78 | 0.756 | 1.164 | 1.14 | 1.116 | 1.128 | 1.14 | 1.378075 | 1.174609 | -0.2147341 | 0.438363 | -0.5504146 | 1.393034 | 1.061337 | 0.8907769 | 0.777179165 | 0.3531695 | 0.305448446 | 0.824984 | 0.3322623 | 0.801264928 | 0.32694757 | 0.816229235 | 0.314462801 | 1.128212498 | 1.130692036
90:10 PPF:DEF, 3bar, 7.5mm/s, 1.2mm | 2 | 2 | 90 | 1.2 | 7.5 | 3 | 0.2736 | 0.8784 | 1.152 | 0.288 | 0.276 | 0.3 | 0.228 | 0.276 | 0.864 | 0.876 | 0.912 | 0.9 | 0.84 | 1.152 | 1.152 | 1.212 | 1.128 | 1.116 | 1.378075 | 1.174609 | -0.2147341 | 0.438363 | -1.174635 | 1.890108 | 1.133514 | 0.8907769 | 0.777179165 | 0.3531695 | 0.305448446 | 0.824984 | 0.3322623 | 0.801264928 | 0.32694757 | 0.816229235 | 0.314462801 | 1.128212498 | 1.130692036
90:10 PPF:DEF, 3bar, 7.5mm/s, 1.2mm | 2 | 3 | 90 | 1.2 | 7.5 | 3 | 0.2952 | 0.8544 | 1.1496 | 0.3 | 0.264 | 0.312 | 0.288 | 0.312 | 0.852 | 0.852 | 0.804 | 0.888 | 0.876 | 1.152 | 1.116 | 1.116 | 1.176 | 1.188 | 1.378075 | 1.174609 | -0.2147341 | 0.438363 | -1.034186 | 1.782048 | 1.121485 | 0.8907769 | 0.777179165 | 0.3531695 | 0.305448446 | 0.824984 | 0.3322623 | 0.801264928 | 0.32694757 | 0.816229235 | 0.314462801 | 1.128212498 | 1.130692036
90:10 PPF:DEF, 3bar, 7.5mm/s, 1.2mm | 2 | 4 | 90 | 1.2 | 7.5 | 3 | 0.5064 | 0.6336 | 1.14 | 0.468 | 0.54 | 0.504 | 0.528 | 0.492 | 0.624 | 0.612 | 0.6 | 0.66 | 0.672 | 1.092 | 1.152 | 1.104 | 1.188 | 1.164 | 1.378075 | 1.174609 | -0.2147341 | 0.438363 | 0.3390999 | 0.7879006 | 1.073367 | 0.8907769 | 0.777179165 | 0.3531695 | 0.305448446 | 0.824984 | 0.3322623 | 0.801264928 | 0.32694757 | 0.816229235 | 0.314462801 | 1.128212498 | 1.130692036
90:10 PPF:DEF, 3bar, 7.5mm/s, 1.2mm | 3 | 1 | 90 | 1.2 | 7.5 | 3 | 0.3576 | 0.756 | 1.1136 | 0.324 | 0.36 | 0.372 | 0.36 | 0.372 | 0.792 | 0.768 | 0.78 | 0.732 | 0.708 | 1.116 | 1.128 | 1.152 | 1.092 | 1.08 | 1.378075 | 1.174609 | -0.2147341 | 0.438363 | -0.6284422 | 1.339004 | 0.9410428 | 0.8907769 | 0.777179165 | 0.3531695 | 0.305448446 | 0.824984 | 0.3322623 | 0.801264928 | 0.32694757 | 0.816229235 | 0.314462801 | 1.128212498 | 1.130692036
90:10 PPF:DEF, 3bar, 7.5mm/s, 1.2mm | 3 | 2 | 90 | 1.2 | 7.5 | 3 | 0.396 | 0.7368 | 1.1328 | 0.36 | 0.42 | 0.42 | 0.384 | 0.396 | 0.756 | 0.708 | 0.732 | 0.744 | 0.744 | 1.116 | 1.128 | 1.152 | 1.128 | 1.14 | 1.378075 | 1.174609 | -0.2147341 | 0.438363 | -0.3787539 | 1.252557 | 1.037279 | 0.8907769 | 0.777179165 | 0.3531695 | 0.305448446 | 0.824984 | 0.3322623 | 0.801264928 | 0.32694757 | 0.816229235 | 0.314462801 | 1.128212498 | 1.130692036
90:10 PPF:DEF, 3bar, 7.5mm/s, 1.2mm | 3 | 3 | 90 | 1.2 | 7.5 | 3 | 0.3504 | 0.828 | 1.1784 | 0.42 | 0.372 | 0.348 | 0.312 | 0.3 | 0.768 | 0.828 | 0.816 | 0.864 | 0.864 | 1.188 | 1.2 | 1.164 | 1.176 | 1.164 | 1.378075 | 1.174609 | -0.2147341 | 0.438363 | -0.6752587 | 1.663183 | 1.265839 | 0.8907769 | 0.777179165 | 0.3531695 | 0.305448446 | 0.824984 | 0.3322623 | 0.801264928 | 0.32694757 | 0.816229235 | 0.314462801 | 1.128212498 | 1.130692036
90:10 PPF:DEF, 3bar, 7.5mm/s, 1.2mm | 3 | 4 | 90 | 1.2 | 7.5 | 3 | 0.3576 | 0.7752 | 1.1328 | 0.312 | 0.384 | 0.372 | 0.36 | 0.36 | 0.78 | 0.756 | 0.78 | 0.792 | 0.768 | 1.092 | 1.14 | 1.152 | 1.152 | 1.128 | 1.378075 | 1.174609 | -0.2147341 | 0.438363 | -0.6284422 | 1.425452 | 1.037279 | 0.8907769 | 0.777179165 | 0.3531695 | 0.305448446 | 0.824984 | 0.3322623 | 0.801264928 | 0.32694757 | 0.816229235 | 0.314462801 | 1.128212498 | 1.130692036
90:10 PPF:DEF, 3bar, 7.5mm/s, 1.2mm | 4 | 1 | 90 | 1.2 | 7.5 | 3 | 0.3648 | 0.8112 | 1.176 | 0.276 | 0.324 | 0.336 | 0.42 | 0.468 | 0.816 | 0.876 | 0.804 | 0.84 | 0.72 | 1.092 | 1.2 | 1.14 | 1.26 | 1.188 | 1.378075 | 1.174609 | -0.2147341 | 0.438363 | -0.5816256 | 1.587541 | 1.253809 | 0.8907769 | 0.777179165 | 0.3531695 | 0.305448446 | 0.824984 | 0.3322623 | 0.801264928 | 0.32694757 | 0.816229235 | 0.314462801 | 1.128212498 | 1.130692036
90:10 PPF:DEF, 3bar, 7.5mm/s, 1.2mm | 4 | 2 | 90 | 1.2 | 7.5 | 3 | 0.3144 | 0.8256 | 1.14 | 0.288 | 0.336 | 0.336 | 0.312 | 0.3 | 0.804 | 0.864 | 0.828 | 0.888 | 0.744 | 1.092 | 1.2 | 1.164 | 1.2 | 1.044 | 1.378075 | 1.174609 | -0.2147341 | 0.438363 | -0.9093415 | 1.652377 | 1.073367 | 0.8907769 | 0.777179165 | 0.3531695 | 0.305448446 | 0.824984 | 0.3322623 | 0.801264928 | 0.32694757 | 0.816229235 | 0.314462801 | 1.128212498 | 1.130692036
90:10 PPF:DEF, 3bar, 7.5mm/s, 1.2mm | 4 | 3 | 90 | 1.2 | 7.5 | 3 | 0.3288 | 0.8616 | 1.1904 | 0.288 | 0.3 | 0.3 | 0.312 | 0.444 | 0.816 | 0.84 | 0.804 | 0.936 | 0.912 | 1.104 | 1.14 | 1.104 | 1.248 | 1.356 | 1.378075 | 1.174609 | -0.2147341 | 0.438363 | -0.8157084 | 1.814466 | 1.325986 | 0.8907769 | 0.777179165 | 0.3531695 | 0.305448446 | 0.824984 | 0.3322623 | 0.801264928 | 0.32694757 | 0.816229235 | 0.314462801 | 1.128212498 | 1.130692036
90:10 PPF:DEF, 3bar, 7.5mm/s, 1.2mm | 4 | 4 | 90 | 1.2 | 7.5 | 3 | 0.348 | 0.7752 | 1.1232 | 0.3 | 0.348 | 0.36 | 0.348 | 0.384 | 0.816 | 0.768 | 0.732 | 0.792 | 0.768 | 1.116 | 1.116 | 1.092 | 1.14 | 1.152 | 1.378075 | 1.174609 | -0.2147341 | 0.438363 | -0.6908642 | 1.425452 | 0.9891607 | 0.8907769 | 0.777179165 | 0.3531695 | 0.305448446 | 0.824984 | 0.3322623 | 0.801264928 | 0.32694757 | 0.816229235 | 0.314462801 | 1.128212498 | 1.130692036
90:10 PPF:DEF, 3bar, 7.5mm/s, 1.2mm | 5 | 1 | 90 | 1.2 | 7.5 | 3 | 0.3192 | 0.8184 | 1.1376 | 0.336 | 0.3 | 0.36 | 0.312 | 0.288 | 0.828 | 0.768 | 0.792 | 0.828 | 0.876 | 1.164 | 1.068 | 1.152 | 1.14 | 1.164 | 1.378075 | 1.174609 | -0.2147341 | 0.438363 | -0.8781304 | 1.619959 | 1.061337 | 0.8907769 | 0.777179165 | 0.3531695 | 0.305448446 | 0.824984 | 0.3322623 | 0.801264928 | 0.32694757 | 0.816229235 | 0.314462801 | 1.128212498 | 1.130692036
90:10 PPF:DEF, 3bar, 7.5mm/s, 1.2mm | 5 | 2 | 90 | 1.2 | 7.5 | 3 | 0.2976 | 0.852 | 1.1496 | 0.288 | 0.288 | 0.24 | 0.396 | 0.276 | 0.792 | 0.9 | 0.816 | 0.828 | 0.924 | 1.08 | 1.188 | 1.056 | 1.224 | 1.2 | 1.378075 | 1.174609 | -0.2147341 | 0.438363 | -1.01858 | 1.771243 | 1.121485 | 0.8907769 | 0.777179165 | 0.3531695 | 0.305448446 | 0.824984 | 0.3322623 | 0.801264928 | 0.32694757 | 0.816229235 | 0.314462801 | 1.128212498 | 1.130692036
90:10 PPF:DEF, 3bar, 7.5mm/s, 1.2mm | 5 | 3 | 90 | 1.2 | 7.5 | 3 | 0.2688 | 0.888 | 1.1568 | 0.264 | 0.276 | 0.3 | 0.264 | 0.24 | 0.84 | 0.84 | 0.864 | 0.9 | 0.996 | 1.104 | 1.116 | 1.164 | 1.164 | 1.236 | 1.378075 | 1.174609 | -0.2147341 | 0.438363 | -1.205846 | 1.933332 | 1.157573 | 0.8907769 | 0.777179165 | 0.3531695 | 0.305448446 | 0.824984 | 0.3322623 | 0.801264928 | 0.32694757 | 0.816229235 | 0.314462801 | 1.128212498 | 1.130692036
90:10 PPF:DEF, 3bar, 7.5mm/s, 1.2mm | 5 | 4 | 90 | 1.2 | 7.5 | 3 | 0.3744 | 0.756 | 1.1304 | 0.396 | 0.36 | 0.348 | 0.384 | 0.384 | 0.756 | 0.792 | 0.732 | 0.768 | 0.732 | 1.152 | 1.152 | 1.08 | 1.152 | 1.116 | 1.378075 | 1.174609 | -0.2147341 | 0.438363 | -0.5192036 | 1.339004 | 1.025249 | 0.8907769 | 0.777179165 | 0.3531695 | 0.305448446 | 0.824984 | 0.3322623 | 0.801264928 | 0.32694757 | 0.816229235 | 0.314462801 | 1.128212498 | 1.130692036
90:10 PPF:DEF, 3bar, 7.5mm/s, 1.2mm | 6 | 1 | 90 | 1.2 | 7.5 | 3 | 0.3888 | 0.7686 | 1.1574 | 0.324 | 0.288 | 0.408 | 0.456 | 0.468 | 0.828 | 0.792 | 0.816 | 0.696 | 0.711 | 1.152 | 1.08 | 1.224 | 1.152 | 1.179 | 1.378075 | 1.174609 | -0.2147341 | 0.438363 | -0.4255705 | 1.395736 | 1.160581 | 0.8907769 | 0.777179165 | 0.3531695 | 0.305448446 | 0.824984 | 0.3322623 | 0.801264928 | 0.32694757 | 0.816229235 | 0.314462801 | 1.128212498 | 1.130692036
90:10 PPF:DEF, 3bar, 7.5mm/s, 1.2mm | 6 | 2 | 90 | 1.2 | 7.5 | 3 | 0.3504 | 0.8184 | 1.1688 | 0.3 | 0.336 | 0.348 | 0.288 | 0.48 | 0.756 | 0.996 | 0.744 | 0.852 | 0.744 | 1.056 | 1.332 | 1.092 | 1.14 | 1.224 | 1.378075 | 1.174609 | -0.2147341 | 0.438363 | -0.6752587 | 1.619959 | 1.217721 | 0.8907769 | 0.777179165 | 0.3531695 | 0.305448446 | 0.824984 | 0.3322623 | 0.801264928 | 0.32694757 | 0.816229235 | 0.314462801 | 1.128212498 | 1.130692036
90:10 PPF:DEF, 3bar, 7.5mm/s, 1.2mm | 6 | 3 | 90 | 1.2 | 7.5 | 3 | 0.3768 | 0.8448 | 1.2216 | 0.36 | 0.468 | 0.24 | 0.456 | 0.36 | 0.792 | 1.008 | 0.684 | 1.116 | 0.624 | 1.152 | 1.476 | 0.924 | 1.572 | 0.984 | 1.378075 | 1.174609 | -0.2147341 | 0.438363 | -0.503598 | 1.738825 | 1.482369 | 0.8907769 | 0.777179165 | 0.3531695 | 0.305448446 | 0.824984 | 0.3322623 | 0.801264928 | 0.32694757 | 0.816229235 | 0.314462801 | 1.128212498 | 1.130692036
90:10 PPF:DEF, 3bar, 7.5mm/s, 1.2mm | 6 | 4 | 90 | 1.2 | 7.5 | 3 | 0.36 | 0.7632 | 1.1232 | 0.372 | 0.288 | 0.36 | 0.396 | 0.384 | 0.84 | 0.696 | 0.744 | 0.768 | 0.768 | 1.212 | 0.984 | 1.104 | 1.164 | 1.152 | 1.378075 | 1.174609 | -0.2147341 | 0.438363 | -0.6128367 | 1.371422 | 0.9891607 | 0.8907769 | 0.777179165 | 0.3531695 | 0.305448446 | 0.824984 | 0.3322623 | 0.801264928 | 0.32694757 | 0.816229235 | 0.314462801 | 1.128212498 | 1.130692036
90:10 PPF:DEF, 3bar, 7.5mm/s, 1.2mm | 7 | 1 | 90 | 1.2 | 7.5 | 3 | 0.3192 | 0.8088 | 1.128 | 0.372 | 0.468 | 0.348 | 0.108 | 0.3 | 0.696 | 0.78 | 0.912 | 0.936 | 0.72 | 1.068 | 1.248 | 1.26 | 1.044 | 1.02 | 1.378075 | 1.174609 | -0.2147341 | 0.438363 | -0.8781304 | 1.576735 | 1.01322 | 0.8907769 | 0.777179165 | 0.3531695 | 0.305448446 | 0.824984 | 0.3322623 | 0.801264928 | 0.32694757 | 0.816229235 | 0.314462801 | 1.128212498 | 1.130692036
90:10 PPF:DEF, 3bar, 7.5mm/s, 1.2mm | 7 | 2 | 90 | 1.2 | 7.5 | 3 | 0.3552 | 0.804 | 1.1592 | 0.432 | 0.264 | 0.504 | 0.324 | 0.252 | 0.768 | 0.708 | 0.744 | 0.9 | 0.9 | 1.2 | 0.972 | 1.248 | 1.224 | 1.152 | 1.378075 | 1.174609 | -0.2147341 | 0.438363 | -0.6440477 | 1.555123 | 1.169603 | 0.8907769 | 0.777179165 | 0.3531695 | 0.305448446 | 0.824984 | 0.3322623 | 0.801264928 | 0.32694757 | 0.816229235 | 0.314462801 | 1.128212498 | 1.130692036
90:10 PPF:DEF, 3bar, 7.5mm/s, 1.2mm | 7 | 3 | 90 | 1.2 | 7.5 | 3 | 0.3432 | 0.8568 | 1.2 | 0.42 | 0.3 | 0.396 | 0.312 | 0.288 | 0.828 | 0.792 | 0.876 | 0.888 | 0.9 | 1.248 | 1.092 | 1.272 | 1.2 | 1.188 | 1.378075 | 1.174609 | -0.2147341 | 0.438363 | -0.7220753 | 1.792854 | 1.374104 | 0.8907769 | 0.777179165 | 0.3531695 | 0.305448446 | 0.824984 | 0.3322623 | 0.801264928 | 0.32694757 | 0.816229235 | 0.314462801 | 1.128212498 | 1.130692036
90:10 PPF:DEF, 3bar, 7.5mm/s, 1.2mm | 7 | 4 | 90 | 1.2 | 7.5 | 3 | 0.336 | 0.756 | 1.092 | 0.324 | 0.312 | 0.312 | 0.312 | 0.42 | 0.804 | 0.72 | 0.792 | 0.756 | 0.708 | 1.128 | 1.032 | 1.104 | 1.068 | 1.128 | 1.378075 | 1.174609 | -0.2147341 | 0.438363 | -0.7688918 | 1.339004 | 0.8327775 | 0.8907769 | 0.777179165 | 0.3531695 | 0.305448446 | 0.824984 | 0.3322623 | 0.801264928 | 0.32694757 | 0.816229235 | 0.314462801 | 1.128212498 | 1.130692036
90:10 PPF:DEF, 3bar, 7.5mm/s, 1.2mm | 8 | 1 | 90 | 1.2 | 7.5 | 3 | 0.2448 | 0.8928 | 1.1376 | 0.3 | 0.12 | 0.252 | 0.324 | 0.228 | 0.948 | 0.924 | 0.864 | 0.84 | 0.888 | 1.248 | 1.044 | 1.116 | 1.164 | 1.116 | 1.378075 | 1.174609 | -0.2147341 | 0.438363 | -1.361901 | 1.954944 | 1.061337 | 0.8907769 | 0.777179165 | 0.3531695 | 0.305448446 | 0.824984 | 0.3322623 | 0.801264928 | 0.32694757 | 0.816229235 | 0.314462801 | 1.128212498 | 1.130692036
90:10 PPF:DEF, 3bar, 7.5mm/s, 1.2mm | 8 | 2 | 90 | 1.2 | 7.5 | 3 | 0.3072 | 0.8016 | 1.1088 | 0.276 | 0.228 | 0.504 | 0.252 | 0.276 | 0.9 | 0.828 | 0.768 | 0.672 | 0.84 | 1.176 | 1.056 | 1.272 | 0.924 | 1.116 | 1.378075 | 1.174609 | -0.2147341 | 0.438363 | -0.956158 | 1.544317 | 0.9169838 | 0.8907769 | 0.777179165 | 0.3531695 | 0.305448446 | 0.824984 | 0.3322623 | 0.801264928 | 0.32694757 | 0.816229235 | 0.314462801 | 1.128212498 | 1.130692036
90:10 PPF:DEF, 3bar, 7.5mm/s, 1.2mm | 8 | 3 | 90 | 1.2 | 7.5 | 3 | 0.2568 | 0.8928 | 1.1496 | 0.324 | 0.264 | 0.168 | 0.24 | 0.288 | 0.936 | 0.876 | 0.9 | 0.948 | 0.804 | 1.26 | 1.14 | 1.068 | 1.188 | 1.092 | 1.378075 | 1.174609 | -0.2147341 | 0.438363 | -1.283874 | 1.954944 | 1.121485 | 0.8907769 | 0.777179165 | 0.3531695 | 0.305448446 | 0.824984 | 0.3322623 | 0.801264928 | 0.32694757 | 0.816229235 | 0.314462801 | 1.128212498 | 1.130692036
90:10 PPF:DEF, 3bar, 7.5mm/s, 1.2mm | 8 | 4 | 90 | 1.2 | 7.5 | 3 | 0.3408 | 0.7704 | 1.1112 | 0.336 | 0.312 | 0.3 | 0.42 | 0.336 | 0.768 | 0.792 | 0.708 | 0.744 | 0.84 | 1.104 | 1.104 | 1.008 | 1.164 | 1.176 | 1.378075 | 1.174609 | -0.2147341 | 0.438363 | -0.7376808 | 1.40384 | 0.9290133 | 0.8907769 | 0.777179165 | 0.3531695 | 0.305448446 | 0.824984 | 0.3322623 | 0.801264928 | 0.32694757 | 0.816229235 | 0.314462801 | 1.128212498 | 1.130692036
90:10 PPF:DEF, 3bar, 7.5mm/s, 1.2mm | 9 | 1 | 90 | 1.2 | 7.5 | 3 | 0.3288 | 0.7728 | 1.1016 | 0.468 | 0.3 | 0.348 | 0.384 | 0.144 | 0.828 | 0.756 | 0.804 | 0.756 | 0.72 | 1.296 | 1.056 | 1.152 | 1.14 | 0.864 | 1.378075 | 1.174609 | -0.2147341 | 0.438363 | -0.8157084 | 1.414646 | 0.8808954 | 0.8907769 | 0.777179165 | 0.3531695 | 0.305448446 | 0.824984 | 0.3322623 | 0.801264928 | 0.32694757 | 0.816229235 | 0.314462801 | 1.128212498 | 1.130692036
90:10 PPF:DEF, 3bar, 7.5mm/s, 1.2mm | 9 | 2 | 90 | 1.2 | 7.5 | 3 | 0.3456 | 0.7128 | 1.0584 | 0.312 | 0.288 | 0.324 | 0.528 | 0.276 | 0.768 | 0.804 | 0.576 | 0.804 | 0.612 | 1.08 | 1.092 | 0.9 | 1.332 | 0.888 | 1.378075 | 1.174609 | -0.2147341 | 0.438363 | -0.7064698 | 1.144497 | 0.6643649 | 0.8907769 | 0.777179165 | 0.3531695 | 0.305448446 | 0.824984 | 0.3322623 | 0.801264928 | 0.32694757 | 0.816229235 | 0.314462801 | 1.128212498 | 1.130692036
90:10 PPF:DEF, 3bar, 7.5mm/s, 1.2mm | 9 | 3 | 90 | 1.2 | 7.5 | 3 | 0.4128 | 0.8616 | 1.2744 | 0.324 | 0.324 | 0.492 | 0.384 | 0.54 | 0.984 | 0.804 | 0.696 | 0.768 | 1.056 | 1.308 | 1.128 | 1.188 | 1.152 | 1.596 | 1.378075 | 1.174609 | -0.2147341 | 0.438363 | -0.2695153 | 1.814466 | 1.747017 | 0.8907769 | 0.777179165 | 0.3531695 | 0.305448446 | 0.824984 | 0.3322623 | 0.801264928 | 0.32694757 | 0.816229235 | 0.314462801 | 1.128212498 | 1.130692036
90:10 PPF:DEF, 3bar, 7.5mm/s, 1.2mm | 9 | 4 | 90 | 1.2 | 7.5 | 3 | 0.3384 | 0.732 | 1.0704 | 0.336 | 0.372 | 0.36 | 0.324 | 0.3 | 0.78 | 0.732 | 0.72 | 0.66 | 0.768 | 1.116 | 1.104 | 1.08 | 0.984 | 1.068 | 1.378075 | 1.174609 | -0.2147341 | 0.438363 | -0.7532863 | 1.230945 | 0.7245123 | 0.8907769 | 0.777179165 | 0.3531695 | 0.305448446 | 0.824984 | 0.3322623 | 0.801264928 | 0.32694757 | 0.816229235 | 0.314462801 | 1.128212498 | 1.130692036
90:10 PPF:DEF, 3bar, 7.5mm/s, 1.2mm | 10 | 1 | 90 | 1.2 | 7.5 | 3 | [18 empty] | 1.378075 | 1.174609 | -0.2147341 | 0.438363 |  |  |  | 0.8907769 | 0.777179165 | 0.3531695 | 0.305448446 | 0.824984 | 0.3322623 | 0.801264928 | 0.32694757 | 0.816229235 | 0.314462801 | 1.128212498 | 1.130692036
90:10 PPF:DEF, 3bar, 7.5mm/s, 1.2mm | 10 | 2 | 90 | 1.2 | 7.5 | 3 | [18 empty] | 1.378075 | 1.174609 | -0.2147341 | 0.438363 |  |  |  | 0.8907769 | 0.777179165 | 0.3531695 | 0.305448446 | 0.824984 | 0.3322623 | 0.801264928 | 0.32694757 | 0.816229235 | 0.314462801 | 1.128212498 | 1.130692036
90:10 PPF:DEF, 3bar, 7.5mm/s, 1.2mm | 10 | 3 | 90 | 1.2 | 7.5 | 3 | [18 empty] | 1.378075 | 1.174609 | -0.2147341 | 0.438363 |  |  |  | 0.8907769 | 0.777179165 | 0.3531695 | 0.305448446 | 0.824984 | 0.3322623 | 0.801264928 | 0.32694757 | 0.816229235 | 0.314462801 | 1.128212498 | 1.130692036
90:10 PPF:DEF, 3bar, 7.5mm/s, 1.2mm | 10 | 4 | 90 | 1.2 | 7.5 | 3 | [18 empty] | 1.378075 | 1.174609 | -0.2147341 | 0.438363 |  |  |  | 0.8907769 | 0.777179165 | 0.3531695 | 0.305448446 | 0.824984 | 0.3322623 | 0.801264928 | 0.32694757 | 0.816229235 | 0.314462801 | 1.128212498 | 1.130692036
90:10 PPF:DEF, 3bar, 7.5mm/s, 1.2mm
90:10 PPF:DEF, 3bar, 7.5mm/s, 1mm | 1 | 1 | 90 | 1 | 7.5 | 3 | 0.3726 | 0.5688 | 0.9414 | 0.369 | 0.387 | 0.36 | 0.378 | 0.369 | 0.585 | 0.567 | 0.549 | 0.585 | 0.558 | 0.954 | 0.954 | 0.909 | 0.963 | 0.927 | 1.378075 | 0.2349219 | -0.2147341 | 0.438363 | -0.5309077 | 0.4961398 | 0.07792817 | 0.6981769 | 0.580379165 | 0.3531695 | 0.305448446 | 0.6243011 | 0.3322623 | 0.607853224 | 0.330757829 | 0.619645639 | 0.320712266 | 0.938611053 | 0.940357905
90:10 PPF:DEF, 3bar, 7.5mm/s, 1mm | 1 | 2 | 90 | 1 | 7.5 | 3 | 0.36 | 0.5958 | 0.9558 | 0.36 | 0.369 | 0.342 | 0.369 | 0.36 | 0.585 | 0.585 | 0.612 | 0.594 | 0.603 | 0.945 | 0.954 | 0.954 | 0.963 | 0.963 | 1.378075 | 0.2349219 | -0.2147341 | 0.438363 | -0.6128367 | 0.6177068 | 0.150105 | 0.6981769 | 0.580379165 | 0.3531695 | 0.305448446 | 0.6243011 | 0.3322623 | 0.607853224 | 0.330757829 | 0.619645639 | 0.320712266 | 0.938611053 | 0.940357905
90:10 PPF:DEF, 3bar, 7.5mm/s, 1mm | 1 | 3 | 90 | 1 | 7.5 | 3 | 0.351 | 0.5994 | 0.9504 | 0.333 | 0.369 | 0.342 | 0.351 | 0.36 | 0.576 | 0.594 | 0.603 | 0.603 | 0.621 | 0.909 | 0.963 | 0.945 | 0.954 | 0.981 | 1.378075 | 0.2349219 | -0.2147341 | 0.438363 | -0.6713573 | 0.6339157 | 0.1230387 | 0.6981769 | 0.580379165 | 0.3531695 | 0.305448446 | 0.6243011 | 0.3322623 | 0.607853224 | 0.330757829 | 0.619645639 | 0.320712266 | 0.938611053 | 0.940357905
90:10 PPF:DEF, 3bar, 7.5mm/s, 1mm | 1 | 4 | 90 | 1 | 7.5 | 3 | 0.468 | 0.486 | 0.954 | 0.54 | 0.513 | 0.468 | 0.432 | 0.387 | 0.396 | 0.468 | 0.486 | 0.54 | 0.54 | 0.936 | 0.981 | 0.954 | 0.972 | 0.927 | 1.378075 | 0.2349219 | -0.2147341 | 0.438363 | 0.08941159 | 0.1233343 | 0.1410829 | 0.6981769 | 0.580379165 | 0.3531695 | 0.305448446 | 0.6243011 | 0.3322623 | 0.607853224 | 0.330757829 | 0.619645639 | 0.320712266 | 0.938611053 | 0.940357905
90:10 PPF:DEF, 3bar, 7.5mm/s, 1mm | 2 | 1 | 90 | 1 | 7.5 | 3 | [18 empty] | 1.378075 | 0.2349219 | -0.2147341 | 0.438363 |  |  |  | 0.6981769 | 0.580379165 | 0.3531695 | 0.305448446 | 0.6243011 | 0.3322623 | 0.607853224 | 0.330757829 | 0.619645639 | 0.320712266 | 0.938611053 | 0.940357905
90:10 PPF:DEF, 3bar, 7.5mm/s, 1mm | 2 | 2 | 90 | 1 | 7.5 | 3 | [18 empty] | 1.378075 | 0.2349219 | -0.2147341 | 0.438363 |  |  |  | 0.6981769 | 0.580379165 | 0.3531695 | 0.305448446 | 0.6243011 | 0.3322623 | 0.607853224 | 0.330757829 | 0.619645639 | 0.320712266 | 0.938611053 | 0.940357905
90:10 PPF:DEF, 3bar, 7.5mm/s, 1mm | 2 | 3 | 90 | 1 | 7.5 | 3 | [18 empty] | 1.378075 | 0.2349219 | -0.2147341 | 0.438363 |  |  |  | 0.6981769 | 0.580379165 | 0.3531695 | 0.305448446 | 0.6243011 | 0.3322623 | 0.607853224 | 0.330757829 | 0.619645639 | 0.320712266 | 0.938611053 | 0.940357905
90:10 PPF:DEF, 3bar, 7.5mm/s, 1mm | 2 | 4 | 90 | 1 | 7.5 | 3 | 0.3798 | 0.5742 | 0.954 | 0.351 | 0.387 | 0.396 | 0.378 | 0.387 | 0.558 | 0.576 | 0.558 | 0.567 | 0.612 | 0.909 | 0.963 | 0.954 | 0.945 | 0.999 | 1.378075 | 0.2349219 | -0.2147341 | 0.438363 | -0.4840911 | 0.5204532 | 0.1410829 | 0.6981769 | 0.580379165 | 0.3531695 | 0.305448446 | 0.6243011 | 0.3322623 | 0.607853224 | 0.330757829 | 0.619645639 | 0.320712266 | 0.938611053 | 0.940357905
90:10 PPF:DEF, 3bar, 7.5mm/s, 1mm | 3 | 1 | 90 | 1 | 7.5 | 3 | 0.2718 | 0.6462 | 0.918 | 0.324 | 0.297 | 0.252 | 0.252 | 0.234 | 0.621 | 0.567 | 0.675 | 0.702 | 0.666 | 0.945 | 0.864 | 0.927 | 0.954 | 0.9 | 1.378075 | 0.2349219 | -0.2147341 | 0.438363 | -1.186339 | 0.8446319 | -0.03935918 | 0.6981769 | 0.580379165 | 0.3531695 | 0.305448446 | 0.6243011 | 0.3322623 | 0.607853224 | 0.330757829 | 0.619645639 | 0.320712266 | 0.938611053 | 0.940357905
90:10 PPF:DEF, 3bar, 7.5mm/s, 1mm | 3 | 2 | 90 | 1 | 7.5 | 3 | 0.288 | 0.621 | 0.909 | 0.279 | 0.288 | 0.288 | 0.297 | 0.288 | 0.612 | 0.594 | 0.612 | 0.648 | 0.639 | 0.891 | 0.882 | 0.9 | 0.945 | 0.927 | 1.378075 | 0.2349219 | -0.2147341 | 0.438363 | -1.081002 | 0.7311693 | -0.0844697 | 0.6981769 | 0.580379165 | 0.3531695 | 0.305448446 | 0.6243011 | 0.3322623 | 0.607853224 | 0.330757829 | 0.619645639 | 0.320712266 | 0.938611053 | 0.940357905
90:10 PPF:DEF, 3bar, 7.5mm/s, 1mm | 3 | 3 | 90 | 1 | 7.5 | 3 | 0.3078 | 0.6354 | 0.9432 | 0.45 | 0.297 | 0.279 | 0.252 | 0.261 | 0.567 | 0.657 | 0.657 | 0.639 | 0.657 | 1.017 | 0.954 | 0.936 | 0.891 | 0.918 | 1.378075 | 0.2349219 | -0.2147341 | 0.438363 | -0.9522566 | 0.7960051 | 0.08695027 | 0.6981769 | 0.580379165 | 0.3531695 | 0.305448446 | 0.6243011 | 0.3322623 | 0.607853224 | 0.330757829 | 0.619645639 | 0.320712266 | 0.938611053 | 0.940357905
90:10 PPF:DEF, 3bar, 7.5mm/s, 1mm | 3 | 4 | 90 | 1 | 7.5 | 3 | 0.3438 | 0.5976 | 0.9414 | 0.306 | 0.342 | 0.333 | 0.36 | 0.378 | 0.63 | 0.603 | 0.603 | 0.585 | 0.567 | 0.936 | 0.945 | 0.936 | 0.945 | 0.945 | 1.378075 | 0.2349219 | -0.2147341 | 0.438363 | -0.7181739 | 0.6258113 | 0.07792817 | 0.6981769 | 0.580379165 | 0.3531695 | 0.305448446 | 0.6243011 | 0.3322623 | 0.607853224 | 0.330757829 | 0.619645639 | 0.320712266 | 0.938611053 | 0.940357905
90:10 PPF:DEF, 3bar, 7.5mm/s, 1mm | 4 | 1 | 90 | 1 | 7.5 | 3 | 0.2898 | 0.6696 | 0.9594 | 0.288 | 0.288 | 0.315 | 0.279 | 0.279 | 0.693 | 0.729 | 0.621 | 0.657 | 0.648 | 0.981 | 1.017 | 0.936 | 0.936 | 0.927 | 1.378075 | 0.2349219 | -0.2147341 | 0.438363 | -1.069298 | 0.9499899 | 0.1681492 | 0.6981769 | 0.580379165 | 0.3531695 | 0.305448446 | 0.6243011 | 0.3322623 | 0.607853224 | 0.330757829 | 0.619645639 | 0.320712266 | 0.938611053 | 0.940357905
90:10 PPF:DEF, 3bar, 7.5mm/s, 1mm | 4 | 2 | 90 | 1 | 7.5 | 3 | 0.252 | 0.792 | 1.044 | 0.261 | 0.288 | 0.297 | 0.351 | 0.063 | 0.675 | 0.657 | 0.972 | 0.963 | 0.693 | 0.936 | 0.945 | 1.269 | 1.314 | 0.756 | 1.378075 | 0.2349219 | -0.2147341 | 0.438363 | -1.315085 | 1.501094 | 0.5921881 | 0.6981769 | 0.580379165 | 0.3531695 | 0.305448446 | 0.6243011 | 0.3322623 | 0.607853224 | 0.330757829 | 0.619645639 | 0.320712266 | 0.938611053 | 0.940357905
90:10 PPF:DEF, 3bar, 7.5mm/s, 1mm | 4 | 3 | 90 | 1 | 7.5 | 3 | 0.288 | 0.6408 | 0.9288 | 0.288 | 0.288 | 0.261 | 0.279 | 0.324 | 0.672 | 0.612 | 0.684 | 0.66 | 0.576 | 0.96 | 0.9 | 0.945 | 0.939 | 0.9 | 1.378075 | 0.2349219 | -0.2147341 | 0.438363 | -1.081002 | 0.8203185 | 0.01477344 | 0.6981769 | 0.580379165 | 0.3531695 | 0.305448446 | 0.6243011 | 0.3322623 | 0.607853224 | 0.330757829 | 0.619645639 | 0.320712266 | 0.938611053 | 0.940357905
90:10 PPF:DEF, 3bar, 7.5mm/s, 1mm | 4 | 4 | 90 | 1 | 7.5 | 3 | 0.3168 | 0.639 | 0.9558 | 0.378 | 0.333 | 0.279 | 0.297 | 0.297 | 0.531 | 0.639 | 0.621 | 0.684 | 0.72 | 0.909 | 0.972 | 0.9 | 0.981 | 1.017 | 1.378075 | 0.2349219 | -0.2147341 | 0.438363 | -0.893736 | 0.812214 | 0.150105 | 0.6981769 | 0.580379165 | 0.3531695 | 0.305448446 | 0.6243011 | 0.3322623 | 0.607853224 | 0.330757829 | 0.619645639 | 0.320712266 | 0.938611053 | 0.940357905
90:10 PPF:DEF, 3bar, 7.5mm/s, 1mm | 5 | 1 | 90 | 1 | 7.5 | 3 | 0.315 | 0.6282 | 0.9432 | 0.36 | 0.288 | 0.297 | 0.333 | 0.297 | 0.594 | 0.675 | 0.576 | 0.621 | 0.675 | 0.954 | 0.963 | 0.873 | 0.954 | 0.972 | 1.378075 | 0.2349219 | -0.2147341 | 0.438363 | -0.9054401 | 0.7635872 | 0.08695027 | 0.6981769 | 0.580379165 | 0.3531695 | 0.305448446 | 0.6243011 | 0.3322623 | 0.607853224 | 0.330757829 | 0.619645639 | 0.320712266 | 0.938611053 | 0.940357905
90:10 PPF:DEF, 3bar, 7.5mm/s, 1mm | 5 | 2 | 90 | 1 | 7.5 | 3 | 0.2214 | 0.7362 | 0.9576 | 0.324 | 0.09 | 0.288 | 0.27 | 0.135 | 0.702 | 0.783 | 0.666 | 0.909 | 0.621 | 1.026 | 0.873 | 0.954 | 1.179 | 0.756 | 1.378075 | 0.2349219 | -0.2147341 | 0.438363 | -1.514055 | 1.249855 | 0.1591271 | 0.6981769 | 0.580379165 | 0.3531695 | 0.305448446 | 0.6243011 | 0.3322623 | 0.607853224 | 0.330757829 | 0.619645639 | 0.320712266 | 0.938611053 | 0.940357905
90:10 PPF:DEF, 3bar, 7.5mm/s, 1mm | 5 | 3 | 90 | 1 | 7.5 | 3 | 0.342 | 0.5652 | 0.9072 | 0.306 | 0.306 | 0.324 | 0.36 | 0.414 | 0.486 | 0.576 | 0.603 | 0.567 | 0.594 | 0.792 | 0.882 | 0.927 | 0.927 | 1.008 | 1.378075 | 0.2349219 | -0.2147341 | 0.438363 | -0.729878 | 0.4799309 | -0.09349181 | 0.6981769 | 0.580379165 | 0.3531695 | 0.305448446 | 0.6243011 | 0.3322623 | 0.607853224 | 0.330757829 | 0.619645639 | 0.320712266 | 0.938611053 | 0.940357905
90:10 PPF:DEF, 3bar, 7.5mm/s, 1mm | 5 | 4 | 90 | 1 | 7.5 | 3 | 0.2988 | 0.6336 | 0.9324 | 0.306 | 0.306 | 0.297 | 0.279 | 0.306 | 0.666 | 0.63 | 0.612 | 0.639 | 0.621 | 0.972 | 0.936 | 0.909 | 0.918 | 0.927 | 1.378075 | 0.2349219 | -0.2147341 | 0.438363 | -1.010777 | 0.7879006 | 0.03281765 | 0.6981769 | 0.580379165 | 0.3531695 | 0.305448446 | 0.6243011 | 0.3322623 | 0.607853224 | 0.330757829 | 0.619645639 | 0.320712266 | 0.938611053 | 0.940357905
90:10 PPF:DEF, 3bar, 7.5mm/s, 1mm | 6 | 1 | 90 | 1 | 7.5 | 3 | 0.2826 | 0.6732 | 0.9558 | 0.306 | 0.279 | 0.27 | 0.288 | 0.27 | 0.621 | 0.702 | 0.675 | 0.657 | 0.711 | 0.927 | 0.981 | 0.945 | 0.945 | 0.981 | 1.378075 | 0.2349219 | -0.2147341 | 0.438363 | -1.116115 | 0.9661988 | 0.150105 | 0.6981769 | 0.580379165 | 0.3531695 | 0.305448446 | 0.6243011 | 0.3322623 | 0.607853224 | 0.330757829 | 0.619645639 | 0.320712266 | 0.938611053 | 0.940357905
90:10 PPF:DEF, 3bar, 7.5mm/s, 1mm | 6 | 2 | 90 | 1 | 7.5 | 3 | 0.3132 | 0.6966 | 1.0098 | 0.072 | 0.333 | 0.324 | 0.333 | 0.504 | 0.774 | 0.603 | 0.711 | 0.684 | 0.711 | 0.846 | 0.936 | 1.035 | 1.017 | 1.215 | 1.378075 | 0.2349219 | -0.2147341 | 0.438363 | -0.9171442 | 1.071557 | 0.4207681 | 0.6981769 | 0.580379165 | 0.3531695 | 0.305448446 | 0.6243011 | 0.3322623 | 0.607853224 | 0.330757829 | 0.619645639 | 0.320712266 | 0.938611053 | 0.940357905
90:10 PPF:DEF, 3bar, 7.5mm/s, 1mm | 6 | 3 | 90 | 1 | 7.5 | 3 | 0.3942 | 0.549 | 0.9432 | 0.306 | 0.486 | 0.252 | 0.495 | 0.432 | 0.504 | 0.585 | 0.504 | 0.594 | 0.558 | 0.81 | 1.071 | 0.756 | 1.089 | 0.99 | 1.378075 | 0.2349219 | -0.2147341 | 0.438363 | -0.390458 | 0.4069907 | 0.08695027 | 0.6981769 | 0.580379165 | 0.3531695 | 0.305448446 | 0.6243011 | 0.3322623 | 0.607853224 | 0.330757829 | 0.619645639 | 0.320712266 | 0.938611053 | 0.940357905
90:10 PPF:DEF, 3bar, 7.5mm/s, 1mm | 6 | 4 | 90 | 1 | 7.5 | 3 | 0.315 | 0.6174 | 0.9324 | 0.297 | 0.297 | 0.324 | 0.324 | 0.333 | 0.693 | 0.549 | 0.594 | 0.612 | 0.639 | 0.99 | 0.846 | 0.918 | 0.936 | 0.972 | 1.378075 | 0.2349219 | -0.2147341 | 0.438363 | -0.9054401 | 0.7149604 | 0.03281765 | 0.6981769 | 0.580379165 | 0.3531695 | 0.305448446 | 0.6243011 | 0.3322623 | 0.607853224 | 0.330757829 | 0.619645639 | 0.320712266 | 0.938611053 | 0.940357905
90:10 PPF:DEF, 3bar, 7.5mm/s, 1mm | 7 | 1 | 90 | 1 | 7.5 | 3 | 0.2718 | 0.639 | 0.9108 | 0.288 | 0.333 | 0.261 | 0.279 | 0.198 | 0.558 | 0.657 | 0.621 | 0.702 | 0.657 | 0.846 | 0.99 | 0.882 | 0.981 | 0.855 | 1.378075 | 0.2349219 | -0.2147341 | 0.438363 | -1.186339 | 0.812214 | -0.0754476 | 0.6981769 | 0.580379165 | 0.3531695 | 0.305448446 | 0.6243011 | 0.3322623 | 0.607853224 | 0.330757829 | 0.619645639 | 0.320712266 | 0.938611053 | 0.940357905
90:10 PPF:DEF, 3bar, 7.5mm/s, 1mm | 7 | 2 | 90 | 1 | 7.5 | 3 | 0.3114 | 0.6246 | 0.936 | 0.315 | 0.279 | 0.315 | 0.342 | 0.306 | 0.585 | 0.621 | 0.639 | 0.603 | 0.675 | 0.9 | 0.9 | 0.954 | 0.945 | 0.981 | 1.378075 | 0.2349219 | -0.2147341 | 0.438363 | -0.9288484 | 0.7473783 | 0.05086186 | 0.6981769 | 0.580379165 | 0.3531695 | 0.305448446 | 0.6243011 | 0.3322623 | 0.607853224 | 0.330757829 | 0.619645639 | 0.320712266 | 0.938611053 | 0.940357905
90:10 PPF:DEF, 3bar, 7.5mm/s, 1mm | 7 | 3 | 90 | 1 | 7.5 | 3 | 0.4392 | 0.5382 | 0.9774 | 0.387 | 0.306 | 0.594 | 0.261 | 0.648 | 0.639 | 0.486 | 0.477 | 0.441 | 0.648 | 1.026 | 0.792 | 1.071 | 0.702 | 1.296 | 1.378075 | 0.2349219 | -0.2147341 | 0.438363 | -0.09785461 | 0.3583639 | 0.2583702 | 0.6981769 | 0.580379165 | 0.3531695 | 0.305448446 | 0.6243011 | 0.3322623 | 0.607853224 | 0.330757829 | 0.619645639 | 0.320712266 | 0.938611053 | 0.940357905
90:10 PPF:DEF, 3bar, 7.5mm/s, 1mm | 7 | 4 | 90 | 1 | 7.5 | 3 | 0.2934 | 0.6462 | 0.9396 | 0.333 | 0.306 | 0.288 | 0.261 | 0.279 | 0.63 | 0.639 | 0.612 | 0.675 | 0.675 | 0.963 | 0.945 | 0.9 | 0.936 | 0.954 | 1.378075 | 0.2349219 | -0.2147341 | 0.438363 | -1.04589 | 0.8446319 | 0.06890606 | 0.6981769 | 0.580379165 | 0.3531695 | 0.305448446 | 0.6243011 | 0.3322623 | 0.607853224 | 0.330757829 | 0.619645639 | 0.320712266 | 0.938611053 | 0.940357905
90:10 PPF:DEF, 3bar, 7.5mm/s, 1mm | 8 | 1 | 90 | 1 | 7.5 | 3 | [18 empty] | 1.378075 | 0.2349219 | -0.2147341 | 0.438363 |  |  |  | 0.6981769 | 0.580379165 | 0.3531695 | 0.305448446 | 0.6243011 | 0.3322623 | 0.607853224 | 0.330757829 | 0.619645639 | 0.320712266 | 0.938611053 | 0.940357905
90:10 PPF:DEF, 3bar, 7.5mm/s, 1mm | 8 | 2 | 90 | 1 | 7.5 | 3 | [18 empty] | 1.378075 | 0.2349219 | -0.2147341 | 0.438363 |  |  |  | 0.6981769 | 0.580379165 | 0.3531695 | 0.305448446 | 0.6243011 | 0.3322623 | 0.607853224 | 0.330757829 | 0.619645639 | 0.320712266 | 0.938611053 | 0.940357905
90:10 PPF:DEF, 3bar, 7.5mm/s, 1mm | 8 | 3 | 90 | 1 | 7.5 | 3 | [18 empty] | 1.378075 | 0.2349219 | -0.2147341 | 0.438363 |  |  |  | 0.6981769 | 0.580379165 | 0.3531695 | 0.305448446 | 0.6243011 | 0.3322623 | 0.607853224 | 0.330757829 | 0.619645639 | 0.320712266 | 0.938611053 | 0.940357905
90:10 PPF:DEF, 3bar, 7.5mm/s, 1mm | 8 | 4 | 90 | 1 | 7.5 | 3 | [18 empty] | 1.378075 | 0.2349219 | -0.2147341 | 0.438363 |  |  |  | 0.6981769 | 0.580379165 | 0.3531695 | 0.305448446 | 0.6243011 | 0.3322623 | 0.607853224 | 0.330757829 | 0.619645639 | 0.320712266 | 0.938611053 | 0.940357905
90:10 PPF:DEF, 3bar, 7.5mm/s, 1mm | 9 | 1 | 90 | 1 | 7.5 | 3 | 0.342 | 0.6372 | 0.9792 | 0.459 | 0.324 | 0.261 | 0.351 | 0.315 | 0.576 | 0.684 | 0.738 | 0.558 | 0.63 | 1.035 | 1.008 | 0.999 | 0.909 | 0.945 | 1.378075 | 0.2349219 | -0.2147341 | 0.438363 | -0.729878 | 0.8041095 | 0.2673923 | 0.6981769 | 0.580379165 | 0.3531695 | 0.305448446 | 0.6243011 | 0.3322623 | 0.607853224 | 0.330757829 | 0.619645639 | 0.320712266 | 0.938611053 | 0.940357905
90:10 PPF:DEF, 3bar, 7.5mm/s, 1mm | 9 | 2 | 90 | 1 | 7.5 | 3 | 0.2934 | 0.6426 | 0.936 | 0.324 | 0.324 | 0.261 | 0.261 | 0.297 | 0.612 | 0.675 | 0.639 | 0.666 | 0.621 | 0.936 | 0.999 | 0.9 | 0.927 | 0.918 | 1.378075 | 0.2349219 | -0.2147341 | 0.438363 | -1.04589 | 0.8284229 | 0.05086186 | 0.6981769 | 0.580379165 | 0.3531695 | 0.305448446 | 0.6243011 | 0.3322623 | 0.607853224 | 0.330757829 | 0.619645639 | 0.320712266 | 0.938611053 | 0.940357905
90:10 PPF:DEF, 3bar, 7.5mm/s, 1mm | 9 | 3 | 90 | 1 | 7.5 | 3 | 0.3744 | 0.495 | 0.8694 | 0.387 | 0.342 | 0.441 | 0.405 | 0.297 | 0.459 | 0.504 | 0.603 | 0.414 | 0.495 | 0.846 | 0.846 | 1.044 | 0.819 | 0.792 | 1.378075 | 0.2349219 | -0.2147341 | 0.438363 | -0.5192036 | 0.1638567 | -0.282956 | 0.6981769 | 0.580379165 | 0.3531695 | 0.305448446 | 0.6243011 | 0.3322623 | 0.607853224 | 0.330757829 | 0.619645639 | 0.320712266 | 0.938611053 | 0.940357905
90:10 PPF:DEF, 3bar, 7.5mm/s, 1mm | 9 | 4 | 90 | 1 | 7.5 | 3 | 0.2916 | 0.6354 | 0.927 | 0.306 | 0.297 | 0.261 | 0.297 | 0.297 | 0.657 | 0.549 | 0.684 | 0.648 | 0.639 | 0.963 | 0.846 | 0.945 | 0.945 | 0.936 | 1.378075 | 0.2349219 | -0.2147341 | 0.438363 | -1.057594 | 0.7960051 | 0.005751337 | 0.6981769 | 0.580379165 | 0.3531695 | 0.305448446 | 0.6243011 | 0.3322623 | 0.607853224 | 0.330757829 | 0.619645639 | 0.320712266 | 0.938611053 | 0.940357905
90:10 PPF:DEF, 3bar, 7.5mm/s, 1mm | 10 | 1 | 90 | 1 | 7.5 | 3 | [18 empty] | 1.378075 | 0.2349219 | -0.2147341 | 0.438363 |  |  |  | 0.6981769 | 0.580379165 | 0.3531695 | 0.305448446 | 0.6243011 | 0.3322623 | 0.607853224 | 0.330757829 | 0.619645639 | 0.320712266 | 0.938611053 | 0.940357905
90:10 PPF:DEF, 3bar, 7.5mm/s, 1mm | 10 | 2 | 90 | 1 | 7.5 | 3 | [18 empty] | 1.378075 | 0.2349219 | -0.2147341 | 0.438363 |  |  |  | 0.6981769 | 0.580379165 | 0.3531695 | 0.305448446 | 0.6243011 | 0.3322623 | 0.607853224 | 0.330757829 | 0.619645639 | 0.320712266 | 0.938611053 | 0.940357905
90:10 PPF:DEF, 3bar, 7.5mm/s, 1mm | 10 | 3 | 90 | 1 | 7.5 | 3 | [18 empty] | 1.378075 | 0.2349219 | -0.2147341 | 0.438363 |  |  |  | 0.6981769 | 0.580379165 | 0.3531695 | 0.305448446 | 0.6243011 | 0.3322623 | 0.607853224 | 0.330757829 | 0.619645639 | 0.320712266 | 0.938611053 | 0.940357905
90:10 PPF:DEF, 3bar, 7.5mm/s, 1mm | 10 | 4 | 90 | 1 | 7.5 | 3 | [18 empty] | 1.378075 | 0.2349219 | -0.2147341 | 0.438363 |  |  |  | 0.6981769 | 0.580379165 | 0.3531695 | 0.305448446 | 0.6243011 | 0.3322623 | 0.607853224 | 0.330757829 | 0.619645639 | 0.320712266 | 0.938611053 | 0.940357905
90:10 PPF:DEF, 3bar, 7.5mm/s, 1mm
90:10 PPF:DEF, 3bar, 7.5mm/s, 0.8mm | 1 | 1 | 90 | 0.8 | 7.5 | 3 | 0.372 | 0.402 | 0.774 | 0.378 | 0.384 | 0.354 | 0.378 | 0.366 | 0.402 | 0.396 | 0.396 | 0.402 | 0.414 | 0.78 | 0.78 | 0.75 | 0.78 | 0.78 | 1.378075 | -0.7047656 | -0.2147341 | 0.438363 | -0.5348091 | -0.2548741 | -0.7611275 | 0.5055769 | 0.383579165 | 0.3531695 | 0.305448446 | 0.4236183 | 0.3322623 | 0.414441521 | 0.334568089 | 0.423062042 | 0.32696173 | 0.74900961 | 0.750023772
90:10 PPF:DEF, 3bar, 7.5mm/s, 0.8mm | 1 | 2 | 90 | 0.8 | 7.5 | 3 | 0.3528 | 0.4176 | 0.7704 | 0.348 | 0.366 | 0.354 | 0.348 | 0.348 | 0.414 | 0.39 | 0.432 | 0.414 | 0.438 | 0.762 | 0.756 | 0.786 | 0.762 | 0.786 | 1.378075 | -0.7047656 | -0.2147341 | 0.438363 | -0.6596532 | -0.1846354 | -0.7791717 | 0.5055769 | 0.383579165 | 0.3531695 | 0.305448446 | 0.4236183 | 0.3322623 | 0.414441521 | 0.334568089 | 0.423062042 | 0.32696173 | 0.74900961 | 0.750023772
90:10 PPF:DEF, 3bar, 7.5mm/s, 0.8mm | 1 | 3 | 90 | 0.8 | 7.5 | 3 | 0.3384 | 0.4128 | 0.7512 | 0.336 | 0.348 | 0.324 | 0.336 | 0.348 | 0.378 | 0.45 | 0.408 | 0.42 | 0.408 | 0.714 | 0.798 | 0.732 | 0.756 | 0.756 | 1.378075 | -0.7047656 | -0.2147341 | 0.438363 | -0.7532863 | -0.2062473 | -0.8754075 | 0.5055769 | 0.383579165 | 0.3531695 | 0.305448446 | 0.4236183 | 0.3322623 | 0.414441521 | 0.334568089 | 0.423062042 | 0.32696173 | 0.74900961 | 0.750023772
90:10 PPF:DEF, 3bar, 7.5mm/s, 0.8mm | 1 | 4 | 90 | 0.8 | 7.5 | 3 | 0.36 | 0.4044 | 0.7644 | 0.354 | 0.378 | 0.36 | 0.36 | 0.348 | 0.366 | 0.444 | 0.396 | 0.438 | 0.378 | 0.72 | 0.822 | 0.756 | 0.798 | 0.726 | 1.378075 | -0.7047656 | -0.2147341 | 0.438363 | -0.6128367 | -0.2440681 | -0.8092454 | 0.5055769 | 0.383579165 | 0.3531695 | 0.305448446 | 0.4236183 | 0.3322623 | 0.414441521 | 0.334568089 | 0.423062042 | 0.32696173 | 0.74900961 | 0.750023772
90:10 PPF:DEF, 3bar, 7.5mm/s, 0.8mm | 2 | 1 | 90 | 0.8 | 7.5 | 3 | 0.3192 | 0.4452 | 0.7644 | 0.318 | 0.306 | 0.324 | 0.324 | 0.324 | 0.468 | 0.432 | 0.438 | 0.444 | 0.444 | 0.786 | 0.738 | 0.762 | 0.768 | 0.768 | 1.378075 | -0.7047656 | -0.2147341 | 0.438363 | -0.8781304 | -0.0603669 | -0.8092454 | 0.5055769 | 0.383579165 | 0.3531695 | 0.305448446 | 0.4236183 | 0.3322623 | 0.414441521 | 0.334568089 | 0.423062042 | 0.32696173 | 0.74900961 | 0.750023772
90:10 PPF:DEF, 3bar, 7.5mm/s, 0.8mm | 2 | 2 | 90 | 0.8 | 7.5 | 3 | 0.3204 | 0.4374 | 0.7578 | 0.306 | 0.297 | 0.351 | 0.315 | 0.333 | 0.468 | 0.369 | 0.459 | 0.468 | 0.423 | 0.774 | 0.666 | 0.81 | 0.783 | 0.756 | 1.378075 | -0.7047656 | -0.2147341 | 0.438363 | -0.8703277 | -0.09548626 | -0.8423264 | 0.5055769 | 0.383579165 | 0.3531695 | 0.305448446 | 0.4236183 | 0.3322623 | 0.414441521 | 0.334568089 | 0.423062042 | 0.32696173 | 0.74900961 | 0.750023772
90:10 PPF:DEF, 3bar, 7.5mm/s, 0.8mm | 2 | 3 | 90 | 0.8 | 7.5 | 3 | 0.3114 | 0.4446 | 0.756 | 0.297 | 0.288 | 0.351 | 0.315 | 0.306 | 0.468 | 0.441 | 0.432 | 0.459 | 0.423 | 0.765 | 0.729 | 0.783 | 0.774 | 0.729 | 1.378075 | -0.7047656 | -0.2147341 | 0.438363 | -0.9288484 | -0.06306839 | -0.8513485 | 0.5055769 | 0.383579165 | 0.3531695 | 0.305448446 | 0.4236183 | 0.3322623 | 0.414441521 | 0.334568089 | 0.423062042 | 0.32696173 | 0.74900961 | 0.750023772
90:10 PPF:DEF, 3bar, 7.5mm/s, 0.8mm | 2 | 4 | 90 | 0.8 | 7.5 | 3 | 0.3348 | 0.4356 | 0.7704 | 0.432 | 0.297 | 0.297 | 0.324 | 0.324 | 0.423 | 0.387 | 0.468 | 0.441 | 0.459 | 0.855 | 0.684 | 0.765 | 0.765 | 0.783 | 1.378075 | -0.7047656 | -0.2147341 | 0.438363 | -0.7766946 | -0.1035907 | -0.7791717 | 0.5055769 | 0.383579165 | 0.3531695 | 0.305448446 | 0.4236183 | 0.3322623 | 0.414441521 | 0.334568089 | 0.423062042 | 0.32696173 | 0.74900961 | 0.750023772
90:10 PPF:DEF, 3bar, 7.5mm/s, 0.8mm | 3 | 1 | 90 | 0.8 | 7.5 | 3 | 0.27 | 0.468 | 0.738 | 0.279 | 0.252 | 0.288 | 0.252 | 0.279 | 0.477 | 0.459 | 0.468 | 0.477 | 0.459 | 0.756 | 0.711 | 0.756 | 0.729 | 0.738 | 1.378075 | -0.7047656 | -0.2147341 | 0.438363 | -1.198044 | 0.04228967 | -0.9415696 | 0.5055769 | 0.383579165 | 0.3531695 | 0.305448446 | 0.4236183 | 0.3322623 | 0.414441521 | 0.334568089 | 0.423062042 | 0.32696173 | 0.74900961 | 0.750023772
90:10 PPF:DEF, 3bar, 7.5mm/s, 0.8mm | 3 | 2 | 90 | 0.8 | 7.5 | 3 | 0.2916 | 0.441 | 0.7326 | 0.27 | 0.288 | 0.297 | 0.315 | 0.288 | 0.45 | 0.468 | 0.441 | 0.414 | 0.432 | 0.72 | 0.756 | 0.738 | 0.729 | 0.72 | 1.378075 | -0.7047656 | -0.2147341 | 0.438363 | -1.057594 | -0.07927733 | -0.9686359 | 0.5055769 | 0.383579165 | 0.3531695 | 0.305448446 | 0.4236183 | 0.3322623 | 0.414441521 | 0.334568089 | 0.423062042 | 0.32696173 | 0.74900961 | 0.750023772
90:10 PPF:DEF, 3bar, 7.5mm/s, 0.8mm | 3 | 3 | 90 | 0.8 | 7.5 | 3 | 0.2916 | 0.4338 | 0.7254 | 0.288 | 0.306 | 0.279 | 0.297 | 0.288 | 0.432 | 0.45 | 0.441 | 0.432 | 0.414 | 0.72 | 0.756 | 0.72 | 0.729 | 0.702 | 1.378075 | -0.7047656 | -0.2147341 | 0.438363 | -1.057594 | -0.1116952 | -1.004724 | 0.5055769 | 0.383579165 | 0.3531695 | 0.305448446 | 0.4236183 | 0.3322623 | 0.414441521 | 0.334568089 | 0.423062042 | 0.32696173 | 0.74900961 | 0.750023772
90:10 PPF:DEF, 3bar, 7.5mm/s, 0.8mm | 3 | 4 | 90 | 0.8 | 7.5 | 3 | 0.3186 | 0.4428 | 0.7614 | 0.351 | 0.297 | 0.315 | 0.306 | 0.324 | 0.414 | 0.486 | 0.441 | 0.432 | 0.441 | 0.765 | 0.783 | 0.756 | 0.738 | 0.765 | 1.378075 | -0.7047656 | -0.2147341 | 0.438363 | -0.8820318 | -0.07117286 | -0.8242822 | 0.5055769 | 0.383579165 | 0.3531695 | 0.305448446 | 0.4236183 | 0.3322623 | 0.414441521 | 0.334568089 | 0.423062042 | 0.32696173 | 0.74900961 | 0.750023772
90:10 PPF:DEF, 3bar, 7.5mm/s, 0.8mm | 4 | 1 | 90 | 0.8 | 7.5 | 3 | 0.2808 | 0.477 | 0.7578 | 0.288 | 0.261 | 0.288 | 0.261 | 0.306 | 0.459 | 0.468 | 0.486 | 0.495 | 0.477 | 0.747 | 0.729 | 0.774 | 0.756 | 0.783 | 1.378075 | -0.7047656 | -0.2147341 | 0.438363 | -1.127819 | 0.082812 | -0.8423264 | 0.5055769 | 0.383579165 | 0.3531695 | 0.305448446 | 0.4236183 | 0.3322623 | 0.414441521 | 0.334568089 | 0.423062042 | 0.32696173 | 0.74900961 | 0.750023772
90:10 PPF:DEF, 3bar, 7.5mm/s, 0.8mm | 4 | 2 | 90 | 0.8 | 7.5 | 3 | 0.2862 | 0.4662 | 0.7524 | 0.315 | 0.252 | 0.324 | 0.252 | 0.288 | 0.486 | 0.261 | 0.621 | 0.531 | 0.432 | 0.801 | 0.513 | 0.945 | 0.783 | 0.72 | 1.378075 | -0.7047656 | -0.2147341 | 0.438363 | -1.092706 | 0.0341852 | -0.8693927 | 0.5055769 | 0.383579165 | 0.3531695 | 0.305448446 | 0.4236183 | 0.3322623 | 0.414441521 | 0.334568089 | 0.423062042 | 0.32696173 | 0.74900961 | 0.750023772
90:10 PPF:DEF, 3bar, 7.5mm/s, 0.8mm | 4 | 3 | 90 | 0.8 | 7.5 | 3 | 0.2952 | 0.4608 | 0.756 | 0.27 | 0.297 | 0.279 | 0.297 | 0.333 | 0.477 | 0.423 | 0.522 | 0.441 | 0.441 | 0.747 | 0.72 | 0.801 | 0.738 | 0.774 | 1.378075 | -0.7047656 | -0.2147341 | 0.438363 | -1.034186 | 0.009871805 | -0.8513485 | 0.5055769 | 0.383579165 | 0.3531695 | 0.305448446 | 0.4236183 | 0.3322623 | 0.414441521 | 0.334568089 | 0.423062042 | 0.32696173 | 0.74900961 | 0.750023772
90:10 PPF:DEF, 3bar, 7.5mm/s, 0.8mm | 4 | 4 | 90 | 0.8 | 7.5 | 3 | 0.333 | 0.4194 | 0.7524 | 0.297 | 0.36 | 0.306 | 0.351 | 0.351 | 0.45 | 0.342 | 0.468 | 0.423 | 0.414 | 0.747 | 0.702 | 0.774 | 0.774 | 0.765 | 1.378075 | -0.7047656 | -0.2147341 | 0.438363 | -0.7883987 | -0.1765309 | -0.8693927 | 0.5055769 | 0.383579165 | 0.3531695 | 0.305448446 | 0.4236183 | 0.3322623 | 0.414441521 | 0.334568089 | 0.423062042 | 0.32696173 | 0.74900961 | 0.750023772
90:10 PPF:DEF, 3bar, 7.5mm/s, 0.8mm | 5 | 1 | 90 | 0.8 | 7.5 | 3 | 0.2784 | 0.4824 | 0.7608 | 0.252 | 0.264 | 0.282 | 0.306 | 0.288 | 0.51 | 0.498 | 0.498 | 0.468 | 0.438 | 0.762 | 0.762 | 0.78 | 0.774 | 0.726 | 1.378075 | -0.7047656 | -0.2147341 | 0.438363 | -1.143424 | 0.1071254 | -0.8272896 | 0.5055769 | 0.383579165 | 0.3531695 | 0.305448446 | 0.4236183 | 0.3322623 | 0.414441521 | 0.334568089 | 0.423062042 | 0.32696173 | 0.74900961 | 0.750023772
90:10 PPF:DEF, 3bar, 7.5mm/s, 0.8mm | 5 | 2 | 90 | 0.8 | 7.5 | 3 | 0.3084 | 0.4524 | 0.7608 | 0.282 | 0.354 | 0.294 | 0.306 | 0.306 | 0.432 | 0.45 | 0.444 | 0.462 | 0.474 | 0.714 | 0.804 | 0.738 | 0.768 | 0.78 | 1.378075 | -0.7047656 | -0.2147341 | 0.438363 | -0.9483553 | -0.02794904 | -0.8272896 | 0.5055769 | 0.383579165 | 0.3531695 | 0.305448446 | 0.4236183 | 0.3322623 | 0.414441521 | 0.334568089 | 0.423062042 | 0.32696173 | 0.74900961 | 0.750023772
90:10 PPF:DEF, 3bar, 7.5mm/s, 0.8mm | 5 | 3 | 90 | 0.8 | 7.5 | 3 | 0.3084 | 0.4488 | 0.7572 | 0.288 | 0.318 | 0.294 | 0.36 | 0.282 | 0.462 | 0.432 | 0.444 | 0.432 | 0.474 | 0.75 | 0.75 | 0.738 | 0.792 | 0.756 | 1.378075 | -0.7047656 | -0.2147341 | 0.438363 | -0.9483553 | -0.04415797 | -0.8453338 | 0.5055769 | 0.383579165 | 0.3531695 | 0.305448446 | 0.4236183 | 0.3322623 | 0.414441521 | 0.334568089 | 0.423062042 | 0.32696173 | 0.74900961 | 0.750023772
90:10 PPF:DEF, 3bar, 7.5mm/s, 0.8mm | 5 | 4 | 90 | 0.8 | 7.5 | 3 | 0.3072 | 0.4692 | 0.7764 | 0.342 | 0.264 | 0.312 | 0.318 | 0.3 | 0.456 | 0.444 | 0.504 | 0.51 | 0.432 | 0.798 | 0.708 | 0.816 | 0.828 | 0.732 | 1.378075 | -0.7047656 | -0.2147341 | 0.438363 | -0.956158 | 0.04769265 | -0.749098 | 0.5055769 | 0.383579165 | 0.3531695 | 0.305448446 | 0.4236183 | 0.3322623 | 0.414441521 | 0.334568089 | 0.423062042 | 0.32696173 | 0.74900961 | 0.750023772
90:10 PPF:DEF, 3bar, 7.5mm/s, 0.8mm | 6 | 1 | 90 | 0.8 | 7.5 | 3 | 0.2898 | 0.459 | 0.7488 | 0.279 | 0.297 | 0.27 | 0.288 | 0.315 | 0.441 | 0.468 | 0.486 | 0.459 | 0.441 | 0.72 | 0.765 | 0.756 | 0.747 | 0.756 | 1.378075 | -0.7047656 | -0.2147341 | 0.438363 | -1.069298 | 0.001767338 | -0.8874369 | 0.5055769 | 0.383579165 | 0.3531695 | 0.305448446 | 0.4236183 | 0.3322623 | 0.414441521 | 0.334568089 | 0.423062042 | 0.32696173 | 0.74900961 | 0.750023772
90:10 PPF:DEF, 3bar, 7.5mm/s, 0.8mm | 6 | 2 | 90 | 0.8 | 7.5 | 3 | 0.2952 | 0.4464 | 0.7416 | 0.324 | 0.342 | 0.279 | 0.234 | 0.297 | 0.387 | 0.558 | 0.396 | 0.477 | 0.414 | 0.711 | 0.9 | 0.675 | 0.711 | 0.711 | 1.378075 | -0.7047656 | -0.2147341 | 0.438363 | -1.034186 | -0.05496393 | -0.9235254 | 0.5055769 | 0.383579165 | 0.3531695 | 0.305448446 | 0.4236183 | 0.3322623 | 0.414441521 | 0.334568089 | 0.423062042 | 0.32696173 | 0.74900961 | 0.750023772
90:10 PPF:DEF, 3bar, 7.5mm/s, 0.8mm | 6 | 3 | 90 | 0.8 | 7.5 | 3 | 0.2862 | 0.4554 | 0.7416 | 0.306 | 0.243 | 0.306 | 0.27 | 0.306 | 0.432 | 0.387 | 0.54 | 0.441 | 0.477 | 0.738 | 0.63 | 0.846 | 0.711 | 0.783 | 1.378075 | -0.7047656 | -0.2147341 | 0.438363 | -1.092706 | -0.01444159 | -0.9235254 | 0.5055769 | 0.383579165 | 0.3531695 | 0.305448446 | 0.4236183 | 0.3322623 | 0.414441521 | 0.334568089 | 0.423062042 | 0.32696173 | 0.74900961 | 0.750023772
90:10 PPF:DEF, 3bar, 7.5mm/s, 0.8mm | 6 | 4 | 90 | 0.8 | 7.5 | 3 | 0.288 | 0.45 | 0.738 | 0.315 | 0.234 | 0.279 | 0.306 | 0.306 | 0.432 | 0.333 | 0.648 | 0.423 | 0.414 | 0.747 | 0.567 | 0.927 | 0.729 | 0.72 | 1.378075 | -0.7047656 | -0.2147341 | 0.438363 | -1.081002 | -0.03875499 | -0.9415696 | 0.5055769 | 0.383579165 | 0.3531695 | 0.305448446 | 0.4236183 | 0.3322623 | 0.414441521 | 0.334568089 | 0.423062042 | 0.32696173 | 0.74900961 | 0.750023772
90:10 PPF:DEF, 3bar, 7.5mm/s, 0.8mm | 7 | 1 | 90 | 0.8 | 7.5 | 3 | 0.297 | 0.4302 | 0.7272 | 0.279 | 0.315 | 0.288 | 0.27 | 0.333 | 0.423 | 0.441 | 0.423 | 0.45 | 0.414 | 0.702 | 0.756 | 0.711 | 0.72 | 0.747 | 1.378075 | -0.7047656 | -0.2147341 | 0.438363 | -1.022481 | -0.1279041 | -0.9957022 | 0.5055769 | 0.383579165 | 0.3531695 | 0.305448446 | 0.4236183 | 0.3322623 | 0.414441521 | 0.334568089 | 0.423062042 | 0.32696173 | 0.74900961 | 0.750023772
90:10 PPF:DEF, 3bar, 7.5mm/s, 0.8mm | 7 | 2 | 90 | 0.8 | 7.5 | 3 | 0.2628 | 0.4626 | 0.7254 | 0.243 | 0.234 | 0.297 | 0.27 | 0.27 | 0.477 | 0.45 | 0.477 | 0.45 | 0.459 | 0.72 | 0.684 | 0.774 | 0.72 | 0.729 | 1.378075 | -0.7047656 | -0.2147341 | 0.438363 | -1.24486 | 0.01797627 | -1.004724 | 0.5055769 | 0.383579165 | 0.3531695 | 0.305448446 | 0.4236183 | 0.3322623 | 0.414441521 | 0.334568089 | 0.423062042 | 0.32696173 | 0.74900961 | 0.750023772
90:10 PPF:DEF, 3bar, 7.5mm/s, 0.8mm | 7 | 3 | 90 | 0.8 | 7.5 | 3 | 0.2574 | 0.4698 | 0.7272 | 0.252 | 0.243 | 0.279 | 0.288 | 0.225 | 0.54 | 0.396 | 0.441 | 0.522 | 0.45 | 0.792 | 0.639 | 0.72 | 0.81 | 0.675 | 1.378075 | -0.7047656 | -0.2147341 | 0.438363 | -1.279972 | 0.05039414 | -0.9957022 | 0.5055769 | 0.383579165 | 0.3531695 | 0.305448446 | 0.4236183 | 0.3322623 | 0.414441521 | 0.334568089 | 0.423062042 | 0.32696173 | 0.74900961 | 0.750023772
90:10 PPF:DEF, 3bar, 7.5mm/s, 0.8mm | 7 | 4 | 90 | 0.8 | 7.5 | 3 | [18 empty] | 1.378075 | -0.7047656 | -0.2147341 | 0.438363 |  |  |  | 0.5055769 | 0.383579165 | 0.3531695 | 0.305448446 | 0.4236183 | 0.3322623 | 0.414441521 | 0.334568089 | 0.423062042 | 0.32696173 | 0.74900961 | 0.750023772
90:10 PPF:DEF, 3bar, 7.5mm/s, 0.8mm | 8 | 1 | 90 | 0.8 | 7.5 | 3 | 0.297 | 0.4518 | 0.7488 | 0.297 | 0.288 | 0.288 | 0.261 | 0.351 | 0.477 | 0.459 | 0.477 | 0.45 | 0.396 | 0.774 | 0.747 | 0.765 | 0.711 | 0.747 | 1.378075 | -0.7047656 | -0.2147341 | 0.438363 | -1.022481 | -0.03065053 | -0.8874369 | 0.5055769 | 0.383579165 | 0.3531695 | 0.305448446 | 0.4236183 | 0.3322623 | 0.414441521 | 0.334568089 | 0.423062042 | 0.32696173 | 0.74900961 | 0.750023772
90:10 PPF:DEF, 3bar, 7.5mm/s, 0.8mm | 8 | 2 | 90 | 0.8 | 7.5 | 3 | 0.324 | 0.4086 | 0.7326 | 0.315 | 0.306 | 0.36 | 0.297 | 0.342 | 0.351 | 0.405 | 0.486 | 0.423 | 0.378 | 0.666 | 0.711 | 0.846 | 0.72 | 0.72 | 1.378075 | -0.7047656 | -0.2147341 | 0.438363 | -0.8469194 | -0.2251577 | -0.9686359 | 0.5055769 | 0.383579165 | 0.3531695 | 0.305448446 | 0.4236183 | 0.3322623 | 0.414441521 | 0.334568089 | 0.423062042 | 0.32696173 | 0.74900961 | 0.750023772
90:10 PPF:DEF, 3bar, 7.5mm/s, 0.8mm | 8 | 3 | 90 | 0.8 | 7.5 | 3 | 0.3186 | 0.3924 | 0.711 | 0.333 | 0.333 | 0.252 | 0.324 | 0.351 | 0.405 | 0.351 | 0.468 | 0.351 | 0.387 | 0.738 | 0.684 | 0.72 | 0.675 | 0.738 | 1.378075 | -0.7047656 | -0.2147341 | 0.438363 | -0.8820318 | -0.2980979 | -1.076901 | 0.5055769 | 0.383579165 | 0.3531695 | 0.305448446 | 0.4236183 | 0.3322623 | 0.414441521 | 0.334568089 | 0.423062042 | 0.32696173 | 0.74900961 | 0.750023772
90:10 PPF:DEF, 3bar, 7.5mm/s, 0.8mm | 8 | 4 | 90 | 0.8 | 7.5 | 3 | 0.324 | 0.4176 | 0.7416 | 0.333 | 0.342 | 0.315 | 0.324 | 0.306 | 0.297 | 0.522 | 0.405 | 0.414 | 0.45 | 0.63 | 0.864 | 0.72 | 0.738 | 0.756 | 1.378075 | -0.7047656 | -0.2147341 | 0.438363 | -0.8469194 | -0.1846354 | -0.9235254 | 0.5055769 | 0.383579165 | 0.3531695 | 0.305448446 | 0.4236183 | 0.3322623 | 0.414441521 | 0.334568089 | 0.423062042 | 0.32696173 | 0.74900961 | 0.750023772
90:10 PPF:DEF, 3bar, 7.5mm/s, 0.8mm | 9 | 1 | 90 | 0.8 | 7.5 | 3 | 0.3006 | 0.4338 | 0.7344 | 0.288 | 0.333 | 0.297 | 0.306 | 0.279 | 0.459 | 0.405 | 0.432 | 0.441 | 0.432 | 0.747 | 0.738 | 0.729 | 0.747 | 0.711 | 1.378075 | -0.7047656 | -0.2147341 | 0.438363 | -0.9990732 | -0.1116952 | -0.9596138 | 0.5055769 | 0.383579165 | 0.3531695 | 0.305448446 | 0.4236183 | 0.3322623 | 0.414441521 | 0.334568089 | 0.423062042 | 0.32696173 | 0.74900961 | 0.750023772
90:10 PPF:DEF, 3bar, 7.5mm/s, 0.8mm | 9 | 2 | 90 | 0.8 | 7.5 | 3 | 0.333 | 0.4014 | 0.7344 | 0.333 | 0.522 | 0.27 | 0.27 | 0.27 | 0.351 | 0.288 | 0.459 | 0.459 | 0.45 | 0.684 | 0.81 | 0.729 | 0.729 | 0.72 | 1.378075 | -0.7047656 | -0.2147341 | 0.438363 | -0.7883987 | -0.2575756 | -0.9596138 | 0.5055769 | 0.383579165 | 0.3531695 | 0.305448446 | 0.4236183 | 0.3322623 | 0.414441521 | 0.334568089 | 0.423062042 | 0.32696173 | 0.74900961 | 0.750023772
90:10 PPF:DEF, 3bar, 7.5mm/s, 0.8mm | 9 | 3 | 90 | 0.8 | 7.5 | 3 | 0.2952 | 0.4374 | 0.7326 | 0.324 | 0.306 | 0.297 | 0.279 | 0.27 | 0.378 | 0.441 | 0.441 | 0.477 | 0.45 | 0.702 | 0.747 | 0.738 | 0.756 | 0.72 | 1.378075 | -0.7047656 | -0.2147341 | 0.438363 | -1.034186 | -0.09548626 | -0.9686359 | 0.5055769 | 0.383579165 | 0.3531695 | 0.305448446 | 0.4236183 | 0.3322623 | 0.414441521 | 0.334568089 | 0.423062042 | 0.32696173 | 0.74900961 | 0.750023772
90:10 PPF:DEF, 3bar, 7.5mm/s, 0.8mm | 9 | 4 | 90 | 0.8 | 7.5 | 3 | 0.2898 | 0.4554 | 0.7452 | 0.315 | 0.297 | 0.279 | 0.288 | 0.27 | 0.441 | 0.45 | 0.54 | 0.36 | 0.486 | 0.756 | 0.747 | 0.819 | 0.648 | 0.756 | 1.378075 | -0.7047656 | -0.2147341 | 0.438363 | -1.069298 | -0.01444159 | -0.9054812 | 0.5055769 | 0.383579165 | 0.3531695 | 0.305448446 | 0.4236183 | 0.3322623 | 0.414441521 | 0.334568089 | 0.423062042 | 0.32696173 | 0.74900961 | 0.750023772
90:10 PPF:DEF, 3bar, 7.5mm/s, 0.8mm | 10 | 1 | 90 | 0.8 | 7.5 | 3 | [18 empty] | 1.378075 | -0.7047656 | -0.2147341 | 0.438363 |  |  |  | 0.5055769 | 0.383579165 | 0.3531695 | 0.305448446 | 0.4236183 | 0.3322623 | 0.414441521 | 0.334568089 | 0.423062042 | 0.32696173 | 0.74900961 | 0.750023772
90:10 PPF:DEF, 3bar, 7.5mm/s, 0.8mm | 10 | 2 | 90 | 0.8 | 7.5 | 3 | [18 empty] | 1.378075 | -0.7047656 | -0.2147341 | 0.438363 |  |  |  | 0.5055769 | 0.383579165 | 0.3531695 | 0.305448446 | 0.4236183 | 0.3322623 | 0.414441521 | 0.334568089 | 0.423062042 | 0.32696173 | 0.74900961 | 0.750023772
90:10 PPF:DEF, 3bar, 7.5mm/s, 0.8mm | 10 | 3 | 90 | 0.8 | 7.5 | 3 | [18 empty] | 1.378075 | -0.7047656 | -0.2147341 | 0.438363 |  |  |  | 0.5055769 | 0.383579165 | 0.3531695 | 0.305448446 | 0.4236183 | 0.3322623 | 0.414441521 | 0.334568089 | 0.423062042 | 0.32696173 | 0.74900961 | 0.750023772
90:10 PPF:DEF, 3bar, 7.5mm/s, 0.8mm | 10 | 4 | 90 | 0.8 | 7.5 | 3 | [18 empty] | 1.378075 | -0.7047656 | -0.2147341 | 0.438363 |  |  |  | 0.5055769 | 0.383579165 | 0.3531695 | 0.305448446 | 0.4236183 | 0.3322623 | 0.414441521 | 0.334568089 | 0.423062042 | 0.32696173 | 0.74900961 | 0.750023772
90:10 PPF:DEF, 3bar, 7.5mm/s, 0.8mm
90:10 PPF:DEF, 3bar, 7.5mm/s, 0.7mm | 1 | 1 | 90 | 0.7 | 7.5 | 3 | 0.3804 | 0.3768 | 0.7572 | 0.408 | 0.384 | 0.372 | 0.372 | 0.366 | 0.33 | 0.372 | 0.39 | 0.408 | 0.384 | 0.738 | 0.756 | 0.762 | 0.78 | 0.75 | 1.378075 | -1.174609 | -0.2147341 | 0.438363 | -0.4801898 | -0.3683366 | -0.8453338 | 0.4092769 | 0.285179165 | 0.3531695 | 0.305448446 | 0.3232768 | 0.3322623 | 0.31773567 | 0.336473218 | 0.324770244 | 0.330086462 | 0.654208888 | 0.654856706
90:10 PPF:DEF, 3bar, 7.5mm/s, 0.7mm | 1 | 2 | 90 | 0.7 | 7.5 | 3 | 0.3708 | 0.3984 | 0.7692 | 0.396 | 0.372 | 0.354 | 0.36 | 0.372 | 0.372 | 0.402 | 0.408 | 0.408 | 0.402 | 0.768 | 0.774 | 0.762 | 0.768 | 0.774 | 1.378075 | -1.174609 | -0.2147341 | 0.438363 | -0.5426118 | -0.271083 | -0.7851864 | 0.4092769 | 0.285179165 | 0.3531695 | 0.305448446 | 0.3232768 | 0.3322623 | 0.31773567 | 0.336473218 | 0.324770244 | 0.330086462 | 0.654208888 | 0.654856706
90:10 PPF:DEF, 3bar, 7.5mm/s, 0.7mm | 1 | 3 | 90 | 0.7 | 7.5 | 3 | 0.3816 | 0.3852 | 0.7668 | 0.414 | 0.366 | 0.378 | 0.354 | 0.396 | 0.354 | 0.45 | 0.33 | 0.414 | 0.378 | 0.768 | 0.816 | 0.708 | 0.768 | 0.774 | 1.378075 | -1.174609 | -0.2147341 | 0.438363 | -0.472387 | -0.3305158 | -0.7972159 | 0.4092769 | 0.285179165 | 0.3531695 | 0.305448446 | 0.3232768 | 0.3322623 | 0.31773567 | 0.336473218 | 0.324770244 | 0.330086462 | 0.654208888 | 0.654856706
90:10 PPF:DEF, 3bar, 7.5mm/s, 0.7mm | 1 | 4 | 90 | 0.7 | 7.5 | 3 | 0.4092 | 0.3972 | 0.8064 | 0.39 | 0.414 | 0.414 | 0.42 | 0.408 | 0.372 | 0.384 | 0.378 | 0.45 | 0.402 | 0.762 | 0.798 | 0.792 | 0.87 | 0.81 | 1.378075 | -1.174609 | -0.2147341 | 0.438363 | -0.2929236 | -0.276486 | -0.5987296 | 0.4092769 | 0.285179165 | 0.3531695 | 0.305448446 | 0.3232768 | 0.3322623 | 0.31773567 | 0.336473218 | 0.324770244 | 0.330086462 | 0.654208888 | 0.654856706
90:10 PPF:DEF, 3bar, 7.5mm/s, 0.7mm | 2 | 1 | 90 | 0.7 | 7.5 | 3 | 0.3024 | 0.4428 | 0.7452 | 0.288 | 0.306 | 0.288 | 0.324 | 0.306 | 0.45 | 0.432 | 0.432 | 0.45 | 0.45 | 0.738 | 0.738 | 0.72 | 0.774 | 0.756 | 1.378075 | -1.174609 | -0.2147341 | 0.438363 | -0.9873691 | -0.07117286 | -0.9054812 | 0.4092769 | 0.285179165 | 0.3531695 | 0.305448446 | 0.3232768 | 0.3322623 | 0.31773567 | 0.336473218 | 0.324770244 | 0.330086462 | 0.654208888 | 0.654856706
90:10 PPF:DEF, 3bar, 7.5mm/s, 0.7mm | 2 | 2 | 90 | 0.7 | 7.5 | 3 | 0.324 | 0.4194 | 0.7434 | 0.297 | 0.396 | 0.297 | 0.315 | 0.315 | 0.333 | 0.432 | 0.459 | 0.432 | 0.441 | 0.63 | 0.828 | 0.756 | 0.747 | 0.756 | 1.378075 | -1.174609 | -0.2147341 | 0.438363 | -0.8469194 | -0.1765309 | -0.9145033 | 0.4092769 | 0.285179165 | 0.3531695 | 0.305448446 | 0.3232768 | 0.3322623 | 0.31773567 | 0.336473218 | 0.324770244 | 0.330086462 | 0.654208888 | 0.654856706
90:10 PPF:DEF, 3bar, 7.5mm/s, 0.7mm | 2 | 3 | 90 | 0.7 | 7.5 | 3 | 0.3132 | 0.4248 | 0.738 | 0.297 | 0.324 | 0.306 | 0.306 | 0.333 | 0.423 | 0.405 | 0.441 | 0.441 | 0.414 | 0.72 | 0.729 | 0.747 | 0.747 | 0.747 | 1.378075 | -1.174609 | -0.2147341 | 0.438363 | -0.9171442 | -0.1522175 | -0.9415696 | 0.4092769 | 0.285179165 | 0.3531695 | 0.305448446 | 0.3232768 | 0.3322623 | 0.31773567 | 0.336473218 | 0.324770244 | 0.330086462 | 0.654208888 | 0.654856706
90:10 PPF:DEF, 3bar, 7.5mm/s, 0.7mm | 2 | 4 | 90 | 0.7 | 7.5 | 3 | 0.3438 | 0.3996 | 0.7434 | 0.297 | 0.423 | 0.306 | 0.342 | 0.351 | 0.369 | 0.369 | 0.423 | 0.432 | 0.405 | 0.666 | 0.792 | 0.729 | 0.774 | 0.756 | 1.378075 | -1.174609 | -0.2147341 | 0.438363 | -0.7181739 | -0.2656801 | -0.9145033 | 0.4092769 | 0.285179165 | 0.3531695 | 0.305448446 | 0.3232768 | 0.3322623 | 0.31773567 | 0.336473218 | 0.324770244 | 0.330086462 | 0.654208888 | 0.654856706
90:10 PPF:DEF, 3bar, 7.5mm/s, 0.7mm | 3 | 1 | 90 | 0.7 | 7.5 | 3 | 0.3582 | 0.3762 | 0.7344 | 0.378 | 0.36 | 0.351 | 0.351 | 0.351 | 0.369 | 0.342 | 0.387 | 0.405 | 0.378 | 0.747 | 0.702 | 0.738 | 0.756 | 0.729 | 1.378075 | -1.174609 | -0.2147341 | 0.438363 | -0.6245408 | -0.3710381 | -0.9596138 | 0.4092769 | 0.285179165 | 0.3531695 | 0.305448446 | 0.3232768 | 0.3322623 | 0.31773567 | 0.336473218 | 0.324770244 | 0.330086462 | 0.654208888 | 0.654856706
90:10 PPF:DEF, 3bar, 7.5mm/s, 0.7mm | 3 | 2 | 90 | 0.7 | 7.5 | 3 | 0.3042 | 0.423 | 0.7272 | 0.333 | 0.306 | 0.288 | 0.288 | 0.306 | 0.414 | 0.414 | 0.414 | 0.459 | 0.414 | 0.747 | 0.72 | 0.702 | 0.747 | 0.72 | 1.378075 | -1.174609 | -0.2147341 | 0.438363 | -0.9756649 | -0.160322 | -0.9957022 | 0.4092769 | 0.285179165 | 0.3531695 | 0.305448446 | 0.3232768 | 0.3322623 | 0.31773567 | 0.336473218 | 0.324770244 | 0.330086462 | 0.654208888 | 0.654856706
90:10 PPF:DEF, 3bar, 7.5mm/s, 0.7mm | 3 | 3 | 90 | 0.7 | 7.5 | 3 | 0.3438 | 0.4014 | 0.7452 | 0.351 | 0.351 | 0.351 | 0.36 | 0.306 | 0.405 | 0.378 | 0.423 | 0.387 | 0.414 | 0.756 | 0.729 | 0.774 | 0.747 | 0.72 | 1.378075 | -1.174609 | -0.2147341 | 0.438363 | -0.7181739 | -0.2575756 | -0.9054812 | 0.4092769 | 0.285179165 | 0.3531695 | 0.305448446 | 0.3232768 | 0.3322623 | 0.31773567 | 0.336473218 | 0.324770244 | 0.330086462 | 0.654208888 | 0.654856706
90:10 PPF:DEF, 3bar, 7.5mm/s, 0.7mm | 3 | 4 | 90 | 0.7 | 7.5 | 3 | 0.315 | 0.4392 | 0.7542 | 0.342 | 0.288 | 0.288 | 0.315 | 0.342 | 0.405 | 0.45 | 0.468 | 0.405 | 0.468 | 0.747 | 0.738 | 0.756 | 0.72 | 0.81 | 1.378075 | -1.174609 | -0.2147341 | 0.438363 | -0.9054401 | -0.08738179 | -0.8603706 | 0.4092769 | 0.285179165 | 0.3531695 | 0.305448446 | 0.3232768 | 0.3322623 | 0.31773567 | 0.336473218 | 0.324770244 | 0.330086462 | 0.654208888 | 0.654856706
90:10 PPF:DEF, 3bar, 7.5mm/s, 0.7mm | 4 | 1 | 90 | 0.7 | 7.5 | 3 | [18 empty] | 1.378075 | -1.174609 | -0.2147341 | 0.438363 |  |  |  | 0.4092769 | 0.285179165 | 0.3531695 | 0.305448446 | 0.3232768 | 0.3322623 | 0.31773567 | 0.336473218 | 0.324770244 | 0.330086462 | 0.654208888 | 0.654856706
90:10 PPF:DEF, 3bar, 7.5mm/s, 0.7mm | 4 | 2 | 90 | 0.7 | 7.5 | 3 | [18 empty] | 1.378075 | -1.174609 | -0.2147341 | 0.438363 |  |  |  | 0.4092769 | 0.285179165 | 0.3531695 | 0.305448446 | 0.3232768 | 0.3322623 | 0.31773567 | 0.336473218 | 0.324770244 | 0.330086462 | 0.654208888 | 0.654856706
90:10 PPF:DEF, 3bar, 7.5mm/s, 0.7mm | 4 | 3 | 90 | 0.7 | 7.5 | 3 | [18 empty] | 1.378075 | -1.174609 | -0.2147341 | 0.438363 |  |  |  | 0.4092769 | 0.285179165 | 0.3531695 | 0.305448446 | 0.3232768 | 0.3322623 | 0.31773567 | 0.336473218 | 0.324770244 | 0.330086462 | 0.654208888 | 0.654856706
90:10 PPF:DEF, 3bar, 7.5mm/s, 0.7mm | 4 | 4 | 90 | 0.7 | 7.5 | 3 | [18 empty] | 1.378075 | -1.174609 | -0.2147341 | 0.438363 |  |  |  | 0.4092769 | 0.285179165 | 0.3531695 | 0.305448446 | 0.3232768 | 0.3322623 | 0.31773567 | 0.336473218 | 0.324770244 | 0.330086462 | 0.654208888 | 0.654856706
90:10 PPF:DEF, 3bar, 7.5mm/s, 0.7mm | 5 | 1 | 90 | 0.7 | 7.5 | 3 | [18 empty] | 1.378075 | -1.174609 | -0.2147341 | 0.438363 |  |  |  | 0.4092769 | 0.285179165 | 0.3531695 | 0.305448446 | 0.3232768 | 0.3322623 | 0.31773567 | 0.336473218 | 0.324770244 | 0.330086462 | 0.654208888 | 0.654856706
90:10 PPF:DEF, 3bar, 7.5mm/s, 0.7mm | 5 | 2 | 90 | 0.7 | 7.5 | 3 | [18 empty] | 1.378075 | -1.174609 | -0.2147341 | 0.438363 |  |  |  | 0.4092769 | 0.285179165 | 0.3531695 | 0.305448446 | 0.3232768 | 0.3322623 | 0.31773567 | 0.336473218 | 0.324770244 | 0.330086462 | 0.654208888 | 0.654856706
90:10 PPF:DEF, 3bar, 7.5mm/s, 0.7mm | 5 | 3 | 90 | 0.7 | 7.5 | 3 | [18 empty] | 1.378075 | -1.174609 | -0.2147341 | 0.438363 |  |  |  | 0.4092769 | 0.285179165 | 0.3531695 | 0.305448446 | 0.3232768 | 0.3322623 | 0.31773567 | 0.336473218 | 0.324770244 | 0.330086462 | 0.654208888 | 0.654856706
90:10 PPF:DEF, 3bar, 7.5mm/s, 0.7mm | 5 | 4 | 90 | 0.7 | 7.5 | 3 | [18 empty] | 1.378075 | -1.174609 | -0.2147341 | 0.438363 |  |  |  | 0.4092769 | 0.285179165 | 0.3531695 | 0.305448446 | 0.3232768 | 0.3322623 | 0.31773567 | 0.336473218 | 0.324770244 | 0.330086462 | 0.654208888 | 0.654856706
90:10 PPF:DEF, 3bar, 7.5mm/s, 0.7mm | 6 | 1 | 90 | 0.7 | 7.5 | 3 | [18 empty] | 1.378075 | -1.174609 | -0.2147341 | 0.438363 |  |  |  | 0.4092769 | 0.285179165 | 0.3531695 | 0.305448446 | 0.3232768 | 0.3322623 | 0.31773567 | 0.336473218 | 0.324770244 | 0.330086462 | 0.654208888 | 0.654856706
90:10 PPF:DEF, 3bar, 7.5mm/s, 0.7mm | 6 | 2 | 90 | 0.7 | 7.5 | 3 | [18 empty] | 1.378075 | -1.174609 | -0.2147341 | 0.438363 |  |  |  | 0.4092769 | 0.285179165 | 0.3531695 | 0.305448446 | 0.3232768 | 0.3322623 | 0.31773567 | 0.336473218 | 0.324770244 | 0.330086462 | 0.654208888 | 0.654856706
90:10 PPF:DEF, 3bar, 7.5mm/s, 0.7mm | 6 | 3 | 90 | 0.7 | 7.5 | 3 | [18 empty] | 1.378075 | -1.174609 | -0.2147341 | 0.438363 |  |  |  | 0.4092769 | 0.285179165 | 0.3531695 | 0.305448446 | 0.3232768 | 0.3322623 | 0.31773567 | 0.336473218 | 0.324770244 | 0.330086462 | 0.654208888 | 0.654856706
90:10 PPF:DEF, 3bar, 7.5mm/s, 0.7mm | 6 | 4 | 90 | 0.7 | 7.5 | 3 | [18 empty] | 1.378075 | -1.174609 | -0.2147341 | 0.438363 |  |  |  | 0.4092769 | 0.285179165 | 0.3531695 | 0.305448446 | 0.3232768 | 0.3322623 | 0.31773567 | 0.336473218 | 0.324770244 | 0.330086462 | 0.654208888 | 0.654856706
90:10 PPF:DEF, 3bar, 7.5mm/s, 0.7mm | 7 | 1 | 90 | 0.7 | 7.5 | 3 | [18 empty] | 1.378075 | -1.174609 | -0.2147341 | 0.438363 |  |  |  | 0.4092769 | 0.285179165 | 0.3531695 | 0.305448446 | 0.3232768 | 0.3322623 | 0.31773567 | 0.336473218 | 0.324770244 | 0.330086462 | 0.654208888 | 0.654856706
90:10 PPF:DEF, 3bar, 7.5mm/s, 0.7mm | 7 | 2 | 90 | 0.7 | 7.5 | 3 | [18 empty] | 1.378075 | -1.174609 | -0.2147341 | 0.438363 |  |  |  | 0.4092769 | 0.285179165 | 0.3531695 | 0.305448446 | 0.3232768 | 0.3322623 | 0.31773567 | 0.336473218 | 0.324770244 | 0.330086462 | 0.654208888 | 0.654856706
90:10 PPF:DEF, 3bar, 7.5mm/s, 0.7mm | 7 | 3 | 90 | 0.7 | 7.5 | 3 | [18 empty] | 1.378075 | -1.174609 | -0.2147341 | 0.438363 |  |  |  | 0.4092769 | 0.285179165 | 0.3531695 | 0.305448446 | 0.3232768 | 0.3322623 | 0.31773567 | 0.336473218 | 0.324770244 | 0.330086462 | 0.654208888 | 0.654856706
90:10 PPF:DEF, 3bar, 7.5mm/s, 0.7mm | 7 | 4 | 90 | 0.7 | 7.5 | 3 | [18 empty] | 1.378075 | -1.174609 | -0.2147341 | 0.438363 |  |  |  | 0.4092769 | 0.285179165 | 0.3531695 | 0.305448446 | 0.3232768 | 0.3322623 | 0.31773567 | 0.336473218 | 0.324770244 | 0.330086462 | 0.654208888 | 0.654856706
90:10 PPF:DEF, 3bar, 7.5mm/s, 0.7mm | 8 | 1 | 90 | 0.7 | 7.5 | 3 | [18 empty] | 1.378075 | -1.174609 | -0.2147341 | 0.438363 |  |  |  | 0.4092769 | 0.285179165 | 0.3531695 | 0.305448446 | 0.3232768 | 0.3322623 | 0.31773567 | 0.336473218 | 0.324770244 | 0.330086462 | 0.654208888 | 0.654856706
90:10 PPF:DEF, 3bar, 7.5mm/s, 0.7mm | 8 | 2 | 90 | 0.7 | 7.5 | 3 | [18 empty] | 1.378075 | -1.174609 | -0.2147341 | 0.438363 |  |  |  | 0.4092769 | 0.285179165 | 0.3531695 | 0.305448446 | 0.3232768 | 0.3322623 | 0.31773567 | 0.336473218 | 0.324770244 | 0.330086462 | 0.654208888 | 0.654856706
90:10 PPF:DEF, 3bar, 7.5mm/s, 0.7mm | 8 | 3 | 90 | 0.7 | 7.5 | 3 | [18 empty] | 1.378075 | -1.174609 | -0.2147341 | 0.438363 |  |  |  | 0.4092769 | 0.285179165 | 0.3531695 | 0.305448446 | 0.3232768 | 0.3322623 | 0.31773567 | 0.336473218 | 0.324770244 | 0.330086462 | 0.654208888 | 0.654856706
90:10 PPF:DEF, 3bar, 7.5mm/s, 0.7mm | 8 | 4 | 90 | 0.7 | 7.5 | 3 | [18 empty] | 1.378075 | -1.174609 | -0.2147341 | 0.438363 |  |  |  | 0.4092769 | 0.285179165 | 0.3531695 | 0.305448446 | 0.3232768 | 0.3322623 | 0.31773567 | 0.336473218 | 0.324770244 | 0.330086462 | 0.654208888 | 0.654856706
90:10 PPF:DEF, 3bar, 7.5mm/s, 0.7mm | 9 | 1 | 90 | 0.7 | 7.5 | 3 | [18 empty] | 1.378075 | -1.174609 | -0.2147341 | 0.438363 |  |  |  | 0.4092769 | 0.285179165 | 0.3531695 | 0.305448446 | 0.3232768 | 0.3322623 | 0.31773567 | 0.336473218 | 0.324770244 | 0.330086462 | 0.654208888 | 0.654856706
90:10 PPF:DEF, 3bar, 7.5mm/s, 0.7mm | 9 | 2 | 90 | 0.7 | 7.5 | 3 | [18 empty] | 1.378075 | -1.174609 | -0.2147341 | 0.438363 |  |  |  | 0.4092769 | 0.285179165 | 0.3531695 | 0.305448446 | 0.3232768 | 0.3322623 | 0.31773567 | 0.336473218 | 0.324770244 | 0.330086462 | 0.654208888 | 0.654856706
90:10 PPF:DEF, 3bar, 7.5mm/s, 0.7mm | 9 | 3 | 90 | 0.7 | 7.5 | 3 | [18 empty] | 1.378075 | -1.174609 | -0.2147341 | 0.438363 |  |  |  | 0.4092769 | 0.285179165 | 0.3531695 | 0.305448446 | 0.3232768 | 0.3322623 | 0.31773567 | 0.336473218 | 0.324770244 | 0.330086462 | 0.654208888 | 0.654856706
90:10 PPF:DEF, 3bar, 7.5mm/s, 0.7mm | 9 | 4 | 90 | 0.7 | 7.5 | 3 | [18 empty] | 1.378075 | -1.174609 | -0.2147341 | 0.438363 |  |  |  | 0.4092769 | 0.285179165 | 0.3531695 | 0.305448446 | 0.3232768 | 0.3322623 | 0.31773567 | 0.336473218 | 0.324770244 | 0.330086462 | 0.654208888 | 0.654856706
90:10 PPF:DEF, 3bar, 7.5mm/s, 0.7mm | 10 | 1 | 90 | 0.7 | 7.5 | 3 | [18 empty] | 1.378075 | -1.174609 | -0.2147341 | 0.438363 |  |  |  | 0.4092769 | 0.285179165 | 0.3531695 | 0.305448446 | 0.3232768 | 0.3322623 | 0.31773567 | 0.336473218 | 0.324770244 | 0.330086462 | 0.654208888 | 0.654856706
90:10 PPF:DEF, 3bar, 7.5mm/s, 0.7mm | 10 | 2 | 90 | 0.7 | 7.5 | 3 | [18 empty] | 1.378075 | -1.174609 | -0.2147341 | 0.438363 |  |  |  | 0.4092769 | 0.285179165 | 0.3531695 | 0.305448446 | 0.3232768 | 0.3322623 | 0.31773567 | 0.336473218 | 0.324770244 | 0.330086462 | 0.654208888 | 0.654856706
90:10 PPF:DEF, 3bar, 7.5mm/s, 0.7mm | 10 | 3 | 90 | 0.7 | 7.5 | 3 | [18 empty] | 1.378075 | -1.174609 | -0.2147341 | 0.438363 |  |  |  | 0.4092769 | 0.285179165 | 0.3531695 | 0.305448446 | 0.3232768 | 0.3322623 | 0.31773567 | 0.336473218 | 0.324770244 | 0.330086462 | 0.654208888 | 0.654856706
90:10 PPF:DEF, 3bar, 7.5mm/s, 0.7mm | 10 | 4 | 90 | 0.7 | 7.5 | 3 | [18 empty] | 1.378075 | -1.174609 | -0.2147341 | 0.438363 |  |  |  | 0.4092769 | 0.285179165 | 0.3531695 | 0.305448446 | 0.3232768 | 0.3322623 | 0.31773567 | 0.336473218 | 0.324770244 | 0.330086462 | 0.654208888 | 0.654856706
90:10 PPF:DEF, 3bar, 7.5mm/s, 0.7mm
90:10 PPF:DEF, 3bar, 7.5mm/s, 0.6mm | 1 | 1 | 90 | 0.6 | 7.5 | 3 | 0.3852 | 0.1908 | 0.576 | 0.372 | 0.384 | 0.414 | 0.396 | 0.36 | 0.228 | 0.162 | 0.156 | 0.222 | 0.186 | 0.6 | 0.546 | 0.57 | 0.618 | 0.546 | 1.378075 | -1.644453 | -0.2147341 | 0.438363 | -0.4489787 | -1.205798 | -1.753559 | 0.3129769 | 0.186779165 | 0.3531695 | 0.305448446 | 0.2229354 | 0.3322623 | 0.221029818 | 0.338378348 | 0.226478445 | 0.333211195 | 0.559408166 | 0.55968964
90:10 PPF:DEF, 3bar, 7.5mm/s, 0.6mm | 1 | 2 | 90 | 0.6 | 7.5 | 3 | 0.378 | 0.2112 | 0.5892 | 0.366 | 0.378 | 0.39 | 0.39 | 0.366 | 0.222 | 0.21 | 0.246 | 0.162 | 0.216 | 0.588 | 0.588 | 0.636 | 0.552 | 0.582 | 1.378075 | -1.644453 | -0.2147341 | 0.438363 | -0.4957953 | -1.113948 | -1.687397 | 0.3129769 | 0.186779165 | 0.3531695 | 0.305448446 | 0.2229354 | 0.3322623 | 0.221029818 | 0.338378348 | 0.226478445 | 0.333211195 | 0.559408166 | 0.55968964
90:10 PPF:DEF, 3bar, 7.5mm/s, 0.6mm | 1 | 3 | 90 | 0.6 | 7.5 | 3 | 0.3648 | 0.2136 | 0.5784 | 0.366 | 0.36 | 0.36 | 0.36 | 0.378 | 0.222 | 0.228 | 0.204 | 0.198 | 0.216 | 0.588 | 0.588 | 0.564 | 0.558 | 0.594 | 1.378075 | -1.644453 | -0.2147341 | 0.438363 | -0.5816256 | -1.103142 | -1.741529 | 0.3129769 | 0.186779165 | 0.3531695 | 0.305448446 | 0.2229354 | 0.3322623 | 0.221029818 | 0.338378348 | 0.226478445 | 0.333211195 | 0.559408166 | 0.55968964
90:10 PPF:DEF, 3bar, 7.5mm/s, 0.6mm | 1 | 4 | 90 | 0.6 | 7.5 | 3 | 0.3792 | 0.2004 | 0.5796 | 0.378 | 0.396 | 0.384 | 0.372 | 0.366 | 0.18 | 0.21 | 0.186 | 0.228 | 0.198 | 0.558 | 0.606 | 0.57 | 0.6 | 0.564 | 1.378075 | -1.644453 | -0.2147341 | 0.438363 | -0.4879925 | -1.162574 | -1.735515 | 0.3129769 | 0.186779165 | 0.3531695 | 0.305448446 | 0.2229354 | 0.3322623 | 0.221029818 | 0.338378348 | 0.226478445 | 0.333211195 | 0.559408166 | 0.55968964
90:10 PPF:DEF, 3bar, 7.5mm/s, 0.6mm | 2 | 1 | 90 | 0.6 | 7.5 | 3 | 0.348 | 0.2112 | 0.5592 | 0.348 | 0.336 | 0.342 | 0.354 | 0.36 | 0.21 | 0.222 | 0.198 | 0.222 | 0.204 | 0.558 | 0.558 | 0.54 | 0.576 | 0.564 | 1.378075 | -1.644453 | -0.2147341 | 0.438363 | -0.6908642 | -1.113948 | -1.837765 | 0.3129769 | 0.186779165 | 0.3531695 | 0.305448446 | 0.2229354 | 0.3322623 | 0.221029818 | 0.338378348 | 0.226478445 | 0.333211195 | 0.559408166 | 0.55968964
90:10 PPF:DEF, 3bar, 7.5mm/s, 0.6mm | 2 | 2 | 90 | 0.6 | 7.5 | 3 | 0.281 | 0.2004 | 0.4814 | 0.013 | 0.354 | 0.348 | 0.348 | 0.342 | 0.144 | 0.204 | 0.228 | 0.198 | 0.228 | 0.157 | 0.558 | 0.576 | 0.546 | 0.57 | 1.378075 | -1.644453 | -0.2147341 | 0.438363 | -1.126518 | -1.162574 | -2.227721 | 0.3129769 | 0.186779165 | 0.3531695 | 0.305448446 | 0.2229354 | 0.3322623 | 0.221029818 | 0.338378348 | 0.226478445 | 0.333211195 | 0.559408166 | 0.55968964
90:10 PPF:DEF, 3bar, 7.5mm/s, 0.6mm | 2 | 3 | 90 | 0.6 | 7.5 | 3 | 0.342 | 0.2076 | 0.5496 | 0.36 | 0.342 | 0.324 | 0.336 | 0.348 | 0.144 | 0.204 | 0.228 | 0.24 | 0.222 | 0.504 | 0.546 | 0.552 | 0.576 | 0.57 | 1.378075 | -1.644453 | -0.2147341 | 0.438363 | -0.729878 | -1.130156 | -1.885883 | 0.3129769 | 0.186779165 | 0.3531695 | 0.305448446 | 0.2229354 | 0.3322623 | 0.221029818 | 0.338378348 | 0.226478445 | 0.333211195 | 0.559408166 | 0.55968964
90:10 PPF:DEF, 3bar, 7.5mm/s, 0.6mm | 2 | 4 | 90 | 0.6 | 7.5 | 3 | 0.3396 | 0.2256 | 0.5652 | 0.354 | 0.36 | 0.324 | 0.342 | 0.318 | 0.192 | 0.234 | 0.24 | 0.24 | 0.222 | 0.546 | 0.594 | 0.564 | 0.582 | 0.54 | 1.378075 | -1.644453 | -0.2147341 | 0.438363 | -0.7454836 | -1.049112 | -1.807692 | 0.3129769 | 0.186779165 | 0.3531695 | 0.305448446 | 0.2229354 | 0.3322623 | 0.221029818 | 0.338378348 | 0.226478445 | 0.333211195 | 0.559408166 | 0.55968964
90:10 PPF:DEF, 3bar, 7.5mm/s, 0.6mm | 3 | 1 | 90 | 0.6 | 7.5 | 3 | 0.3672 | 0.2172 | 0.5844 | 0.354 | 0.384 | 0.39 | 0.354 | 0.354 | 0.234 | 0.204 | 0.228 | 0.222 | 0.198 | 0.588 | 0.588 | 0.618 | 0.576 | 0.552 | 1.378075 | -1.644453 | -0.2147341 | 0.438363 | -0.5660201 | -1.086933 | -1.711456 | 0.3129769 | 0.186779165 | 0.3531695 | 0.305448446 | 0.2229354 | 0.3322623 | 0.221029818 | 0.338378348 | 0.226478445 | 0.333211195 | 0.559408166 | 0.55968964
90:10 PPF:DEF, 3bar, 7.5mm/s, 0.6mm | 3 | 2 | 90 | 0.6 | 7.5 | 3 | 0.336 | 0.2364 | 0.5724 | 0.354 | 0.342 | 0.336 | 0.318 | 0.33 | 0.228 | 0.234 | 0.24 | 0.228 | 0.252 | 0.582 | 0.576 | 0.576 | 0.546 | 0.582 | 1.378075 | -1.644453 | -0.2147341 | 0.438363 | -0.7688918 | -1.000485 | -1.771603 | 0.3129769 | 0.186779165 | 0.3531695 | 0.305448446 | 0.2229354 | 0.3322623 | 0.221029818 | 0.338378348 | 0.226478445 | 0.333211195 | 0.559408166 | 0.55968964
90:10 PPF:DEF, 3bar, 7.5mm/s, 0.6mm | 3 | 3 | 90 | 0.6 | 7.5 | 3 | 0.3336 | 0.234 | 0.5676 | 0.336 | 0.348 | 0.33 | 0.324 | 0.33 | 0.228 | 0.246 | 0.234 | 0.234 | 0.228 | 0.564 | 0.594 | 0.564 | 0.558 | 0.558 | 1.378075 | -1.644453 | -0.2147341 | 0.438363 | -0.7844973 | -1.011291 | -1.795662 | 0.3129769 | 0.186779165 | 0.3531695 | 0.305448446 | 0.2229354 | 0.3322623 | 0.221029818 | 0.338378348 | 0.226478445 | 0.333211195 | 0.559408166 | 0.55968964
90:10 PPF:DEF, 3bar, 7.5mm/s, 0.6mm | 3 | 4 | 90 | 0.6 | 7.5 | 3 | 0.3516 | 0.2244 | 0.576 | 0.366 | 0.366 | 0.36 | 0.33 | 0.336 | 0.216 | 0.222 | 0.222 | 0.24 | 0.222 | 0.582 | 0.588 | 0.582 | 0.57 | 0.558 | 1.378075 | -1.644453 | -0.2147341 | 0.438363 | -0.667456 | -1.054515 | -1.753559 | 0.3129769 | 0.186779165 | 0.3531695 | 0.305448446 | 0.2229354 | 0.3322623 | 0.221029818 | 0.338378348 | 0.226478445 | 0.333211195 | 0.559408166 | 0.55968964
90:10 PPF:DEF, 3bar, 7.5mm/s, 0.6mm | 4 | 1 | 90 | 0.6 | 7.5 | 3 | 0.348 | 0.21 | 0.558 | 0.318 | 0.372 | 0.342 | 0.348 | 0.36 | 0.234 | 0.198 | 0.216 | 0.216 | 0.186 | 0.552 | 0.57 | 0.558 | 0.564 | 0.546 | 1.378075 | -1.644453 | -0.2147341 | 0.438363 | -0.6908642 | -1.119351 | -1.84378 | 0.3129769 | 0.186779165 | 0.3531695 | 0.305448446 | 0.2229354 | 0.3322623 | 0.221029818 | 0.338378348 | 0.226478445 | 0.333211195 | 0.559408166 | 0.55968964
90:10 PPF:DEF, 3bar, 7.5mm/s, 0.6mm | 4 | 2 | 90 | 0.6 | 7.5 | 3 | 0.3324 | 0.2256 | 0.558 | 0.324 | 0.33 | 0.342 | 0.324 | 0.342 | 0.234 | 0.216 | 0.222 | 0.21 | 0.246 | 0.558 | 0.546 | 0.564 | 0.534 | 0.588 | 1.378075 | -1.644453 | -0.2147341 | 0.438363 | -0.7923001 | -1.049112 | -1.84378 | 0.3129769 | 0.186779165 | 0.3531695 | 0.305448446 | 0.2229354 | 0.3322623 | 0.221029818 | 0.338378348 | 0.226478445 | 0.333211195 | 0.559408166 | 0.55968964
90:10 PPF:DEF, 3bar, 7.5mm/s, 0.6mm | 4 | 3 | 90 | 0.6 | 7.5 | 3 | 0.336 | 0.2292 | 0.5652 | 0.336 | 0.318 | 0.348 | 0.342 | 0.336 | 0.204 | 0.234 | 0.234 | 0.234 | 0.24 | 0.54 | 0.552 | 0.582 | 0.576 | 0.576 | 1.378075 | -1.644453 | -0.2147341 | 0.438363 | -0.7688918 | -1.032903 | -1.807692 | 0.3129769 | 0.186779165 | 0.3531695 | 0.305448446 | 0.2229354 | 0.3322623 | 0.221029818 | 0.338378348 | 0.226478445 | 0.333211195 | 0.559408166 | 0.55968964
90:10 PPF:DEF, 3bar, 7.5mm/s, 0.6mm | 4 | 4 | 90 | 0.6 | 7.5 | 3 | 0.3408 | 0.2316 | 0.5724 | 0.336 | 0.348 | 0.348 | 0.324 | 0.348 | 0.246 | 0.24 | 0.216 | 0.228 | 0.228 | 0.582 | 0.588 | 0.564 | 0.552 | 0.576 | 1.378075 | -1.644453 | -0.2147341 | 0.438363 | -0.7376808 | -1.022097 | -1.771603 | 0.3129769 | 0.186779165 | 0.3531695 | 0.305448446 | 0.2229354 | 0.3322623 | 0.221029818 | 0.338378348 | 0.226478445 | 0.333211195 | 0.559408166 | 0.55968964
90:10 PPF:DEF, 3bar, 7.5mm/s, 0.6mm | 5 | 1 | 90 | 0.6 | 7.5 | 3 | [18 empty] | 1.378075 | -1.644453 | -0.2147341 | 0.438363 |  |  |  | 0.3129769 | 0.186779165 | 0.3531695 | 0.305448446 | 0.2229354 | 0.3322623 | 0.221029818 | 0.338378348 | 0.226478445 | 0.333211195 | 0.559408166 | 0.55968964
90:10 PPF:DEF, 3bar, 7.5mm/s, 0.6mm | 5 | 2 | 90 | 0.6 | 7.5 | 3 | [18 empty] | 1.378075 | -1.644453 | -0.2147341 | 0.438363 |  |  |  | 0.3129769 | 0.186779165 | 0.3531695 | 0.305448446 | 0.2229354 | 0.3322623 | 0.221029818 | 0.338378348 | 0.226478445 | 0.333211195 | 0.559408166 | 0.55968964
90:10 PPF:DEF, 3bar, 7.5mm/s, 0.6mm | 5 | 3 | 90 | 0.6 | 7.5 | 3 | [18 empty] | 1.378075 | -1.644453 | -0.2147341 | 0.438363 |  |  |  | 0.3129769 | 0.186779165 | 0.3531695 | 0.305448446 | 0.2229354 | 0.3322623 | 0.221029818 | 0.338378348 | 0.226478445 | 0.333211195 | 0.559408166 | 0.55968964
90:10 PPF:DEF, 3bar, 7.5mm/s, 0.6mm | 5 | 4 | 90 | 0.6 | 7.5 | 3 | [18 empty] | 1.378075 | -1.644453 | -0.2147341 | 0.438363 |  |  |  | 0.3129769 | 0.186779165 | 0.3531695 | 0.305448446 | 0.2229354 | 0.3322623 | 0.221029818 | 0.338378348 | 0.226478445 | 0.333211195 | 0.559408166 | 0.55968964
90:10 PPF:DEF, 3bar, 7.5mm/s, 0.6mm | 6 | 1 | 90 | 0.6 | 7.5 | 3 | [18 empty] | 1.378075 | -1.644453 | -0.2147341 | 0.438363 |  |  |  | 0.3129769 | 0.186779165 | 0.3531695 | 0.305448446 | 0.2229354 | 0.3322623 | 0.221029818 | 0.338378348 | 0.226478445 | 0.333211195 | 0.559408166 | 0.55968964
90:10 PPF:DEF, 3bar, 7.5mm/s, 0.6mm | 6 | 2 | 90 | 0.6 | 7.5 | 3 | [18 empty] | 1.378075 | -1.644453 | -0.2147341 | 0.438363 |  |  |  | 0.3129769 | 0.186779165 | 0.3531695 | 0.305448446 | 0.2229354 | 0.3322623 | 0.221029818 | 0.338378348 | 0.226478445 | 0.333211195 | 0.559408166 | 0.55968964
90:10 PPF:DEF, 3bar, 7.5mm/s, 0.6mm | 6 | 3 | 90 | 0.6 | 7.5 | 3 | [18 empty] | 1.378075 | -1.644453 | -0.2147341 | 0.438363 |  |  |  | 0.3129769 | 0.186779165 | 0.3531695 | 0.305448446 | 0.2229354 | 0.3322623 | 0.221029818 | 0.338378348 | 0.226478445 | 0.333211195 | 0.559408166 | 0.55968964
90:10 PPF:DEF, 3bar, 7.5mm/s, 0.6mm | 6 | 4 | 90 | 0.6 | 7.5 | 3 | [18 empty] | 1.378075 | -1.644453 | -0.2147341 | 0.438363 |  |  |  | 0.3129769 | 0.186779165 | 0.3531695 | 0.305448446 | 0.2229354 | 0.3322623 | 0.221029818 | 0.338378348 | 0.226478445 | 0.333211195 | 0.559408166 | 0.55968964
90:10 PPF:DEF, 3bar, 7.5mm/s, 0.6mm | 7 | 1 | 90 | 0.6 | 7.5 | 3 | [18 empty] | 1.378075 | -1.644453 | -0.2147341 | 0.438363 |  |  |  | 0.3129769 | 0.186779165 | 0.3531695 | 0.305448446 | 0.2229354 | 0.3322623 | 0.221029818 | 0.338378348 | 0.226478445 | 0.333211195 | 0.559408166 | 0.55968964
90:10 PPF:DEF, 3bar, 7.5mm/s, 0.6mm | 7 | 2 | 90 | 0.6 | 7.5 | 3 | [18 empty] | 1.378075 | -1.644453 | -0.2147341 | 0.438363 |  |  |  | 0.3129769 | 0.186779165 | 0.3531695 | 0.305448446 | 0.2229354 | 0.3322623 | 0.221029818 | 0.338378348 | 0.226478445 | 0.333211195 | 0.559408166 | 0.55968964
90:10 PPF:DEF, 3bar, 7.5mm/s, 0.6mm | 7 | 3 | 90 | 0.6 | 7.5 | 3 | [18 empty] | 1.378075 | -1.644453 | -0.2147341 | 0.438363 |  |  |  | 0.3129769 | 0.186779165 | 0.3531695 | 0.305448446 | 0.2229354 | 0.3322623 | 0.221029818 | 0.338378348 | 0.226478445 | 0.333211195 | 0.559408166 | 0.55968964
90:10 PPF:DEF, 3bar, 7.5mm/s, 0.6mm | 7 | 4 | 90 | 0.6 | 7.5 | 3 | [18 empty] | 1.378075 | -1.644453 | -0.2147341 | 0.438363 |  |  |  | 0.3129769 | 0.186779165 | 0.3531695 | 0.305448446 | 0.2229354 | 0.3322623 | 0.221029818 | 0.338378348 | 0.226478445 | 0.333211195 | 0.559408166 | 0.55968964
90:10 PPF:DEF, 3bar, 7.5mm/s, 0.6mm | 8 | 1 | 90 | 0.6 | 7.5 | 3 | [18 empty] | 1.378075 | -1.644453 | -0.2147341 | 0.438363 |  |  |  | 0.3129769 | 0.186779165 | 0.3531695 | 0.305448446 | 0.2229354 | 0.3322623 | 0.221029818 | 0.338378348 | 0.226478445 | 0.333211195 | 0.559408166 | 0.55968964
90:10 PPF:DEF, 3bar, 7.5mm/s, 0.6mm | 8 | 2 | 90 | 0.6 | 7.5 | 3 | [18 empty] | 1.378075 | -1.644453 | -0.2147341 | 0.438363 |  |  |  | 0.3129769 | 0.186779165 | 0.3531695 | 0.305448446 | 0.2229354 | 0.3322623 | 0.221029818 | 0.338378348 | 0.226478445 | 0.333211195 | 0.559408166 | 0.55968964
90:10 PPF:DEF, 3bar, 7.5mm/s, 0.6mm | 8 | 3 | 90 | 0.6 | 7.5 | 3 | [18 empty] | 1.378075 | -1.644453 | -0.2147341 | 0.438363 |  |  |  | 0.3129769 | 0.186779165 | 0.3531695 | 0.305448446 | 0.2229354 | 0.3322623 | 0.221029818 | 0.338378348 | 0.226478445 | 0.333211195 | 0.559408166 | 0.55968964
90:10 PPF:DEF, 3bar, 7.5mm/s, 0.6mm | 8 | 4 | 90 | 0.6 | 7.5 | 3 | [18 empty] | 1.378075 | -1.644453 | -0.2147341 | 0.438363 |  |  |  | 0.3129769 | 0.186779165 | 0.3531695 | 0.305448446 | 0.2229354 | 0.3322623 | 0.221029818 | 0.338378348 | 0.226478445 | 0.333211195 | 0.559408166 | 0.55968964
90:10 PPF:DEF, 3bar, 7.5mm/s, 0.6mm | 9 | 1 | 90 | 0.6 | 7.5 | 3 | [18 empty] | 1.378075 | -1.644453 | -0.2147341 | 0.438363 |  |  |  | 0.3129769 | 0.186779165 | 0.3531695 | 0.305448446 | 0.2229354 | 0.3322623 | 0.221029818 | 0.338378348 | 0.226478445 | 0.333211195 | 0.559408166 | 0.55968964
90:10 PPF:DEF, 3bar, 7.5mm/s, 0.6mm | 9 | 2 | 90 | 0.6 | 7.5 | 3 | [18 empty] | 1.378075 | -1.644453 | -0.2147341 | 0.438363 |  |  |  | 0.3129769 | 0.186779165 | 0.3531695 | 0.305448446 | 0.2229354 | 0.3322623 | 0.221029818 | 0.338378348 | 0.226478445 | 0.333211195 | 0.559408166 | 0.55968964
90:10 PPF:DEF, 3bar, 7.5mm/s, 0.6mm | 9 | 3 | 90 | 0.6 | 7.5 | 3 | [18 empty] | 1.378075 | -1.644453 | -0.2147341 | 0.438363 |  |  |  | 0.3129769 | 0.186779165 | 0.3531695 | 0.305448446 | 0.2229354 | 0.3322623 | 0.221029818 | 0.338378348 | 0.226478445 | 0.333211195 | 0.559408166 | 0.55968964
90:10 PPF:DEF, 3bar, 7.5mm/s, 0.6mm | 9 | 4 | 90 | 0.6 | 7.5 | 3 | [18 empty] | 1.378075 | -1.644453 | -0.2147341 | 0.438363 |  |  |  | 0.3129769 | 0.186779165 | 0.3531695 | 0.305448446 | 0.2229354 | 0.3322623 | 0.221029818 | 0.338378348 | 0.226478445 | 0.333211195 | 0.559408166 | 0.55968964
90:10 PPF:DEF, 3bar, 7.5mm/s, 0.6mm | 10 | 1 | 90 | 0.6 | 7.5 | 3 | [18 empty] | 1.378075 | -1.644453 | -0.2147341 | 0.438363 |  |  |  | 0.3129769 | 0.186779165 | 0.3531695 | 0.305448446 | 0.2229354 | 0.3322623 | 0.221029818 | 0.338378348 | 0.226478445 | 0.333211195 | 0.559408166 | 0.55968964
90:10 PPF:DEF, 3bar, 7.5mm/s, 0.6mm | 10 | 2 | 90 | 0.6 | 7.5 | 3 | [18 empty] | 1.378075 | -1.644453 | -0.2147341 | 0.438363 |  |  |  | 0.3129769 | 0.186779165 | 0.3531695 | 0.305448446 | 0.2229354 | 0.3322623 | 0.221029818 | 0.338378348 | 0.226478445 | 0.333211195 | 0.559408166 | 0.55968964
90:10 PPF:DEF, 3bar, 7.5mm/s, 0.6mm | 10 | 3 | 90 | 0.6 | 7.5 | 3 | [18 empty] | 1.378075 | -1.644453 | -0.2147341 | 0.438363 |  |  |  | 0.3129769 | 0.186779165 | 0.3531695 | 0.305448446 | 0.2229354 | 0.3322623 | 0.221029818 | 0.338378348 | 0.226478445 | 0.333211195 | 0.559408166 | 0.55968964
90:10 PPF:DEF, 3bar, 7.5mm/s, 0.6mm | 10 | 4 | 90 | 0.6 | 7.5 | 3 | [18 empty] | 1.378075 | -1.644453 | -0.2147341 | 0.438363 |  |  |  | 0.3129769 | 0.186779165 | 0.3531695 | 0.305448446 | 0.2229354 | 0.3322623 | 0.221029818 | 0.338378348 | 0.226478445 | 0.333211195 | 0.559408166 | 0.55968964
90:10 PPF:DEF, 3bar, 7.5mm/s, 0.6mm
90:10 PPF:DEF, 3bar, 7.5mm/s, 0.5mm | 1 | 1 | 90 | 0.5 | 7.5 | 3 |  | 0 | [6 empty] | 0 | 0 | 0 | 0 | 0 | [5 empty] | 1.378075 | -2.114297 | -0.2147341 | 0.438363 |  | -2.064872 |  | 0.2166769 | 0.088379165 | 0.3531695 | 0.305448446 | 0.1225939 | 0.3322623 | 0.124323966 | 0.340283478 | 0.128186647 | 0.336335927 | 0.464607444 | 0.464522574
90:10 PPF:DEF, 3bar, 7.5mm/s, 0.5mm | 1 | 2 | 90 | 0.5 | 7.5 | 3 |  | 0 | [6 empty] | 0 | 0 | 0 | 0 | 0 | [5 empty] | 1.378075 | -2.114297 | -0.2147341 | 0.438363 |  | -2.064872 |  | 0.2166769 | 0.088379165 | 0.3531695 | 0.305448446 | 0.1225939 | 0.3322623 | 0.124323966 | 0.340283478 | 0.128186647 | 0.336335927 | 0.464607444 | 0.464522574
90:10 PPF:DEF, 3bar, 7.5mm/s, 0.5mm | 1 | 3 | 90 | 0.5 | 7.5 | 3 |  | 0 | [6 empty] | 0 | 0 | 0 | 0 | 0 | [5 empty] | 1.378075 | -2.114297 | -0.2147341 | 0.438363 |  | -2.064872 |  | 0.2166769 | 0.088379165 | 0.3531695 | 0.305448446 | 0.1225939 | 0.3322623 | 0.124323966 | 0.340283478 | 0.128186647 | 0.336335927 | 0.464607444 | 0.464522574
90:10 PPF:DEF, 3bar, 7.5mm/s, 0.5mm | 1 | 4 | 90 | 0.5 | 7.5 | 3 |  | 0 | [6 empty] | 0 | 0 | 0 | 0 | 0 | [5 empty] | 1.378075 | -2.114297 | -0.2147341 | 0.438363 |  | -2.064872 |  | 0.2166769 | 0.088379165 | 0.3531695 | 0.305448446 | 0.1225939 | 0.3322623 | 0.124323966 | 0.340283478 | 0.128186647 | 0.336335927 | 0.464607444 | 0.464522574
90:10 PPF:DEF, 3bar, 7.5mm/s, 0.5mm | 2 | 1 | 90 | 0.5 | 7.5 | 3 |  | 0 | [6 empty] | 0 | 0 | 0 | 0 | 0 | [5 empty] | 1.378075 | -2.114297 | -0.2147341 | 0.438363 |  | -2.064872 |  | 0.2166769 | 0.088379165 | 0.3531695 | 0.305448446 | 0.1225939 | 0.3322623 | 0.124323966 | 0.340283478 | 0.128186647 | 0.336335927 | 0.464607444 | 0.464522574
90:10 PPF:DEF, 3bar, 7.5mm/s, 0.5mm | 2 | 2 | 90 | 0.5 | 7.5 | 3 |  | 0 | [6 empty] | 0 | 0 | 0 | 0 | 0 | [5 empty] | 1.378075 | -2.114297 | -0.2147341 | 0.438363 |  | -2.064872 |  | 0.2166769 | 0.088379165 | 0.3531695 | 0.305448446 | 0.1225939 | 0.3322623 | 0.124323966 | 0.340283478 | 0.128186647 | 0.336335927 | 0.464607444 | 0.464522574
90:10 PPF:DEF, 3bar, 7.5mm/s, 0.5mm | 2 | 3 | 90 | 0.5 | 7.5 | 3 |  | 0 | [6 empty] | 0 | 0 | 0 | 0 | 0 | [5 empty] | 1.378075 | -2.114297 | -0.2147341 | 0.438363 |  | -2.064872 |  | 0.2166769 | 0.088379165 | 0.3531695 | 0.305448446 | 0.1225939 | 0.3322623 | 0.124323966 | 0.340283478 | 0.128186647 | 0.336335927 | 0.464607444 | 0.464522574
90:10 PPF:DEF, 3bar, 7.5mm/s, 0.5mm | 2 | 4 | 90 | 0.5 | 7.5 | 3 |  | 0 | [6 empty] | 0 | 0 | 0 | 0 | 0 | [5 empty] | 1.378075 | -2.114297 | -0.2147341 | 0.438363 |  | -2.064872 |  | 0.2166769 | 0.088379165 | 0.3531695 | 0.305448446 | 0.1225939 | 0.3322623 | 0.124323966 | 0.340283478 | 0.128186647 | 0.336335927 | 0.464607444 | 0.464522574
90:10 PPF:DEF, 3bar, 7.5mm/s, 0.5mm | 3 | 1 | 90 | 0.5 | 7.5 | 3 |  | 0 | [6 empty] | 0 | 0 | 0 | 0 | 0 | [5 empty] | 1.378075 | -2.114297 | -0.2147341 | 0.438363 |  | -2.064872 |  | 0.2166769 | 0.088379165 | 0.3531695 | 0.305448446 | 0.1225939 | 0.3322623 | 0.124323966 | 0.340283478 | 0.128186647 | 0.336335927 | 0.464607444 | 0.464522574
90:10 PPF:DEF, 3bar, 7.5mm/s, 0.5mm | 3 | 2 | 90 | 0.5 | 7.5 | 3 |  | 0 | [6 empty] | 0 | 0 | 0 | 0 | 0 | [5 empty] | 1.378075 | -2.114297 | -0.2147341 | 0.438363 |  | -2.064872 |  | 0.2166769 | 0.088379165 | 0.3531695 | 0.305448446 | 0.1225939 | 0.3322623 | 0.124323966 | 0.340283478 | 0.128186647 | 0.336335927 | 0.464607444 | 0.464522574
90:10 PPF:DEF, 3bar, 7.5mm/s, 0.5mm | 3 | 3 | 90 | 0.5 | 7.5 | 3 |  | 0 | [6 empty] | 0 | 0 | 0 | 0 | 0 | [5 empty] | 1.378075 | -2.114297 | -0.2147341 | 0.438363 |  | -2.064872 |  | 0.2166769 | 0.088379165 | 0.3531695 | 0.305448446 | 0.1225939 | 0.3322623 | 0.124323966 | 0.340283478 | 0.128186647 | 0.336335927 | 0.464607444 | 0.464522574
90:10 PPF:DEF, 3bar, 7.5mm/s, 0.5mm | 3 | 4 | 90 | 0.5 | 7.5 | 3 |  | 0 | [6 empty] | 0 | 0 | 0 | 0 | 0 | [5 empty] | 1.378075 | -2.114297 | -0.2147341 | 0.438363 |  | -2.064872 |  | 0.2166769 | 0.088379165 | 0.3531695 | 0.305448446 | 0.1225939 | 0.3322623 | 0.124323966 | 0.340283478 | 0.128186647 | 0.336335927 | 0.464607444 | 0.464522574
90:10 PPF:DEF, 3bar, 7.5mm/s, 0.5mm | 4 | 1 | 90 | 0.5 | 7.5 | 3 |  | 0 | [6 empty] | 0 | 0 | 0 | 0 | 0 | [5 empty] | 1.378075 | -2.114297 | -0.2147341 | 0.438363 |  | -2.064872 |  | 0.2166769 | 0.088379165 | 0.3531695 | 0.305448446 | 0.1225939 | 0.3322623 | 0.124323966 | 0.340283478 | 0.128186647 | 0.336335927 | 0.464607444 | 0.464522574
90:10 PPF:DEF, 3bar, 7.5mm/s, 0.5mm | 4 | 2 | 90 | 0.5 | 7.5 | 3 |  | 0 | [6 empty] | 0 | 0 | 0 | 0 | 0 | [5 empty] | 1.378075 | -2.114297 | -0.2147341 | 0.438363 |  | -2.064872 |  | 0.2166769 | 0.088379165 | 0.3531695 | 0.305448446 | 0.1225939 | 0.3322623 | 0.124323966 | 0.340283478 | 0.128186647 | 0.336335927 | 0.464607444 | 0.464522574
90:10 PPF:DEF, 3bar, 7.5mm/s, 0.5mm | 4 | 3 | 90 | 0.5 | 7.5 | 3 |  | 0 | [6 empty] | 0 | 0 | 0 | 0 | 0 | [5 empty] | 1.378075 | -2.114297 | -0.2147341 | 0.438363 |  | -2.064872 |  | 0.2166769 | 0.088379165 | 0.3531695 | 0.305448446 | 0.1225939 | 0.3322623 | 0.124323966 | 0.340283478 | 0.128186647 | 0.336335927 | 0.464607444 | 0.464522574
90:10 PPF:DEF, 3bar, 7.5mm/s, 0.5mm | 4 | 4 | 90 | 0.5 | 7.5 | 3 |  | 0 | [6 empty] | 0 | 0 | 0 | 0 | 0 | [5 empty] | 1.378075 | -2.114297 | -0.2147341 | 0.438363 |  | -2.064872 |  | 0.2166769 | 0.088379165 | 0.3531695 | 0.305448446 | 0.1225939 | 0.3322623 | 0.124323966 | 0.340283478 | 0.128186647 | 0.336335927 | 0.464607444 | 0.464522574
90:10 PPF:DEF, 3bar, 7.5mm/s, 0.5mm | 5 | 1 | 90 | 0.5 | 7.5 | 3 | [18 empty] | 1.378075 | -2.114297 | -0.2147341 | 0.438363 |  |  |  | 0.2166769 | 0.088379165 | 0.3531695 | 0.305448446 | 0.1225939 | 0.3322623 | 0.124323966 | 0.340283478 | 0.128186647 | 0.336335927 | 0.464607444 | 0.464522574
90:10 PPF:DEF, 3bar, 7.5mm/s, 0.5mm | 5 | 2 | 90 | 0.5 | 7.5 | 3 | [18 empty] | 1.378075 | -2.114297 | -0.2147341 | 0.438363 |  |  |  | 0.2166769 | 0.088379165 | 0.3531695 | 0.305448446 | 0.1225939 | 0.3322623 | 0.124323966 | 0.340283478 | 0.128186647 | 0.336335927 | 0.464607444 | 0.464522574
90:10 PPF:DEF, 3bar, 7.5mm/s, 0.5mm | 5 | 3 | 90 | 0.5 | 7.5 | 3 | [18 empty] | 1.378075 | -2.114297 | -0.2147341 | 0.438363 |  |  |  | 0.2166769 | 0.088379165 | 0.3531695 | 0.305448446 | 0.1225939 | 0.3322623 | 0.124323966 | 0.340283478 | 0.128186647 | 0.336335927 | 0.464607444 | 0.464522574
90:10 PPF:DEF, 3bar, 7.5mm/s, 0.5mm | 5 | 4 | 90 | 0.5 | 7.5 | 3 | [18 empty] | 1.378075 | -2.114297 | -0.2147341 | 0.438363 |  |  |  | 0.2166769 | 0.088379165 | 0.3531695 | 0.305448446 | 0.1225939 | 0.3322623 | 0.124323966 | 0.340283478 | 0.128186647 | 0.336335927 | 0.464607444 | 0.464522574
90:10 PPF:DEF, 3bar, 7.5mm/s, 0.5mm | 6 | 1 | 90 | 0.5 | 7.5 | 3 | [18 empty] | 1.378075 | -2.114297 | -0.2147341 | 0.438363 |  |  |  | 0.2166769 | 0.088379165 | 0.3531695 | 0.305448446 | 0.1225939 | 0.3322623 | 0.124323966 | 0.340283478 | 0.128186647 | 0.336335927 | 0.464607444 | 0.464522574
90:10 PPF:DEF, 3bar, 7.5mm/s, 0.5mm | 6 | 2 | 90 | 0.5 | 7.5 | 3 | [18 empty] | 1.378075 | -2.114297 | -0.2147341 | 0.438363 |  |  |  | 0.2166769 | 0.088379165 | 0.3531695 | 0.305448446 | 0.1225939 | 0.3322623 | 0.124323966 | 0.340283478 | 0.128186647 | 0.336335927 | 0.464607444 | 0.464522574
90:10 PPF:DEF, 3bar, 7.5mm/s, 0.5mm | 6 | 3 | 90 | 0.5 | 7.5 | 3 | [18 empty] | 1.378075 | -2.114297 | -0.2147341 | 0.438363 |  |  |  | 0.2166769 | 0.088379165 | 0.3531695 | 0.305448446 | 0.1225939 | 0.3322623 | 0.124323966 | 0.340283478 | 0.128186647 | 0.336335927 | 0.464607444 | 0.464522574
90:10 PPF:DEF, 3bar, 7.5mm/s, 0.5mm | 6 | 4 | 90 | 0.5 | 7.5 | 3 | [18 empty] | 1.378075 | -2.114297 | -0.2147341 | 0.438363 |  |  |  | 0.2166769 | 0.088379165 | 0.3531695 | 0.305448446 | 0.1225939 | 0.3322623 | 0.124323966 | 0.340283478 | 0.128186647 | 0.336335927 | 0.464607444 | 0.464522574
90:10 PPF:DEF, 3bar, 7.5mm/s, 0.5mm | 7 | 1 | 90 | 0.5 | 7.5 | 3 | [18 empty] | 1.378075 | -2.114297 | -0.2147341 | 0.438363 |  |  |  | 0.2166769 | 0.088379165 | 0.3531695 | 0.305448446 | 0.1225939 | 0.3322623 | 0.124323966 | 0.340283478 | 0.128186647 | 0.336335927 | 0.464607444 | 0.464522574
90:10 PPF:DEF, 3bar, 7.5mm/s, 0.5mm | 7 | 2 | 90 | 0.5 | 7.5 | 3 | [18 empty] | 1.378075 | -2.114297 | -0.2147341 | 0.438363 |  |  |  | 0.2166769 | 0.088379165 | 0.3531695 | 0.305448446 | 0.1225939 | 0.3322623 | 0.124323966 | 0.340283478 | 0.128186647 | 0.336335927 | 0.464607444 | 0.464522574
90:10 PPF:DEF, 3bar, 7.5mm/s, 0.5mm | 7 | 3 | 90 | 0.5 | 7.5 | 3 | [18 empty] | 1.378075 | -2.114297 | -0.2147341 | 0.438363 |  |  |  | 0.2166769 | 0.088379165 | 0.3531695 | 0.305448446 | 0.1225939 | 0.3322623 | 0.124323966 | 0.340283478 | 0.128186647 | 0.336335927 | 0.464607444 | 0.464522574
90:10 PPF:DEF, 3bar, 7.5mm/s, 0.5mm | 7 | 4 | 90 | 0.5 | 7.5 | 3 | [18 empty] | 1.378075 | -2.114297 | -0.2147341 | 0.438363 |  |  |  | 0.2166769 | 0.088379165 | 0.3531695 | 0.305448446 | 0.1225939 | 0.3322623 | 0.124323966 | 0.340283478 | 0.128186647 | 0.336335927 | 0.464607444 | 0.464522574
90:10 PPF:DEF, 3bar, 7.5mm/s, 0.5mm | 8 | 1 | 90 | 0.5 | 7.5 | 3 | [18 empty] | 1.378075 | -2.114297 | -0.2147341 | 0.438363 |  |  |  | 0.2166769 | 0.088379165 | 0.3531695 | 0.305448446 | 0.1225939 | 0.3322623 | 0.124323966 | 0.340283478 | 0.128186647 | 0.336335927 | 0.464607444 | 0.464522574
90:10 PPF:DEF, 3bar, 7.5mm/s, 0.5mm | 8 | 2 | 90 | 0.5 | 7.5 | 3 | [18 empty] | 1.378075 | -2.114297 | -0.2147341 | 0.438363 |  |  |  | 0.2166769 | 0.088379165 | 0.3531695 | 0.305448446 | 0.1225939 | 0.3322623 | 0.124323966 | 0.340283478 | 0.128186647 | 0.336335927 | 0.464607444 | 0.464522574
90:10 PPF:DEF, 3bar, 7.5mm/s, 0.5mm | 8 | 3 | 90 | 0.5 | 7.5 | 3 | [18 empty] | 1.378075 | -2.114297 | -0.2147341 | 0.438363 |  |  |  | 0.2166769 | 0.088379165 | 0.3531695 | 0.305448446 | 0.1225939 | 0.3322623 | 0.124323966 | 0.340283478 | 0.128186647 | 0.336335927 | 0.464607444 | 0.464522574
90:10 PPF:DEF, 3bar, 7.5mm/s, 0.5mm | 8 | 4 | 90 | 0.5 | 7.5 | 3 | [18 empty] | 1.378075 | -2.114297 | -0.2147341 | 0.438363 |  |  |  | 0.2166769 | 0.088379165 | 0.3531695 | 0.305448446 | 0.1225939 | 0.3322623 | 0.124323966 | 0.340283478 | 0.128186647 | 0.336335927 | 0.464607444 | 0.464522574
90:10 PPF:DEF, 3bar, 7.5mm/s, 0.5mm | 9 | 1 | 90 | 0.5 | 7.5 | 3 | [18 empty] | 1.378075 | -2.114297 | -0.2147341 | 0.438363 |  |  |  | 0.2166769 | 0.088379165 | 0.3531695 | 0.305448446 | 0.1225939 | 0.3322623 | 0.124323966 | 0.340283478 | 0.128186647 | 0.336335927 | 0.464607444 | 0.464522574
90:10 PPF:DEF, 3bar, 7.5mm/s, 0.5mm | 9 | 2 | 90 | 0.5 | 7.5 | 3 | [18 empty] | 1.378075 | -2.114297 | -0.2147341 | 0.438363 |  |  |  | 0.2166769 | 0.088379165 | 0.3531695 | 0.305448446 | 0.1225939 | 0.3322623 | 0.124323966 | 0.340283478 | 0.128186647 | 0.336335927 | 0.464607444 | 0.464522574
90:10 PPF:DEF, 3bar, 7.5mm/s, 0.5mm | 9 | 3 | 90 | 0.5 | 7.5 | 3 | [18 empty] | 1.378075 | -2.114297 | -0.2147341 | 0.438363 |  |  |  | 0.2166769 | 0.088379165 | 0.3531695 | 0.305448446 | 0.1225939 | 0.3322623 | 0.124323966 | 0.340283478 | 0.128186647 | 0.336335927 | 0.464607444 | 0.464522574
90:10 PPF:DEF, 3bar, 7.5mm/s, 0.5mm | 9 | 4 | 90 | 0.5 | 7.5 | 3 | [18 empty] | 1.378075 | -2.114297 | -0.2147341 | 0.438363 |  |  |  | 0.2166769 | 0.088379165 | 0.3531695 | 0.305448446 | 0.1225939 | 0.3322623 | 0.124323966 | 0.340283478 | 0.128186647 | 0.336335927 | 0.464607444 | 0.464522574
90:10 PPF:DEF, 3bar, 7.5mm/s, 0.5mm | 10 | 1 | 90 | 0.5 | 7.5 | 3 | [18 empty] | 1.378075 | -2.114297 | -0.2147341 | 0.438363 |  |  |  | 0.2166769 | 0.088379165 | 0.3531695 | 0.305448446 | 0.1225939 | 0.3322623 | 0.124323966 | 0.340283478 | 0.128186647 | 0.336335927 | 0.464607444 | 0.464522574
90:10 PPF:DEF, 3bar, 7.5mm/s, 0.5mm | 10 | 2 | 90 | 0.5 | 7.5 | 3 | [18 empty] | 1.378075 | -2.114297 | -0.2147341 | 0.438363 |  |  |  | 0.2166769 | 0.088379165 | 0.3531695 | 0.305448446 | 0.1225939 | 0.3322623 | 0.124323966 | 0.340283478 | 0.128186647 | 0.336335927 | 0.464607444 | 0.464522574
90:10 PPF:DEF, 3bar, 7.5mm/s, 0.5mm | 10 | 3 | 90 | 0.5 | 7.5 | 3 | [18 empty] | 1.378075 | -2.114297 | -0.2147341 | 0.438363 |  |  |  | 0.2166769 | 0.088379165 | 0.3531695 | 0.305448446 | 0.1225939 | 0.3322623 | 0.124323966 | 0.340283478 | 0.128186647 | 0.336335927 | 0.464607444 | 0.464522574
90:10 PPF:DEF, 3bar, 7.5mm/s, 0.5mm | 10 | 4 | 90 | 0.5 | 7.5 | 3 | [18 empty] | 1.378075 | -2.114297 | -0.2147341 | 0.438363 |  |  |  | 0.2166769 | 0.088379165 | 0.3531695 | 0.305448446 | 0.1225939 | 0.3322623 | 0.124323966 | 0.340283478 | 0.128186647 | 0.336335927 | 0.464607444 | 0.464522574
90:10 PPF:DEF, 3bar, 7.5mm/s, 0.5mm
90:10 PPF:DEF, 4bar, 5mm/s, 1.2mm | 1 | 1 | 90 | 1.2 | 5 | 4 | 0.276 | 0.8712 | 1.1472 | 0.276 | 0.276 | 0.264 | 0.276 | 0.288 | 0.888 | 0.876 | 0.888 | 0.852 | 0.852 | 1.164 | 1.152 | 1.152 | 1.128 | 1.14 | 1.378075 | 1.174609 | -0.8062445 | 2.17189 | -1.15903 | 1.85769 | 1.109455 | 0.8718664 | 0.847278665 | 0.343034 | 0.251987446 | 0.89899 | 0.255072 | 0.820881353 | 0.305255286 | 0.852040375 | 0.277200513 | 1.126136639 | 1.129240888
90:10 PPF:DEF, 4bar, 5mm/s, 1.2mm | 1 | 2 | 90 | 1.2 | 5 | 4 | 0.2496 | 0.8856 | 1.1352 | 0.24 | 0.252 | 0.228 | 0.252 | 0.276 | 0.864 | 0.912 | 0.876 | 0.9 | 0.876 | 1.104 | 1.164 | 1.104 | 1.152 | 1.152 | 1.378075 | 1.174609 | -0.8062445 | 2.17189 | -1.33069 | 1.922526 | 1.049308 | 0.8718664 | 0.847278665 | 0.343034 | 0.251987446 | 0.89899 | 0.255072 | 0.820881353 | 0.305255286 | 0.852040375 | 0.277200513 | 1.126136639 | 1.129240888
90:10 PPF:DEF, 4bar, 5mm/s, 1.2mm | 1 | 3 | 90 | 1.2 | 5 | 4 | 0.2664 | 0.8616 | 1.128 | 0.264 | 0.3 | 0.252 | 0.24 | 0.276 | 0.888 | 0.876 | 0.876 | 0.852 | 0.816 | 1.152 | 1.176 | 1.128 | 1.092 | 1.092 | 1.378075 | 1.174609 | -0.8062445 | 2.17189 | -1.221452 | 1.814466 | 1.01322 | 0.8718664 | 0.847278665 | 0.343034 | 0.251987446 | 0.89899 | 0.255072 | 0.820881353 | 0.305255286 | 0.852040375 | 0.277200513 | 1.126136639 | 1.129240888
90:10 PPF:DEF, 4bar, 5mm/s, 1.2mm | 1 | 4 | 90 | 1.2 | 5 | 4 | 0.252 | 0.876 | 1.128 | 0.252 | 0.24 | 0.252 | 0.252 | 0.264 | 0.912 | 0.864 | 0.888 | 0.852 | 0.864 | 1.164 | 1.104 | 1.14 | 1.104 | 1.128 | 1.378075 | 1.174609 | -0.8062445 | 2.17189 | -1.315085 | 1.879302 | 1.01322 | 0.8718664 | 0.847278665 | 0.343034 | 0.251987446 | 0.89899 | 0.255072 | 0.820881353 | 0.305255286 | 0.852040375 | 0.277200513 | 1.126136639 | 1.129240888
90:10 PPF:DEF, 4bar, 5mm/s, 1.2mm | 2 | 1 | 90 | 1.2 | 5 | 4 | 0.2304 | 0.9168 | 1.1472 | 0.24 | 0.228 | 0.228 | 0.228 | 0.228 | 0.912 | 0.948 | 0.948 | 0.924 | 0.852 | 1.152 | 1.176 | 1.176 | 1.152 | 1.08 | 1.378075 | 1.174609 | -0.8062445 | 2.17189 | -1.455535 | 2.063003 | 1.109455 | 0.8718664 | 0.847278665 | 0.343034 | 0.251987446 | 0.89899 | 0.255072 | 0.820881353 | 0.305255286 | 0.852040375 | 0.277200513 | 1.126136639 | 1.129240888
90:10 PPF:DEF, 4bar, 5mm/s, 1.2mm | 2 | 2 | 90 | 1.2 | 5 | 4 | 0.228 | 0.924 | 1.152 | 0.228 | 0.228 | 0.204 | 0.216 | 0.264 | 0.912 | 0.912 | 0.936 | 0.924 | 0.936 | 1.14 | 1.14 | 1.14 | 1.14 | 1.2 | 1.378075 | 1.174609 | -0.8062445 | 2.17189 | -1.47114 | 2.095421 | 1.133514 | 0.8718664 | 0.847278665 | 0.343034 | 0.251987446 | 0.89899 | 0.255072 | 0.820881353 | 0.305255286 | 0.852040375 | 0.277200513 | 1.126136639 | 1.129240888
90:10 PPF:DEF, 4bar, 5mm/s, 1.2mm | 2 | 3 | 90 | 1.2 | 5 | 4 | 0.2376 | 0.8904 | 1.128 | 0.228 | 0.252 | 0.228 | 0.24 | 0.24 | 0.936 | 0.876 | 0.888 | 0.864 | 0.888 | 1.164 | 1.128 | 1.116 | 1.104 | 1.128 | 1.378075 | 1.174609 | -0.8062445 | 2.17189 | -1.408718 | 1.944138 | 1.01322 | 0.8718664 | 0.847278665 | 0.343034 | 0.251987446 | 0.89899 | 0.255072 | 0.820881353 | 0.305255286 | 0.852040375 | 0.277200513 | 1.126136639 | 1.129240888
90:10 PPF:DEF, 4bar, 5mm/s, 1.2mm | 2 | 4 | 90 | 1.2 | 5 | 4 | 0.2088 | 0.9216 | 1.1304 | 0.216 | 0.192 | 0.204 | 0.204 | 0.228 | 0.876 | 0.972 | 0.912 | 0.912 | 0.936 | 1.092 | 1.164 | 1.116 | 1.116 | 1.164 | 1.378075 | 1.174609 | -0.8062445 | 2.17189 | -1.595984 | 2.084615 | 1.025249 | 0.8718664 | 0.847278665 | 0.343034 | 0.251987446 | 0.89899 | 0.255072 | 0.820881353 | 0.305255286 | 0.852040375 | 0.277200513 | 1.126136639 | 1.129240888
90:10 PPF:DEF, 4bar, 5mm/s, 1.2mm | 3 | 1 | 90 | 1.2 | 5 | 4 | 0.2208 | 0.912 | 1.1328 | 0.24 | 0.228 | 0.216 | 0.216 | 0.204 | 0.912 | 0.912 | 0.912 | 0.912 | 0.912 | 1.152 | 1.14 | 1.128 | 1.128 | 1.116 | 1.378075 | 1.174609 | -0.8062445 | 2.17189 | -1.517957 | 2.041391 | 1.037279 | 0.8718664 | 0.847278665 | 0.343034 | 0.251987446 | 0.89899 | 0.255072 | 0.820881353 | 0.305255286 | 0.852040375 | 0.277200513 | 1.126136639 | 1.129240888
90:10 PPF:DEF, 4bar, 5mm/s, 1.2mm | 3 | 2 | 90 | 1.2 | 5 | 4 | 0.2232 | 0.9072 | 1.1304 | 0.216 | 0.228 | 0.216 | 0.24 | 0.216 | 0.936 | 0.876 | 0.912 | 0.888 | 0.924 | 1.152 | 1.104 | 1.128 | 1.128 | 1.14 | 1.378075 | 1.174609 | -0.8062445 | 2.17189 | -1.502351 | 2.019779 | 1.025249 | 0.8718664 | 0.847278665 | 0.343034 | 0.251987446 | 0.89899 | 0.255072 | 0.820881353 | 0.305255286 | 0.852040375 | 0.277200513 | 1.126136639 | 1.129240888
90:10 PPF:DEF, 4bar, 5mm/s, 1.2mm | 3 | 3 | 90 | 1.2 | 5 | 4 | 0.2208 | 0.8976 | 1.1184 | 0.204 | 0.216 | 0.216 | 0.24 | 0.228 | 0.888 | 0.924 | 0.888 | 0.9 | 0.888 | 1.092 | 1.14 | 1.104 | 1.14 | 1.116 | 1.378075 | 1.174609 | -0.8062445 | 2.17189 | -1.517957 | 1.976556 | 0.9651017 | 0.8718664 | 0.847278665 | 0.343034 | 0.251987446 | 0.89899 | 0.255072 | 0.820881353 | 0.305255286 | 0.852040375 | 0.277200513 | 1.126136639 | 1.129240888
90:10 PPF:DEF, 4bar, 5mm/s, 1.2mm | 3 | 4 | 90 | 1.2 | 5 | 4 | 0.2136 | 0.912 | 1.1256 | 0.216 | 0.204 | 0.216 | 0.216 | 0.216 | 0.924 | 0.9 | 0.924 | 0.912 | 0.9 | 1.14 | 1.104 | 1.14 | 1.128 | 1.116 | 1.378075 | 1.174609 | -0.8062445 | 2.17189 | -1.564773 | 2.041391 | 1.00119 | 0.8718664 | 0.847278665 | 0.343034 | 0.251987446 | 0.89899 | 0.255072 | 0.820881353 | 0.305255286 | 0.852040375 | 0.277200513 | 1.126136639 | 1.129240888
90:10 PPF:DEF, 4bar, 5mm/s, 1.2mm | 4 | 1 | 90 | 1.2 | 5 | 4 | 0.2064 | 0.9312 | 1.1376 | 0.204 | 0.192 | 0.228 | 0.18 | 0.228 | 0.996 | 0.888 | 0.96 | 0.888 | 0.924 | 1.2 | 1.08 | 1.188 | 1.068 | 1.152 | 1.378075 | 1.174609 | -0.8062445 | 2.17189 | -1.61159 | 2.127839 | 1.061337 | 0.8718664 | 0.847278665 | 0.343034 | 0.251987446 | 0.89899 | 0.255072 | 0.820881353 | 0.305255286 | 0.852040375 | 0.277200513 | 1.126136639 | 1.129240888
90:10 PPF:DEF, 4bar, 5mm/s, 1.2mm | 4 | 2 | 90 | 1.2 | 5 | 4 | 0.2304 | 0.9072 | 1.1376 | 0.24 | 0.24 | 0.24 | 0.18 | 0.252 | 0.888 | 0.9 | 0.936 | 0.924 | 0.888 | 1.128 | 1.14 | 1.176 | 1.104 | 1.14 | 1.378075 | 1.174609 | -0.8062445 | 2.17189 | -1.455535 | 2.019779 | 1.061337 | 0.8718664 | 0.847278665 | 0.343034 | 0.251987446 | 0.89899 | 0.255072 | 0.820881353 | 0.305255286 | 0.852040375 | 0.277200513 | 1.126136639 | 1.129240888
90:10 PPF:DEF, 4bar, 5mm/s, 1.2mm | 4 | 3 | 90 | 1.2 | 5 | 4 | 0.2448 | 0.8928 | 1.1376 | 0.264 | 0.252 | 0.204 | 0.216 | 0.288 | 0.876 | 0.876 | 0.936 | 0.996 | 0.78 | 1.14 | 1.128 | 1.14 | 1.212 | 1.068 | 1.378075 | 1.174609 | -0.8062445 | 2.17189 | -1.361901 | 1.954944 | 1.061337 | 0.8718664 | 0.847278665 | 0.343034 | 0.251987446 | 0.89899 | 0.255072 | 0.820881353 | 0.305255286 | 0.852040375 | 0.277200513 | 1.126136639 | 1.129240888
90:10 PPF:DEF, 4bar, 5mm/s, 1.2mm | 4 | 4 | 90 | 1.2 | 5 | 4 | 0.2232 | 0.8784 | 1.1016 | 0.252 | 0.132 | 0.264 | 0.228 | 0.24 | 0.864 | 0.936 | 0.888 | 0.864 | 0.84 | 1.116 | 1.068 | 1.152 | 1.092 | 1.08 | 1.378075 | 1.174609 | -0.8062445 | 2.17189 | -1.502351 | 1.890108 | 0.8808954 | 0.8718664 | 0.847278665 | 0.343034 | 0.251987446 | 0.89899 | 0.255072 | 0.820881353 | 0.305255286 | 0.852040375 | 0.277200513 | 1.126136639 | 1.129240888
90:10 PPF:DEF, 4bar, 5mm/s, 1.2mm | 5 | 1 | 90 | 1.2 | 5 | 4 | 0.2352 | 0.8856 | 1.1208 | 0.288 | 0.216 | 0.216 | 0.228 | 0.228 | 0.876 | 0.9 | 0.912 | 0.888 | 0.852 | 1.164 | 1.116 | 1.128 | 1.116 | 1.08 | 1.378075 | 1.174609 | -0.8062445 | 2.17189 | -1.424324 | 1.922526 | 0.9771312 | 0.8718664 | 0.847278665 | 0.343034 | 0.251987446 | 0.89899 | 0.255072 | 0.820881353 | 0.305255286 | 0.852040375 | 0.277200513 | 1.126136639 | 1.129240888
90:10 PPF:DEF, 4bar, 5mm/s, 1.2mm | 5 | 2 | 90 | 1.2 | 5 | 4 | 0.24 | 0.8856 | 1.1256 | 0.24 | 0.216 | 0.252 | 0.24 | 0.252 | 0.912 | 0.936 | 0.888 | 0.852 | 0.84 | 1.152 | 1.152 | 1.14 | 1.092 | 1.092 | 1.378075 | 1.174609 | -0.8062445 | 2.17189 | -1.393112 | 1.922526 | 1.00119 | 0.8718664 | 0.847278665 | 0.343034 | 0.251987446 | 0.89899 | 0.255072 | 0.820881353 | 0.305255286 | 0.852040375 | 0.277200513 | 1.126136639 | 1.129240888
90:10 PPF:DEF, 4bar, 5mm/s, 1.2mm | 5 | 3 | 90 | 1.2 | 5 | 4 | 0.24 | 0.8832 | 1.1232 | 0.252 | 0.204 | 0.276 | 0.216 | 0.252 | 0.876 | 0.9 | 0.876 | 0.888 | 0.876 | 1.128 | 1.104 | 1.152 | 1.104 | 1.128 | 1.378075 | 1.174609 | -0.8062445 | 2.17189 | -1.393112 | 1.91172 | 0.9891607 | 0.8718664 | 0.847278665 | 0.343034 | 0.251987446 | 0.89899 | 0.255072 | 0.820881353 | 0.305255286 | 0.852040375 | 0.277200513 | 1.126136639 | 1.129240888
90:10 PPF:DEF, 4bar, 5mm/s, 1.2mm | 5 | 4 | 90 | 1.2 | 5 | 4 | 0.216 | 0.8784 | 1.0944 | 0.192 | 0.252 | 0.18 | 0.24 | 0.216 | 0.924 | 0.924 | 0.864 | 0.84 | 0.84 | 1.116 | 1.176 | 1.044 | 1.08 | 1.056 | 1.378075 | 1.174609 | -0.8062445 | 2.17189 | -1.549168 | 1.890108 | 0.844807 | 0.8718664 | 0.847278665 | 0.343034 | 0.251987446 | 0.89899 | 0.255072 | 0.820881353 | 0.305255286 | 0.852040375 | 0.277200513 | 1.126136639 | 1.129240888
90:10 PPF:DEF, 4bar, 5mm/s, 1.2mm | 6 | 1 | 90 | 1.2 | 5 | 4 | 0.2232 | 0.9048 | 1.128 | 0.216 | 0.18 | 0.216 | 0.192 | 0.312 | 0.948 | 0.864 | 0.936 | 0.876 | 0.9 | 1.164 | 1.044 | 1.152 | 1.068 | 1.212 | 1.378075 | 1.174609 | -0.8062445 | 2.17189 | -1.502351 | 2.008974 | 1.01322 | 0.8718664 | 0.847278665 | 0.343034 | 0.251987446 | 0.89899 | 0.255072 | 0.820881353 | 0.305255286 | 0.852040375 | 0.277200513 | 1.126136639 | 1.129240888
90:10 PPF:DEF, 4bar, 5mm/s, 1.2mm | 6 | 2 | 90 | 1.2 | 5 | 4 | 0.2232 | 0.8952 | 1.1184 | 0.252 | 0.216 | 0.204 | 0.204 | 0.24 | 0.924 | 0.864 | 0.912 | 0.852 | 0.924 | 1.176 | 1.08 | 1.116 | 1.056 | 1.164 | 1.378075 | 1.174609 | -0.8062445 | 2.17189 | -1.502351 | 1.96575 | 0.9651017 | 0.8718664 | 0.847278665 | 0.343034 | 0.251987446 | 0.89899 | 0.255072 | 0.820881353 | 0.305255286 | 0.852040375 | 0.277200513 | 1.126136639 | 1.129240888
90:10 PPF:DEF, 4bar, 5mm/s, 1.2mm | 6 | 3 | 90 | 1.2 | 5 | 4 | 0.252 | 0.8832 | 1.1352 | 0.276 | 0.216 | 0.216 | 0.24 | 0.312 | 0.9 | 0.852 | 0.912 | 0.888 | 0.864 | 1.176 | 1.068 | 1.128 | 1.128 | 1.176 | 1.378075 | 1.174609 | -0.8062445 | 2.17189 | -1.315085 | 1.91172 | 1.049308 | 0.8718664 | 0.847278665 | 0.343034 | 0.251987446 | 0.89899 | 0.255072 | 0.820881353 | 0.305255286 | 0.852040375 | 0.277200513 | 1.126136639 | 1.129240888
90:10 PPF:DEF, 4bar, 5mm/s, 1.2mm | 6 | 4 | 90 | 1.2 | 5 | 4 | 0.2832 | 0.84 | 1.1232 | 0.3 | 0.348 | 0.276 | 0.204 | 0.288 | 0.852 | 0.792 | 0.9 | 0.84 | 0.816 | 1.152 | 1.14 | 1.176 | 1.044 | 1.104 | 1.378075 | 1.174609 | -0.8062445 | 2.17189 | -1.112213 | 1.717213 | 0.9891607 | 0.8718664 | 0.847278665 | 0.343034 | 0.251987446 | 0.89899 | 0.255072 | 0.820881353 | 0.305255286 | 0.852040375 | 0.277200513 | 1.126136639 | 1.129240888
90:10 PPF:DEF, 4bar, 5mm/s, 1.2mm | 7 | 1 | 90 | 1.2 | 5 | 4 | 0.2088 | 0.8808 | 1.0896 | 0.192 | 0.204 | 0.24 | 0.216 | 0.192 | 0.9 | 0.912 | 0.9 | 0.852 | 0.84 | 1.092 | 1.116 | 1.14 | 1.068 | 1.032 | 1.378075 | 1.174609 | -0.8062445 | 2.17189 | -1.595984 | 1.900914 | 0.8207481 | 0.8718664 | 0.847278665 | 0.343034 | 0.251987446 | 0.89899 | 0.255072 | 0.820881353 | 0.305255286 | 0.852040375 | 0.277200513 | 1.126136639 | 1.129240888
90:10 PPF:DEF, 4bar, 5mm/s, 1.2mm | 7 | 2 | 90 | 1.2 | 5 | 4 | 0.216 | 0.8784 | 1.0944 | 0.192 | 0.204 | 0.228 | 0.228 | 0.228 | 0.936 | 0.852 | 0.876 | 0.888 | 0.84 | 1.128 | 1.056 | 1.104 | 1.116 | 1.068 | 1.378075 | 1.174609 | -0.8062445 | 2.17189 | -1.549168 | 1.890108 | 0.844807 | 0.8718664 | 0.847278665 | 0.343034 | 0.251987446 | 0.89899 | 0.255072 | 0.820881353 | 0.305255286 | 0.852040375 | 0.277200513 | 1.126136639 | 1.129240888
90:10 PPF:DEF, 4bar, 5mm/s, 1.2mm | 7 | 3 | 90 | 1.2 | 5 | 4 | 0.2496 | 0.8544 | 1.104 | 0.264 | 0.204 | 0.252 | 0.24 | 0.288 | 0.84 | 0.876 | 0.876 | 0.864 | 0.816 | 1.104 | 1.08 | 1.128 | 1.104 | 1.104 | 1.378075 | 1.174609 | -0.8062445 | 2.17189 | -1.33069 | 1.782048 | 0.8929249 | 0.8718664 | 0.847278665 | 0.343034 | 0.251987446 | 0.89899 | 0.255072 | 0.820881353 | 0.305255286 | 0.852040375 | 0.277200513 | 1.126136639 | 1.129240888
90:10 PPF:DEF, 4bar, 5mm/s, 1.2mm | 7 | 4 | 90 | 1.2 | 5 | 4 | 0.192 | 0.9288 | 1.1208 | 0.216 | 0.18 | 0.216 | 0.24 | 0.108 | 0.912 | 0.924 | 0.936 | 0.9 | 0.972 | 1.128 | 1.104 | 1.152 | 1.14 | 1.08 | 1.378075 | 1.174609 | -0.8062445 | 2.17189 | -1.705223 | 2.117033 | 0.9771312 | 0.8718664 | 0.847278665 | 0.343034 | 0.251987446 | 0.89899 | 0.255072 | 0.820881353 | 0.305255286 | 0.852040375 | 0.277200513 | 1.126136639 | 1.129240888
90:10 PPF:DEF, 4bar, 5mm/s, 1.2mm | 8 | 1 | 90 | 1.2 | 5 | 4 | 0.2616 | 0.8712 | 1.1328 | 0.204 | 0.324 | 0.264 | 0.204 | 0.312 | 0.936 | 0.744 | 0.96 | 0.852 | 0.864 | 1.14 | 1.068 | 1.224 | 1.056 | 1.176 | 1.378075 | 1.174609 | -0.8062445 | 2.17189 | -1.252663 | 1.85769 | 1.037279 | 0.8718664 | 0.847278665 | 0.343034 | 0.251987446 | 0.89899 | 0.255072 | 0.820881353 | 0.305255286 | 0.852040375 | 0.277200513 | 1.126136639 | 1.129240888
90:10 PPF:DEF, 4bar, 5mm/s, 1.2mm | 8 | 2 | 90 | 1.2 | 5 | 4 | 0.2712 | 0.864 | 1.1352 | 0.24 | 0.444 | 0.228 | 0.144 | 0.3 | 0.648 | 0.912 | 0.972 | 0.912 | 0.876 | 0.888 | 1.356 | 1.2 | 1.056 | 1.176 | 1.378075 | 1.174609 | -0.8062445 | 2.17189 | -1.190241 | 1.825272 | 1.049308 | 0.8718664 | 0.847278665 | 0.343034 | 0.251987446 | 0.89899 | 0.255072 | 0.820881353 | 0.305255286 | 0.852040375 | 0.277200513 | 1.126136639 | 1.129240888
90:10 PPF:DEF, 4bar, 5mm/s, 1.2mm | 8 | 3 | 90 | 1.2 | 5 | 4 | 0.2568 | 0.8616 | 1.1184 | 0.252 | 0.18 | 0.3 | 0.348 | 0.204 | 0.948 | 0.864 | 0.84 | 0.804 | 0.852 | 1.2 | 1.044 | 1.14 | 1.152 | 1.056 | 1.378075 | 1.174609 | -0.8062445 | 2.17189 | -1.283874 | 1.814466 | 0.9651017 | 0.8718664 | 0.847278665 | 0.343034 | 0.251987446 | 0.89899 | 0.255072 | 0.820881353 | 0.305255286 | 0.852040375 | 0.277200513 | 1.126136639 | 1.129240888
90:10 PPF:DEF, 4bar, 5mm/s, 1.2mm | 8 | 4 | 90 | 1.2 | 5 | 4 | 0.2808 | 0.8352 | 1.116 | 0.252 | 0.384 | 0.264 | 0.204 | 0.3 | 0.876 | 0.756 | 0.948 | 0.828 | 0.768 | 1.128 | 1.14 | 1.212 | 1.032 | 1.068 | 1.378075 | 1.174609 | -0.8062445 | 2.17189 | -1.127819 | 1.695601 | 0.9530722 | 0.8718664 | 0.847278665 | 0.343034 | 0.251987446 | 0.89899 | 0.255072 | 0.820881353 | 0.305255286 | 0.852040375 | 0.277200513 | 1.126136639 | 1.129240888
90:10 PPF:DEF, 4bar, 5mm/s, 1.2mm | 9 | 1 | 90 | 1.2 | 5 | 4 | 0.2592 | 0.8664 | 1.1256 | 0.228 | 0.216 | 0.228 | 0.396 | 0.228 | 0.828 | 0.924 | 0.888 | 0.852 | 0.84 | 1.056 | 1.14 | 1.116 | 1.248 | 1.068 | 1.378075 | 1.174609 | -0.8062445 | 2.17189 | -1.268268 | 1.836078 | 1.00119 | 0.8718664 | 0.847278665 | 0.343034 | 0.251987446 | 0.89899 | 0.255072 | 0.820881353 | 0.305255286 | 0.852040375 | 0.277200513 | 1.126136639 | 1.129240888
90:10 PPF:DEF, 4bar, 5mm/s, 1.2mm | 9 | 2 | 90 | 1.2 | 5 | 4 | 0.2688 | 0.8928 | 1.1616 | 0.204 | 0.228 | 0.36 | 0.276 | 0.276 | 0.876 | 0.888 | 0.912 | 0.9 | 0.888 | 1.08 | 1.116 | 1.272 | 1.176 | 1.164 | 1.378075 | 1.174609 | -0.8062445 | 2.17189 | -1.205846 | 1.954944 | 1.181632 | 0.8718664 | 0.847278665 | 0.343034 | 0.251987446 | 0.89899 | 0.255072 | 0.820881353 | 0.305255286 | 0.852040375 | 0.277200513 | 1.126136639 | 1.129240888
90:10 PPF:DEF, 4bar, 5mm/s, 1.2mm | 9 | 3 | 90 | 1.2 | 5 | 4 | 0.252 | 0.8784 | 1.1304 | 0.288 | 0.264 | 0.264 | 0.216 | 0.228 | 0.888 | 0.912 | 0.852 | 0.852 | 0.888 | 1.176 | 1.176 | 1.116 | 1.068 | 1.116 | 1.378075 | 1.174609 | -0.8062445 | 2.17189 | -1.315085 | 1.890108 | 1.025249 | 0.8718664 | 0.847278665 | 0.343034 | 0.251987446 | 0.89899 | 0.255072 | 0.820881353 | 0.305255286 | 0.852040375 | 0.277200513 | 1.126136639 | 1.129240888
90:10 PPF:DEF, 4bar, 5mm/s, 1.2mm | 9 | 4 | 90 | 1.2 | 5 | 4 | 0.2448 | 0.888 | 1.1328 | 0.216 | 0.12 | 0.288 | 0.276 | 0.324 | 0.972 | 0.828 | 0.924 | 0.816 | 0.9 | 1.188 | 0.948 | 1.212 | 1.092 | 1.224 | 1.378075 | 1.174609 | -0.8062445 | 2.17189 | -1.361901 | 1.933332 | 1.037279 | 0.8718664 | 0.847278665 | 0.343034 | 0.251987446 | 0.89899 | 0.255072 | 0.820881353 | 0.305255286 | 0.852040375 | 0.277200513 | 1.126136639 | 1.129240888
90:10 PPF:DEF, 4bar, 5mm/s, 1.2mm | 10 | 1 | 90 | 1.2 | 5 | 4 | 0.2736 | 0.8568 | 1.1304 | 0.192 | 0.228 | 0.24 | 0.396 | 0.312 | 0.972 | 0.876 | 0.804 | 0.78 | 0.852 | 1.164 | 1.104 | 1.044 | 1.176 | 1.164 | 1.378075 | 1.174609 | -0.8062445 | 2.17189 | -1.174635 | 1.792854 | 1.025249 | 0.8718664 | 0.847278665 | 0.343034 | 0.251987446 | 0.89899 | 0.255072 | 0.820881353 | 0.305255286 | 0.852040375 | 0.277200513 | 1.126136639 | 1.129240888
90:10 PPF:DEF, 4bar, 5mm/s, 1.2mm | 10 | 2 | 90 | 1.2 | 5 | 4 | 0.252 | 0.8256 | 1.0776 | 0.18 | 0.24 | 0.3 | 0.252 | 0.288 | 0.852 | 0.792 | 0.948 | 0.84 | 0.696 | 1.032 | 1.032 | 1.248 | 1.092 | 0.984 | 1.378075 | 1.174609 | -0.8062445 | 2.17189 | -1.315085 | 1.652377 | 0.7606007 | 0.8718664 | 0.847278665 | 0.343034 | 0.251987446 | 0.89899 | 0.255072 | 0.820881353 | 0.305255286 | 0.852040375 | 0.277200513 | 1.126136639 | 1.129240888
90:10 PPF:DEF, 4bar, 5mm/s, 1.2mm | 10 | 3 | 90 | 1.2 | 5 | 4 | 0.2712 | 0.804 | 1.0752 | 0.3 | 0.3 | 0.216 | 0.3 | 0.24 | 0.792 | 0.816 | 0.852 | 0.84 | 0.72 | 1.092 | 1.116 | 1.068 | 1.14 | 0.96 | 1.378075 | 1.174609 | -0.8062445 | 2.17189 | -1.190241 | 1.555123 | 0.7485712 | 0.8718664 | 0.847278665 | 0.343034 | 0.251987446 | 0.89899 | 0.255072 | 0.820881353 | 0.305255286 | 0.852040375 | 0.277200513 | 1.126136639 | 1.129240888
90:10 PPF:DEF, 4bar, 5mm/s, 1.2mm | 10 | 4 | 90 | 1.2 | 5 | 4 | 0.2952 | 0.7392 | 1.0344 | 0.42 | 0.372 | 0.276 | 0.18 | 0.228 | 0.672 | 0.72 | 0.696 | 0.828 | 0.78 | 1.092 | 1.092 | 0.972 | 1.008 | 1.008 | 1.378075 | 1.174609 | -0.8062445 | 2.17189 | -1.034186 | 1.263363 | 0.5440702 | 0.8718664 | 0.847278665 | 0.343034 | 0.251987446 | 0.89899 | 0.255072 | 0.820881353 | 0.305255286 | 0.852040375 | 0.277200513 | 1.126136639 | 1.129240888
90:10 PPF:DEF, 4bar, 5mm/s, 1.2mm
90:10 PPF:DEF, 4bar, 5mm/s, 1mm | 1 | 1 | 90 | 1 | 5 | 4 | 0.261 | 0.6894 | 0.9504 | 0.261 | 0.243 | 0.252 | 0.27 | 0.279 | 0.675 | 0.684 | 0.702 | 0.684 | 0.702 | 0.936 | 0.927 | 0.954 | 0.954 | 0.981 | 1.378075 | 0.2349219 | -0.8062445 | 2.17189 | -1.256564 | 1.039139 | 0.1230387 | 0.6792664 | 0.650478665 | 0.343034 | 0.251987446 | 0.6983071 | 0.255072 | 0.64456725 | 0.293191615 | 0.667420679 | 0.272634797 | 0.937758865 | 0.940055476
90:10 PPF:DEF, 4bar, 5mm/s, 1mm | 1 | 2 | 90 | 1 | 5 | 4 | 0.2646 | 0.6894 | 0.954 | 0.261 | 0.261 | 0.27 | 0.261 | 0.27 | 0.693 | 0.693 | 0.702 | 0.675 | 0.684 | 0.954 | 0.954 | 0.972 | 0.936 | 0.954 | 1.378075 | 0.2349219 | -0.8062445 | 2.17189 | -1.233156 | 1.039139 | 0.1410829 | 0.6792664 | 0.650478665 | 0.343034 | 0.251987446 | 0.6983071 | 0.255072 | 0.64456725 | 0.293191615 | 0.667420679 | 0.272634797 | 0.937758865 | 0.940055476
90:10 PPF:DEF, 4bar, 5mm/s, 1mm | 1 | 3 | 90 | 1 | 5 | 4 | 0.2448 | 0.6804 | 0.9252 | 0.234 | 0.243 | 0.243 | 0.243 | 0.261 | 0.693 | 0.693 | 0.684 | 0.675 | 0.657 | 0.927 | 0.936 | 0.927 | 0.918 | 0.918 | 1.378075 | 0.2349219 | -0.8062445 | 2.17189 | -1.361901 | 0.9986167 | -0.003270767 | 0.6792664 | 0.650478665 | 0.343034 | 0.251987446 | 0.6983071 | 0.255072 | 0.64456725 | 0.293191615 | 0.667420679 | 0.272634797 | 0.937758865 | 0.940055476
90:10 PPF:DEF, 4bar, 5mm/s, 1mm | 1 | 4 | 90 | 1 | 5 | 4 | 0.2502 | 0.7038 | 0.954 | 0.252 | 0.252 | 0.234 | 0.252 | 0.261 | 0.702 | 0.72 | 0.711 | 0.693 | 0.693 | 0.954 | 0.972 | 0.945 | 0.945 | 0.954 | 1.378075 | 0.2349219 | -0.8062445 | 2.17189 | -1.326789 | 1.103975 | 0.1410829 | 0.6792664 | 0.650478665 | 0.343034 | 0.251987446 | 0.6983071 | 0.255072 | 0.64456725 | 0.293191615 | 0.667420679 | 0.272634797 | 0.937758865 | 0.940055476
90:10 PPF:DEF, 4bar, 5mm/s, 1mm | 2 | 1 | 90 | 1 | 5 | 4 | 0.2106 | 0.7308 | 0.9414 | 0.261 | 0.189 | 0.207 | 0.198 | 0.198 | 0.729 | 0.747 | 0.738 | 0.747 | 0.693 | 0.99 | 0.936 | 0.945 | 0.945 | 0.891 | 1.378075 | 0.2349219 | -0.8062445 | 2.17189 | -1.58428 | 1.225542 | 0.07792817 | 0.6792664 | 0.650478665 | 0.343034 | 0.251987446 | 0.6983071 | 0.255072 | 0.64456725 | 0.293191615 | 0.667420679 | 0.272634797 | 0.937758865 | 0.940055476
90:10 PPF:DEF, 4bar, 5mm/s, 1mm | 2 | 2 | 90 | 1 | 5 | 4 | 0.2088 | 0.738 | 0.9468 | 0.18 | 0.189 | 0.225 | 0.198 | 0.252 | 0.729 | 0.774 | 0.729 | 0.729 | 0.729 | 0.909 | 0.963 | 0.954 | 0.927 | 0.981 | 1.378075 | 0.2349219 | -0.8062445 | 2.17189 | -1.595984 | 1.25796 | 0.1049945 | 0.6792664 | 0.650478665 | 0.343034 | 0.251987446 | 0.6983071 | 0.255072 | 0.64456725 | 0.293191615 | 0.667420679 | 0.272634797 | 0.937758865 | 0.940055476
90:10 PPF:DEF, 4bar, 5mm/s, 1mm | 2 | 3 | 90 | 1 | 5 | 4 | 0.2124 | 0.7434 | 0.9558 | 0.198 | 0.198 | 0.234 | 0.189 | 0.243 | 0.738 | 0.774 | 0.747 | 0.747 | 0.711 | 0.936 | 0.972 | 0.981 | 0.936 | 0.954 | 1.378075 | 0.2349219 | -0.8062445 | 2.17189 | -1.572576 | 1.282273 | 0.150105 | 0.6792664 | 0.650478665 | 0.343034 | 0.251987446 | 0.6983071 | 0.255072 | 0.64456725 | 0.293191615 | 0.667420679 | 0.272634797 | 0.937758865 | 0.940055476
90:10 PPF:DEF, 4bar, 5mm/s, 1mm | 2 | 4 | 90 | 1 | 5 | 4 | 0.2232 | 0.7218 | 0.945 | 0.207 | 0.198 | 0.234 | 0.198 | 0.279 | 0.684 | 0.801 | 0.702 | 0.729 | 0.693 | 0.891 | 0.999 | 0.936 | 0.927 | 0.972 | 1.378075 | 0.2349219 | -0.8062445 | 2.17189 | -1.502351 | 1.185019 | 0.09597238 | 0.6792664 | 0.650478665 | 0.343034 | 0.251987446 | 0.6983071 | 0.255072 | 0.64456725 | 0.293191615 | 0.667420679 | 0.272634797 | 0.937758865 | 0.940055476
90:10 PPF:DEF, 4bar, 5mm/s, 1mm | 3 | 1 | 90 | 1 | 5 | 4 | 0.2106 | 0.7236 | 0.9342 | 0.207 | 0.207 | 0.198 | 0.216 | 0.225 | 0.711 | 0.729 | 0.738 | 0.72 | 0.72 | 0.918 | 0.936 | 0.936 | 0.936 | 0.945 | 1.378075 | 0.2349219 | -0.8062445 | 2.17189 | -1.58428 | 1.193124 | 0.04183975 | 0.6792664 | 0.650478665 | 0.343034 | 0.251987446 | 0.6983071 | 0.255072 | 0.64456725 | 0.293191615 | 0.667420679 | 0.272634797 | 0.937758865 | 0.940055476
90:10 PPF:DEF, 4bar, 5mm/s, 1mm | 3 | 2 | 90 | 1 | 5 | 4 | 0.2088 | 0.7164 | 0.9252 | 0.207 | 0.189 | 0.216 | 0.207 | 0.225 | 0.738 | 0.738 | 0.711 | 0.711 | 0.684 | 0.945 | 0.927 | 0.927 | 0.918 | 0.909 | 1.378075 | 0.2349219 | -0.8062445 | 2.17189 | -1.595984 | 1.160706 | -0.003270767 | 0.6792664 | 0.650478665 | 0.343034 | 0.251987446 | 0.6983071 | 0.255072 | 0.64456725 | 0.293191615 | 0.667420679 | 0.272634797 | 0.937758865 | 0.940055476
90:10 PPF:DEF, 4bar, 5mm/s, 1mm | 3 | 3 | 90 | 1 | 5 | 4 | 0.2196 | 0.711 | 0.9306 | 0.207 | 0.216 | 0.216 | 0.198 | 0.261 | 0.72 | 0.738 | 0.702 | 0.702 | 0.693 | 0.927 | 0.954 | 0.918 | 0.9 | 0.954 | 1.378075 | 0.2349219 | -0.8062445 | 2.17189 | -1.525759 | 1.136393 | 0.02379554 | 0.6792664 | 0.650478665 | 0.343034 | 0.251987446 | 0.6983071 | 0.255072 | 0.64456725 | 0.293191615 | 0.667420679 | 0.272634797 | 0.937758865 | 0.940055476
90:10 PPF:DEF, 4bar, 5mm/s, 1mm | 3 | 4 | 90 | 1 | 5 | 4 | 0.2322 | 0.702 | 0.9342 | 0.207 | 0.225 | 0.234 | 0.252 | 0.243 | 0.72 | 0.72 | 0.693 | 0.693 | 0.684 | 0.927 | 0.945 | 0.927 | 0.945 | 0.927 | 1.378075 | 0.2349219 | -0.8062445 | 2.17189 | -1.44383 | 1.09587 | 0.04183975 | 0.6792664 | 0.650478665 | 0.343034 | 0.251987446 | 0.6983071 | 0.255072 | 0.64456725 | 0.293191615 | 0.667420679 | 0.272634797 | 0.937758865 | 0.940055476
90:10 PPF:DEF, 4bar, 5mm/s, 1mm | 4 | 1 | 90 | 1 | 5 | 4 | 0.2394 | 0.7002 | 0.9396 | 0.243 | 0.252 | 0.225 | 0.252 | 0.225 | 0.675 | 0.72 | 0.702 | 0.72 | 0.684 | 0.918 | 0.972 | 0.927 | 0.972 | 0.909 | 1.378075 | 0.2349219 | -0.8062445 | 2.17189 | -1.397014 | 1.087766 | 0.06890606 | 0.6792664 | 0.650478665 | 0.343034 | 0.251987446 | 0.6983071 | 0.255072 | 0.64456725 | 0.293191615 | 0.667420679 | 0.272634797 | 0.937758865 | 0.940055476
90:10 PPF:DEF, 4bar, 5mm/s, 1mm | 4 | 2 | 90 | 1 | 5 | 4 | 0.243 | 0.6912 | 0.9342 | 0.261 | 0.225 | 0.243 | 0.261 | 0.225 | 0.684 | 0.693 | 0.711 | 0.675 | 0.693 | 0.945 | 0.918 | 0.954 | 0.936 | 0.918 | 1.378075 | 0.2349219 | -0.8062445 | 2.17189 | -1.373606 | 1.047244 | 0.04183975 | 0.6792664 | 0.650478665 | 0.343034 | 0.251987446 | 0.6983071 | 0.255072 | 0.64456725 | 0.293191615 | 0.667420679 | 0.272634797 | 0.937758865 | 0.940055476
90:10 PPF:DEF, 4bar, 5mm/s, 1mm | 4 | 3 | 90 | 1 | 5 | 4 | 0.2322 | 0.711 | 0.9432 | 0.216 | 0.216 | 0.225 | 0.261 | 0.243 | 0.747 | 0.72 | 0.72 | 0.693 | 0.675 | 0.963 | 0.936 | 0.945 | 0.954 | 0.918 | 1.378075 | 0.2349219 | -0.8062445 | 2.17189 | -1.44383 | 1.136393 | 0.08695027 | 0.6792664 | 0.650478665 | 0.343034 | 0.251987446 | 0.6983071 | 0.255072 | 0.64456725 | 0.293191615 | 0.667420679 | 0.272634797 | 0.937758865 | 0.940055476
90:10 PPF:DEF, 4bar, 5mm/s, 1mm | 4 | 4 | 90 | 1 | 5 | 4 | 0.243 | 0.7056 | 0.9486 | 0.234 | 0.216 | 0.243 | 0.261 | 0.261 | 0.693 | 0.711 | 0.747 | 0.675 | 0.702 | 0.927 | 0.927 | 0.99 | 0.936 | 0.963 | 1.378075 | 0.2349219 | -0.8062445 | 2.17189 | -1.373606 | 1.112079 | 0.1140166 | 0.6792664 | 0.650478665 | 0.343034 | 0.251987446 | 0.6983071 | 0.255072 | 0.64456725 | 0.293191615 | 0.667420679 | 0.272634797 | 0.937758865 | 0.940055476
90:10 PPF:DEF, 4bar, 5mm/s, 1mm | 5 | 1 | 90 | 1 | 5 | 4 | 0.2412 | 0.6894 | 0.9306 | 0.216 | 0.225 | 0.243 | 0.252 | 0.27 | 0.693 | 0.702 | 0.684 | 0.702 | 0.666 | 0.909 | 0.927 | 0.927 | 0.954 | 0.936 | 1.378075 | 0.2349219 | -0.8062445 | 2.17189 | -1.38531 | 1.039139 | 0.02379554 | 0.6792664 | 0.650478665 | 0.343034 | 0.251987446 | 0.6983071 | 0.255072 | 0.64456725 | 0.293191615 | 0.667420679 | 0.272634797 | 0.937758865 | 0.940055476
90:10 PPF:DEF, 4bar, 5mm/s, 1mm | 5 | 2 | 90 | 1 | 5 | 4 | 0.2502 | 0.711 | 0.9612 | 0.243 | 0.225 | 0.279 | 0.216 | 0.288 | 0.711 | 0.729 | 0.702 | 0.684 | 0.729 | 0.954 | 0.954 | 0.981 | 0.9 | 1.017 | 1.378075 | 0.2349219 | -0.8062445 | 2.17189 | -1.326789 | 1.136393 | 0.1771713 | 0.6792664 | 0.650478665 | 0.343034 | 0.251987446 | 0.6983071 | 0.255072 | 0.64456725 | 0.293191615 | 0.667420679 | 0.272634797 | 0.937758865 | 0.940055476
90:10 PPF:DEF, 4bar, 5mm/s, 1mm | 5 | 3 | 90 | 1 | 5 | 4 | 0.252 | 0.6804 | 0.9324 | 0.234 | 0.243 | 0.252 | 0.243 | 0.288 | 0.675 | 0.72 | 0.657 | 0.675 | 0.675 | 0.909 | 0.963 | 0.909 | 0.918 | 0.963 | 1.378075 | 0.2349219 | -0.8062445 | 2.17189 | -1.315085 | 0.9986167 | 0.03281765 | 0.6792664 | 0.650478665 | 0.343034 | 0.251987446 | 0.6983071 | 0.255072 | 0.64456725 | 0.293191615 | 0.667420679 | 0.272634797 | 0.937758865 | 0.940055476
90:10 PPF:DEF, 4bar, 5mm/s, 1mm | 5 | 4 | 90 | 1 | 5 | 4 | 0.252 | 0.6912 | 0.9432 | 0.225 | 0.252 | 0.27 | 0.225 | 0.288 | 0.711 | 0.702 | 0.693 | 0.657 | 0.693 | 0.936 | 0.954 | 0.963 | 0.882 | 0.981 | 1.378075 | 0.2349219 | -0.8062445 | 2.17189 | -1.315085 | 1.047244 | 0.08695027 | 0.6792664 | 0.650478665 | 0.343034 | 0.251987446 | 0.6983071 | 0.255072 | 0.64456725 | 0.293191615 | 0.667420679 | 0.272634797 | 0.937758865 | 0.940055476
90:10 PPF:DEF, 4bar, 5mm/s, 1mm | 6 | 1 | 90 | 1 | 5 | 4 | 0.2466 | 0.6912 | 0.9378 | 0.234 | 0.225 | 0.252 | 0.225 | 0.297 | 0.729 | 0.738 | 0.666 | 0.675 | 0.648 | 0.963 | 0.963 | 0.918 | 0.9 | 0.945 | 1.378075 | 0.2349219 | -0.8062445 | 2.17189 | -1.350197 | 1.047244 | 0.05988396 | 0.6792664 | 0.650478665 | 0.343034 | 0.251987446 | 0.6983071 | 0.255072 | 0.64456725 | 0.293191615 | 0.667420679 | 0.272634797 | 0.937758865 | 0.940055476
90:10 PPF:DEF, 4bar, 5mm/s, 1mm | 6 | 2 | 90 | 1 | 5 | 4 | 0.2502 | 0.7002 | 0.9504 | 0.207 | 0.234 | 0.261 | 0.297 | 0.252 | 0.711 | 0.666 | 0.756 | 0.666 | 0.702 | 0.918 | 0.9 | 1.017 | 0.963 | 0.954 | 1.378075 | 0.2349219 | -0.8062445 | 2.17189 | -1.326789 | 1.087766 | 0.1230387 | 0.6792664 | 0.650478665 | 0.343034 | 0.251987446 | 0.6983071 | 0.255072 | 0.64456725 | 0.293191615 | 0.667420679 | 0.272634797 | 0.937758865 | 0.940055476
90:10 PPF:DEF, 4bar, 5mm/s, 1mm | 6 | 3 | 90 | 1 | 5 | 4 | 0.2394 | 0.6876 | 0.927 | 0.27 | 0.207 | 0.189 | 0.261 | 0.27 | 0.693 | 0.621 | 0.756 | 0.702 | 0.666 | 0.963 | 0.828 | 0.945 | 0.963 | 0.936 | 1.378075 | 0.2349219 | -0.8062445 | 2.17189 | -1.397014 | 1.031035 | 0.005751337 | 0.6792664 | 0.650478665 | 0.343034 | 0.251987446 | 0.6983071 | 0.255072 | 0.64456725 | 0.293191615 | 0.667420679 | 0.272634797 | 0.937758865 | 0.940055476
90:10 PPF:DEF, 4bar, 5mm/s, 1mm | 6 | 4 | 90 | 1 | 5 | 4 | 0.234 | 0.6912 | 0.9252 | 0.225 | 0.18 | 0.243 | 0.27 | 0.252 | 0.666 | 0.639 | 0.819 | 0.675 | 0.657 | 0.891 | 0.819 | 1.062 | 0.945 | 0.909 | 1.378075 | 0.2349219 | -0.8062445 | 2.17189 | -1.432126 | 1.047244 | -0.003270767 | 0.6792664 | 0.650478665 | 0.343034 | 0.251987446 | 0.6983071 | 0.255072 | 0.64456725 | 0.293191615 | 0.667420679 | 0.272634797 | 0.937758865 | 0.940055476
90:10 PPF:DEF, 4bar, 5mm/s, 1mm | 7 | 1 | 90 | 1 | 5 | 4 | 0.2448 | 0.6768 | 0.9216 | 0.216 | 0.27 | 0.216 | 0.27 | 0.252 | 0.693 | 0.711 | 0.693 | 0.675 | 0.612 | 0.909 | 0.981 | 0.909 | 0.945 | 0.864 | 1.378075 | 0.2349219 | -0.8062445 | 2.17189 | -1.361901 | 0.9824078 | -0.02131497 | 0.6792664 | 0.650478665 | 0.343034 | 0.251987446 | 0.6983071 | 0.255072 | 0.64456725 | 0.293191615 | 0.667420679 | 0.272634797 | 0.937758865 | 0.940055476
90:10 PPF:DEF, 4bar, 5mm/s, 1mm | 7 | 2 | 90 | 1 | 5 | 4 | 0.2322 | 0.7146 | 0.9468 | 0.27 | 0.189 | 0.261 | 0.216 | 0.225 | 0.747 | 0.675 | 0.738 | 0.711 | 0.702 | 1.017 | 0.864 | 0.999 | 0.927 | 0.927 | 1.378075 | 0.2349219 | -0.8062445 | 2.17189 | -1.44383 | 1.152602 | 0.1049945 | 0.6792664 | 0.650478665 | 0.343034 | 0.251987446 | 0.6983071 | 0.255072 | 0.64456725 | 0.293191615 | 0.667420679 | 0.272634797 | 0.937758865 | 0.940055476
90:10 PPF:DEF, 4bar, 5mm/s, 1mm | 7 | 3 | 90 | 1 | 5 | 4 | 0.2412 | 0.7056 | 0.9468 | 0.216 | 0.225 | 0.261 | 0.243 | 0.261 | 0.684 | 0.72 | 0.711 | 0.711 | 0.702 | 0.9 | 0.945 | 0.972 | 0.954 | 0.963 | 1.378075 | 0.2349219 | -0.8062445 | 2.17189 | -1.38531 | 1.112079 | 0.1049945 | 0.6792664 | 0.650478665 | 0.343034 | 0.251987446 | 0.6983071 | 0.255072 | 0.64456725 | 0.293191615 | 0.667420679 | 0.272634797 | 0.937758865 | 0.940055476
90:10 PPF:DEF, 4bar, 5mm/s, 1mm | 7 | 4 | 90 | 1 | 5 | 4 | 0.27 | 0.6804 | 0.9504 | 0.297 | 0.243 | 0.27 | 0.243 | 0.297 | 0.675 | 0.702 | 0.729 | 0.648 | 0.648 | 0.972 | 0.945 | 0.999 | 0.891 | 0.945 | 1.378075 | 0.2349219 | -0.8062445 | 2.17189 | -1.198044 | 0.9986167 | 0.1230387 | 0.6792664 | 0.650478665 | 0.343034 | 0.251987446 | 0.6983071 | 0.255072 | 0.64456725 | 0.293191615 | 0.667420679 | 0.272634797 | 0.937758865 | 0.940055476
90:10 PPF:DEF, 4bar, 5mm/s, 1mm | 8 | 1 | 90 | 1 | 5 | 4 | 0.243 | 0.6912 | 0.9342 | 0.27 | 0.216 | 0.225 | 0.225 | 0.279 | 0.711 | 0.747 | 0.693 | 0.63 | 0.675 | 0.981 | 0.963 | 0.918 | 0.855 | 0.954 | 1.378075 | 0.2349219 | -0.8062445 | 2.17189 | -1.373606 | 1.047244 | 0.04183975 | 0.6792664 | 0.650478665 | 0.343034 | 0.251987446 | 0.6983071 | 0.255072 | 0.64456725 | 0.293191615 | 0.667420679 | 0.272634797 | 0.937758865 | 0.940055476
90:10 PPF:DEF, 4bar, 5mm/s, 1mm | 8 | 2 | 90 | 1 | 5 | 4 | 0.2826 | 0.666 | 0.9486 | 0.225 | 0.252 | 0.369 | 0.279 | 0.288 | 0.693 | 0.711 | 0.648 | 0.612 | 0.666 | 0.918 | 0.963 | 1.017 | 0.891 | 0.954 | 1.378075 | 0.2349219 | -0.8062445 | 2.17189 | -1.116115 | 0.933781 | 0.1140166 | 0.6792664 | 0.650478665 | 0.343034 | 0.251987446 | 0.6983071 | 0.255072 | 0.64456725 | 0.293191615 | 0.667420679 | 0.272634797 | 0.937758865 | 0.940055476
90:10 PPF:DEF, 4bar, 5mm/s, 1mm | 8 | 3 | 90 | 1 | 5 | 4 | 0.2628 | 0.6732 | 0.936 | 0.243 | 0.252 | 0.261 | 0.288 | 0.27 | 0.711 | 0.657 | 0.666 | 0.666 | 0.666 | 0.954 | 0.909 | 0.927 | 0.954 | 0.936 | 1.378075 | 0.2349219 | -0.8062445 | 2.17189 | -1.24486 | 0.9661988 | 0.05086186 | 0.6792664 | 0.650478665 | 0.343034 | 0.251987446 | 0.6983071 | 0.255072 | 0.64456725 | 0.293191615 | 0.667420679 | 0.272634797 | 0.937758865 | 0.940055476
90:10 PPF:DEF, 4bar, 5mm/s, 1mm | 8 | 4 | 90 | 1 | 5 | 4 | 0.2682 | 0.693 | 0.9612 | 0.306 | 0.252 | 0.216 | 0.288 | 0.279 | 0.72 | 0.549 | 0.864 | 0.675 | 0.657 | 1.026 | 0.801 | 1.08 | 0.963 | 0.936 | 1.378075 | 0.2349219 | -0.8062445 | 2.17189 | -1.209748 | 1.055348 | 0.1771713 | 0.6792664 | 0.650478665 | 0.343034 | 0.251987446 | 0.6983071 | 0.255072 | 0.64456725 | 0.293191615 | 0.667420679 | 0.272634797 | 0.937758865 | 0.940055476
90:10 PPF:DEF, 4bar, 5mm/s, 1mm | 9 | 1 | 90 | 1 | 5 | 4 | 0.3366 | 0.6156 | 0.9522 | 0.279 | 0.234 | 0.504 | 0.279 | 0.387 | 0.684 | 0.585 | 0.549 | 0.648 | 0.612 | 0.963 | 0.819 | 1.053 | 0.927 | 0.999 | 1.378075 | 0.2349219 | -0.8062445 | 2.17189 | -0.7649904 | 0.7068559 | 0.1320608 | 0.6792664 | 0.650478665 | 0.343034 | 0.251987446 | 0.6983071 | 0.255072 | 0.64456725 | 0.293191615 | 0.667420679 | 0.272634797 | 0.937758865 | 0.940055476
90:10 PPF:DEF, 4bar, 5mm/s, 1mm | 9 | 2 | 90 | 1 | 5 | 4 | 0.2592 | 0.711 | 0.9702 | 0.297 | 0.27 | 0.198 | 0.252 | 0.279 | 0.675 | 0.72 | 0.729 | 0.738 | 0.693 | 0.972 | 0.99 | 0.927 | 0.99 | 0.972 | 1.378075 | 0.2349219 | -0.8062445 | 2.17189 | -1.268268 | 1.136393 | 0.2222818 | 0.6792664 | 0.650478665 | 0.343034 | 0.251987446 | 0.6983071 | 0.255072 | 0.64456725 | 0.293191615 | 0.667420679 | 0.272634797 | 0.937758865 | 0.940055476
90:10 PPF:DEF, 4bar, 5mm/s, 1mm | 9 | 3 | 90 | 1 | 5 | 4 | 0.297 | 0.6732 | 0.9702 | 0.396 | 0.279 | 0.279 | 0.261 | 0.27 | 0.675 | 0.693 | 0.648 | 0.684 | 0.666 | 1.071 | 0.972 | 0.927 | 0.945 | 0.936 | 1.378075 | 0.2349219 | -0.8062445 | 2.17189 | -1.022481 | 0.9661988 | 0.2222818 | 0.6792664 | 0.650478665 | 0.343034 | 0.251987446 | 0.6983071 | 0.255072 | 0.64456725 | 0.293191615 | 0.667420679 | 0.272634797 | 0.937758865 | 0.940055476
90:10 PPF:DEF, 4bar, 5mm/s, 1mm | 9 | 4 | 90 | 1 | 5 | 4 | 0.306 | 0.6552 | 0.9612 | 0.306 | 0.297 | 0.261 | 0.369 | 0.297 | 0.702 | 0.657 | 0.702 | 0.63 | 0.585 | 1.008 | 0.954 | 0.963 | 0.999 | 0.882 | 1.378075 | 0.2349219 | -0.8062445 | 2.17189 | -0.9639608 | 0.8851542 | 0.1771713 | 0.6792664 | 0.650478665 | 0.343034 | 0.251987446 | 0.6983071 | 0.255072 | 0.64456725 | 0.293191615 | 0.667420679 | 0.272634797 | 0.937758865 | 0.940055476
90:10 PPF:DEF, 4bar, 5mm/s, 1mm | 10 | 1 | 90 | 1 | 5 | 4 | 0.2844 | 0.6696 | 0.954 | 0.297 | 0.234 | 0.369 | 0.252 | 0.27 | 0.747 | 0.585 | 0.576 | 0.702 | 0.738 | 1.044 | 0.819 | 0.945 | 0.954 | 1.008 | 1.378075 | 0.2349219 | -0.8062445 | 2.17189 | -1.10441 | 0.9499899 | 0.1410829 | 0.6792664 | 0.650478665 | 0.343034 | 0.251987446 | 0.6983071 | 0.255072 | 0.64456725 | 0.293191615 | 0.667420679 | 0.272634797 | 0.937758865 | 0.940055476
90:10 PPF:DEF, 4bar, 5mm/s, 1mm | 10 | 2 | 90 | 1 | 5 | 4 | 0.2646 | 0.6444 | 0.909 | 0.243 | 0.207 | 0.288 | 0.27 | 0.315 | 0.666 | 0.684 | 0.63 | 0.621 | 0.621 | 0.909 | 0.891 | 0.918 | 0.891 | 0.936 | 1.378075 | 0.2349219 | -0.8062445 | 2.17189 | -1.233156 | 0.8365274 | -0.0844697 | 0.6792664 | 0.650478665 | 0.343034 | 0.251987446 | 0.6983071 | 0.255072 | 0.64456725 | 0.293191615 | 0.667420679 | 0.272634797 | 0.937758865 | 0.940055476
90:10 PPF:DEF, 4bar, 5mm/s, 1mm | 10 | 3 | 90 | 1 | 5 | 4 | 0.3042 | 0.5976 | 0.9018 | 0.279 | 0.315 | 0.324 | 0.279 | 0.324 | 0.477 | 0.639 | 0.657 | 0.585 | 0.63 | 0.756 | 0.954 | 0.981 | 0.864 | 0.954 | 1.378075 | 0.2349219 | -0.8062445 | 2.17189 | -0.9756649 | 0.6258113 | -0.1205581 | 0.6792664 | 0.650478665 | 0.343034 | 0.251987446 | 0.6983071 | 0.255072 | 0.64456725 | 0.293191615 | 0.667420679 | 0.272634797 | 0.937758865 | 0.940055476
90:10 PPF:DEF, 4bar, 5mm/s, 1mm | 10 | 4 | 90 | 1 | 5 | 4 | 0.3276 | 0.6768 | 1.0044 | 0.333 | 0.207 | 0.378 | 0.405 | 0.315 | 0.558 | 0.594 | 0.675 | 0.684 | 0.873 | 0.891 | 0.801 | 1.053 | 1.089 | 1.188 | 1.378075 | 0.2349219 | -0.8062445 | 2.17189 | -0.8235111 | 0.9824078 | 0.3937018 | 0.6792664 | 0.650478665 | 0.343034 | 0.251987446 | 0.6983071 | 0.255072 | 0.64456725 | 0.293191615 | 0.667420679 | 0.272634797 | 0.937758865 | 0.940055476
90:10 PPF:DEF, 4bar, 5mm/s, 1mm
90:10 PPF:DEF, 4bar, 5mm/s, 0.8mm | 1 | 1 | 90 | 0.8 | 5 | 4 | 0.252 | 0.5124 | 0.7644 | 0.234 | 0.243 | 0.261 | 0.27 | 0.252 | 0.51 | 0.516 | 0.498 | 0.534 | 0.504 | 0.744 | 0.759 | 0.759 | 0.804 | 0.756 | 1.378075 | -0.7047656 | -0.8062445 | 2.17189 | -1.315085 | 0.2421998 | -0.8092454 | 0.4866664 | 0.453678665 | 0.343034 | 0.251987446 | 0.4976242 | 0.255072 | 0.468253147 | 0.281127944 | 0.482800982 | 0.268069082 | 0.749381091 | 0.750870064
90:10 PPF:DEF, 4bar, 5mm/s, 0.8mm | 1 | 2 | 90 | 0.8 | 5 | 4 | 0.2412 | 0.5184 | 0.7596 | 0.234 | 0.234 | 0.252 | 0.24 | 0.246 | 0.534 | 0.516 | 0.522 | 0.504 | 0.516 | 0.768 | 0.75 | 0.774 | 0.744 | 0.762 | 1.378075 | -0.7047656 | -0.8062445 | 2.17189 | -1.38531 | 0.2692147 | -0.8333043 | 0.4866664 | 0.453678665 | 0.343034 | 0.251987446 | 0.4976242 | 0.255072 | 0.468253147 | 0.281127944 | 0.482800982 | 0.268069082 | 0.749381091 | 0.750870064
90:10 PPF:DEF, 4bar, 5mm/s, 0.8mm | 1 | 3 | 90 | 0.8 | 5 | 4 | 0.2484 | 0.516 | 0.7644 | 0.276 | 0.24 | 0.228 | 0.24 | 0.258 | 0.516 | 0.516 | 0.534 | 0.516 | 0.498 | 0.792 | 0.756 | 0.762 | 0.756 | 0.756 | 1.378075 | -0.7047656 | -0.8062445 | 2.17189 | -1.338493 | 0.2584088 | -0.8092454 | 0.4866664 | 0.453678665 | 0.343034 | 0.251987446 | 0.4976242 | 0.255072 | 0.468253147 | 0.281127944 | 0.482800982 | 0.268069082 | 0.749381091 | 0.750870064
90:10 PPF:DEF, 4bar, 5mm/s, 0.8mm | 1 | 4 | 90 | 0.8 | 5 | 4 | 0.2532 | 0.5064 | 0.7596 | 0.264 | 0.246 | 0.24 | 0.258 | 0.258 | 0.504 | 0.504 | 0.516 | 0.498 | 0.51 | 0.768 | 0.75 | 0.756 | 0.756 | 0.768 | 1.378075 | -0.7047656 | -0.8062445 | 2.17189 | -1.307282 | 0.215185 | -0.8333043 | 0.4866664 | 0.453678665 | 0.343034 | 0.251987446 | 0.4976242 | 0.255072 | 0.468253147 | 0.281127944 | 0.482800982 | 0.268069082 | 0.749381091 | 0.750870064
90:10 PPF:DEF, 4bar, 5mm/s, 0.8mm | 2 | 1 | 90 | 0.8 | 5 | 4 | 0.216 | 0.531 | 0.747 | 0.207 | 0.225 | 0.216 | 0.207 | 0.225 | 0.54 | 0.522 | 0.558 | 0.522 | 0.513 | 0.747 | 0.747 | 0.774 | 0.729 | 0.738 | 1.378075 | -0.7047656 | -0.8062445 | 2.17189 | -1.549168 | 0.325946 | -0.8964591 | 0.4866664 | 0.453678665 | 0.343034 | 0.251987446 | 0.4976242 | 0.255072 | 0.468253147 | 0.281127944 | 0.482800982 | 0.268069082 | 0.749381091 | 0.750870064
90:10 PPF:DEF, 4bar, 5mm/s, 0.8mm | 2 | 2 | 90 | 0.8 | 5 | 4 | 0.2178 | 0.531 | 0.7488 | 0.207 | 0.216 | 0.216 | 0.234 | 0.216 | 0.486 | 0.558 | 0.531 | 0.54 | 0.54 | 0.693 | 0.774 | 0.747 | 0.774 | 0.756 | 1.378075 | -0.7047656 | -0.8062445 | 2.17189 | -1.537464 | 0.325946 | -0.8874369 | 0.4866664 | 0.453678665 | 0.343034 | 0.251987446 | 0.4976242 | 0.255072 | 0.468253147 | 0.281127944 | 0.482800982 | 0.268069082 | 0.749381091 | 0.750870064
90:10 PPF:DEF, 4bar, 5mm/s, 0.8mm | 2 | 3 | 90 | 0.8 | 5 | 4 | 0.2106 | 0.5346 | 0.7452 | 0.198 | 0.198 | 0.225 | 0.216 | 0.216 | 0.54 | 0.531 | 0.549 | 0.531 | 0.522 | 0.738 | 0.729 | 0.774 | 0.747 | 0.738 | 1.378075 | -0.7047656 | -0.8062445 | 2.17189 | -1.58428 | 0.3421549 | -0.9054812 | 0.4866664 | 0.453678665 | 0.343034 | 0.251987446 | 0.4976242 | 0.255072 | 0.468253147 | 0.281127944 | 0.482800982 | 0.268069082 | 0.749381091 | 0.750870064
90:10 PPF:DEF, 4bar, 5mm/s, 0.8mm | 2 | 4 | 90 | 0.8 | 5 | 4 | 0.225 | 0.5292 | 0.7542 | 0.216 | 0.216 | 0.225 | 0.225 | 0.243 | 0.594 | 0.504 | 0.522 | 0.513 | 0.513 | 0.81 | 0.72 | 0.747 | 0.738 | 0.756 | 1.378075 | -0.7047656 | -0.8062445 | 2.17189 | -1.490647 | 0.3178415 | -0.8603706 | 0.4866664 | 0.453678665 | 0.343034 | 0.251987446 | 0.4976242 | 0.255072 | 0.468253147 | 0.281127944 | 0.482800982 | 0.268069082 | 0.749381091 | 0.750870064
90:10 PPF:DEF, 4bar, 5mm/s, 0.8mm | 3 | 1 | 90 | 0.8 | 5 | 4 | 0.225 | 0.5274 | 0.7524 | 0.234 | 0.216 | 0.225 | 0.225 | 0.225 | 0.549 | 0.513 | 0.522 | 0.531 | 0.522 | 0.783 | 0.729 | 0.747 | 0.756 | 0.747 | 1.378075 | -0.7047656 | -0.8062445 | 2.17189 | -1.490647 | 0.3097371 | -0.8693927 | 0.4866664 | 0.453678665 | 0.343034 | 0.251987446 | 0.4976242 | 0.255072 | 0.468253147 | 0.281127944 | 0.482800982 | 0.268069082 | 0.749381091 | 0.750870064
90:10 PPF:DEF, 4bar, 5mm/s, 0.8mm | 3 | 2 | 90 | 0.8 | 5 | 4 | 0.2376 | 0.5148 | 0.7524 | 0.243 | 0.225 | 0.252 | 0.225 | 0.243 | 0.522 | 0.495 | 0.522 | 0.504 | 0.531 | 0.765 | 0.72 | 0.774 | 0.729 | 0.774 | 1.378075 | -0.7047656 | -0.8062445 | 2.17189 | -1.408718 | 0.2530058 | -0.8693927 | 0.4866664 | 0.453678665 | 0.343034 | 0.251987446 | 0.4976242 | 0.255072 | 0.468253147 | 0.281127944 | 0.482800982 | 0.268069082 | 0.749381091 | 0.750870064
90:10 PPF:DEF, 4bar, 5mm/s, 0.8mm | 3 | 3 | 90 | 0.8 | 5 | 4 | 0.2358 | 0.5166 | 0.7524 | 0.225 | 0.225 | 0.234 | 0.243 | 0.252 | 0.504 | 0.549 | 0.504 | 0.531 | 0.495 | 0.729 | 0.774 | 0.738 | 0.774 | 0.747 | 1.378075 | -0.7047656 | -0.8062445 | 2.17189 | -1.420422 | 0.2611103 | -0.8693927 | 0.4866664 | 0.453678665 | 0.343034 | 0.251987446 | 0.4976242 | 0.255072 | 0.468253147 | 0.281127944 | 0.482800982 | 0.268069082 | 0.749381091 | 0.750870064
90:10 PPF:DEF, 4bar, 5mm/s, 0.8mm | 3 | 4 | 90 | 0.8 | 5 | 4 | 0.2376 | 0.5202 | 0.7578 | 0.234 | 0.243 | 0.225 | 0.243 | 0.243 | 0.522 | 0.531 | 0.504 | 0.54 | 0.504 | 0.756 | 0.774 | 0.729 | 0.783 | 0.747 | 1.378075 | -0.7047656 | -0.8062445 | 2.17189 | -1.408718 | 0.2773192 | -0.8423264 | 0.4866664 | 0.453678665 | 0.343034 | 0.251987446 | 0.4976242 | 0.255072 | 0.468253147 | 0.281127944 | 0.482800982 | 0.268069082 | 0.749381091 | 0.750870064
90:10 PPF:DEF, 4bar, 5mm/s, 0.8mm | 4 | 1 | 90 | 0.8 | 5 | 4 | 0.2358 | 0.5184 | 0.7542 | 0.225 | 0.234 | 0.234 | 0.234 | 0.252 | 0.54 | 0.504 | 0.522 | 0.513 | 0.513 | 0.765 | 0.738 | 0.756 | 0.747 | 0.765 | 1.378075 | -0.7047656 | -0.8062445 | 2.17189 | -1.420422 | 0.2692147 | -0.8603706 | 0.4866664 | 0.453678665 | 0.343034 | 0.251987446 | 0.4976242 | 0.255072 | 0.468253147 | 0.281127944 | 0.482800982 | 0.268069082 | 0.749381091 | 0.750870064
90:10 PPF:DEF, 4bar, 5mm/s, 0.8mm | 4 | 2 | 90 | 0.8 | 5 | 4 | 0.243 | 0.5076 | 0.7506 | 0.216 | 0.225 | 0.252 | 0.252 | 0.27 | 0.549 | 0.504 | 0.513 | 0.477 | 0.495 | 0.765 | 0.729 | 0.765 | 0.729 | 0.765 | 1.378075 | -0.7047656 | -0.8062445 | 2.17189 | -1.373606 | 0.2205879 | -0.8784148 | 0.4866664 | 0.453678665 | 0.343034 | 0.251987446 | 0.4976242 | 0.255072 | 0.468253147 | 0.281127944 | 0.482800982 | 0.268069082 | 0.749381091 | 0.750870064
90:10 PPF:DEF, 4bar, 5mm/s, 0.8mm | 4 | 3 | 90 | 0.8 | 5 | 4 | 0.2412 | 0.5166 | 0.7578 | 0.225 | 0.243 | 0.225 | 0.252 | 0.261 | 0.54 | 0.522 | 0.522 | 0.513 | 0.486 | 0.765 | 0.765 | 0.747 | 0.765 | 0.747 | 1.378075 | -0.7047656 | -0.8062445 | 2.17189 | -1.38531 | 0.2611103 | -0.8423264 | 0.4866664 | 0.453678665 | 0.343034 | 0.251987446 | 0.4976242 | 0.255072 | 0.468253147 | 0.281127944 | 0.482800982 | 0.268069082 | 0.749381091 | 0.750870064
90:10 PPF:DEF, 4bar, 5mm/s, 0.8mm | 4 | 4 | 90 | 0.8 | 5 | 4 | 0.252 | 0.5058 | 0.7578 | 0.243 | 0.243 | 0.243 | 0.279 | 0.252 | 0.531 | 0.495 | 0.54 | 0.441 | 0.522 | 0.774 | 0.738 | 0.783 | 0.72 | 0.774 | 1.378075 | -0.7047656 | -0.8062445 | 2.17189 | -1.315085 | 0.2124835 | -0.8423264 | 0.4866664 | 0.453678665 | 0.343034 | 0.251987446 | 0.4976242 | 0.255072 | 0.468253147 | 0.281127944 | 0.482800982 | 0.268069082 | 0.749381091 | 0.750870064
90:10 PPF:DEF, 4bar, 5mm/s, 0.8mm | 5 | 1 | 90 | 0.8 | 5 | 4 | 0.2448 | 0.4932 | 0.738 | 0.234 | 0.234 | 0.243 | 0.234 | 0.279 | 0.477 | 0.504 | 0.495 | 0.504 | 0.486 | 0.711 | 0.738 | 0.738 | 0.738 | 0.765 | 1.378075 | -0.7047656 | -0.8062445 | 2.17189 | -1.361901 | 0.1557522 | -0.9415696 | 0.4866664 | 0.453678665 | 0.343034 | 0.251987446 | 0.4976242 | 0.255072 | 0.468253147 | 0.281127944 | 0.482800982 | 0.268069082 | 0.749381091 | 0.750870064
90:10 PPF:DEF, 4bar, 5mm/s, 0.8mm | 5 | 2 | 90 | 0.8 | 5 | 4 | 0.252 | 0.4914 | 0.7434 | 0.225 | 0.252 | 0.252 | 0.27 | 0.261 | 0.504 | 0.477 | 0.513 | 0.486 | 0.477 | 0.729 | 0.729 | 0.765 | 0.756 | 0.738 | 1.378075 | -0.7047656 | -0.8062445 | 2.17189 | -1.315085 | 0.1476477 | -0.9145033 | 0.4866664 | 0.453678665 | 0.343034 | 0.251987446 | 0.4976242 | 0.255072 | 0.468253147 | 0.281127944 | 0.482800982 | 0.268069082 | 0.749381091 | 0.750870064
90:10 PPF:DEF, 4bar, 5mm/s, 0.8mm | 5 | 3 | 90 | 0.8 | 5 | 4 | 0.2574 | 0.4878 | 0.7452 | 0.243 | 0.279 | 0.261 | 0.252 | 0.252 | 0.513 | 0.513 | 0.459 | 0.486 | 0.468 | 0.756 | 0.792 | 0.72 | 0.738 | 0.72 | 1.378075 | -0.7047656 | -0.8062445 | 2.17189 | -1.279972 | 0.1314388 | -0.9054812 | 0.4866664 | 0.453678665 | 0.343034 | 0.251987446 | 0.4976242 | 0.255072 | 0.468253147 | 0.281127944 | 0.482800982 | 0.268069082 | 0.749381091 | 0.750870064
90:10 PPF:DEF, 4bar, 5mm/s, 0.8mm | 5 | 4 | 90 | 0.8 | 5 | 4 | 0.2718 | 0.4554 | 0.7272 | 0.252 | 0.198 | 0.27 | 0.36 | 0.279 | 0.414 | 0.531 | 0.468 | 0.459 | 0.405 | 0.666 | 0.729 | 0.738 | 0.819 | 0.684 | 1.378075 | -0.7047656 | -0.8062445 | 2.17189 | -1.186339 | -0.01444159 | -0.9957022 | 0.4866664 | 0.453678665 | 0.343034 | 0.251987446 | 0.4976242 | 0.255072 | 0.468253147 | 0.281127944 | 0.482800982 | 0.268069082 | 0.749381091 | 0.750870064
90:10 PPF:DEF, 4bar, 5mm/s, 0.8mm | 6 | 1 | 90 | 0.8 | 5 | 4 | 0.2844 | 0.468 | 0.7524 | 0.252 | 0.324 | 0.252 | 0.333 | 0.261 | 0.567 | 0.351 | 0.522 | 0.387 | 0.513 | 0.819 | 0.675 | 0.774 | 0.72 | 0.774 | 1.378075 | -0.7047656 | -0.8062445 | 2.17189 | -1.10441 | 0.04228967 | -0.8693927 | 0.4866664 | 0.453678665 | 0.343034 | 0.251987446 | 0.4976242 | 0.255072 | 0.468253147 | 0.281127944 | 0.482800982 | 0.268069082 | 0.749381091 | 0.750870064
90:10 PPF:DEF, 4bar, 5mm/s, 0.8mm | 6 | 2 | 90 | 0.8 | 5 | 4 | 0.2682 | 0.4878 | 0.756 | 0.243 | 0.27 | 0.27 | 0.279 | 0.279 | 0.522 | 0.468 | 0.513 | 0.468 | 0.468 | 0.765 | 0.738 | 0.783 | 0.747 | 0.747 | 1.378075 | -0.7047656 | -0.8062445 | 2.17189 | -1.209748 | 0.1314388 | -0.8513485 | 0.4866664 | 0.453678665 | 0.343034 | 0.251987446 | 0.4976242 | 0.255072 | 0.468253147 | 0.281127944 | 0.482800982 | 0.268069082 | 0.749381091 | 0.750870064
90:10 PPF:DEF, 4bar, 5mm/s, 0.8mm | 6 | 3 | 90 | 0.8 | 5 | 4 | 0.2718 | 0.4644 | 0.7362 | 0.216 | 0.261 | 0.279 | 0.324 | 0.279 | 0.54 | 0.549 | 0.351 | 0.522 | 0.36 | 0.756 | 0.81 | 0.63 | 0.846 | 0.639 | 1.378075 | -0.7047656 | -0.8062445 | 2.17189 | -1.186339 | 0.02608074 | -0.9505917 | 0.4866664 | 0.453678665 | 0.343034 | 0.251987446 | 0.4976242 | 0.255072 | 0.468253147 | 0.281127944 | 0.482800982 | 0.268069082 | 0.749381091 | 0.750870064
90:10 PPF:DEF, 4bar, 5mm/s, 0.8mm | 6 | 4 | 90 | 0.8 | 5 | 4 | 0.279 | 0.4482 | 0.7272 | 0.18 | 0.27 | 0.297 | 0.27 | 0.378 | 0.459 | 0.54 | 0.423 | 0.441 | 0.378 | 0.639 | 0.81 | 0.72 | 0.711 | 0.756 | 1.378075 | -0.7047656 | -0.8062445 | 2.17189 | -1.139523 | -0.04685946 | -0.9957022 | 0.4866664 | 0.453678665 | 0.343034 | 0.251987446 | 0.4976242 | 0.255072 | 0.468253147 | 0.281127944 | 0.482800982 | 0.268069082 | 0.749381091 | 0.750870064
90:10 PPF:DEF, 4bar, 5mm/s, 0.8mm | 7 | 1 | 90 | 0.8 | 5 | 4 | 0.2466 | 0.5022 | 0.7488 | 0.288 | 0.234 | 0.252 | 0.225 | 0.234 | 0.495 | 0.486 | 0.513 | 0.513 | 0.504 | 0.783 | 0.72 | 0.765 | 0.738 | 0.738 | 1.378075 | -0.7047656 | -0.8062445 | 2.17189 | -1.350197 | 0.1962745 | -0.8874369 | 0.4866664 | 0.453678665 | 0.343034 | 0.251987446 | 0.4976242 | 0.255072 | 0.468253147 | 0.281127944 | 0.482800982 | 0.268069082 | 0.749381091 | 0.750870064
90:10 PPF:DEF, 4bar, 5mm/s, 0.8mm | 7 | 2 | 90 | 0.8 | 5 | 4 | 0.261 | 0.4914 | 0.7524 | 0.261 | 0.261 | 0.27 | 0.252 | 0.261 | 0.495 | 0.486 | 0.504 | 0.504 | 0.468 | 0.756 | 0.747 | 0.774 | 0.756 | 0.729 | 1.378075 | -0.7047656 | -0.8062445 | 2.17189 | -1.256564 | 0.1476477 | -0.8693927 | 0.4866664 | 0.453678665 | 0.343034 | 0.251987446 | 0.4976242 | 0.255072 | 0.468253147 | 0.281127944 | 0.482800982 | 0.268069082 | 0.749381091 | 0.750870064
90:10 PPF:DEF, 4bar, 5mm/s, 0.8mm | 7 | 3 | 90 | 0.8 | 5 | 4 | 0.2538 | 0.4968 | 0.7506 | 0.279 | 0.243 | 0.252 | 0.243 | 0.252 | 0.495 | 0.513 | 0.468 | 0.495 | 0.513 | 0.774 | 0.756 | 0.72 | 0.738 | 0.765 | 1.378075 | -0.7047656 | -0.8062445 | 2.17189 | -1.303381 | 0.1719611 | -0.8784148 | 0.4866664 | 0.453678665 | 0.343034 | 0.251987446 | 0.4976242 | 0.255072 | 0.468253147 | 0.281127944 | 0.482800982 | 0.268069082 | 0.749381091 | 0.750870064
90:10 PPF:DEF, 4bar, 5mm/s, 0.8mm | 7 | 4 | 90 | 0.8 | 5 | 4 | 0.2772 | 0.5292 | 0.8064 | 0.45 | 0.27 | 0.135 | 0.27 | 0.261 | 0.522 | 0.621 | 0.522 | 0.495 | 0.486 | 0.972 | 0.891 | 0.657 | 0.765 | 0.747 | 1.378075 | -0.7047656 | -0.8062445 | 2.17189 | -1.151227 | 0.3178415 | -0.5987296 | 0.4866664 | 0.453678665 | 0.343034 | 0.251987446 | 0.4976242 | 0.255072 | 0.468253147 | 0.281127944 | 0.482800982 | 0.268069082 | 0.749381091 | 0.750870064
90:10 PPF:DEF, 4bar, 5mm/s, 0.8mm | 8 | 1 | 90 | 0.8 | 5 | 4 | 0.27 | 0.486 | 0.756 | 0.261 | 0.288 | 0.27 | 0.27 | 0.261 | 0.558 | 0.36 | 0.585 | 0.432 | 0.495 | 0.819 | 0.648 | 0.855 | 0.702 | 0.756 | 1.378075 | -0.7047656 | -0.8062445 | 2.17189 | -1.198044 | 0.1233343 | -0.8513485 | 0.4866664 | 0.453678665 | 0.343034 | 0.251987446 | 0.4976242 | 0.255072 | 0.468253147 | 0.281127944 | 0.482800982 | 0.268069082 | 0.749381091 | 0.750870064
90:10 PPF:DEF, 4bar, 5mm/s, 0.8mm | 8 | 2 | 90 | 0.8 | 5 | 4 | 0.2664 | 0.495 | 0.7614 | 0.252 | 0.261 | 0.261 | 0.279 | 0.279 | 0.486 | 0.504 | 0.486 | 0.513 | 0.486 | 0.738 | 0.765 | 0.747 | 0.792 | 0.765 | 1.378075 | -0.7047656 | -0.8062445 | 2.17189 | -1.221452 | 0.1638567 | -0.8242822 | 0.4866664 | 0.453678665 | 0.343034 | 0.251987446 | 0.4976242 | 0.255072 | 0.468253147 | 0.281127944 | 0.482800982 | 0.268069082 | 0.749381091 | 0.750870064
90:10 PPF:DEF, 4bar, 5mm/s, 0.8mm | 8 | 3 | 90 | 0.8 | 5 | 4 | 0.288 | 0.4392 | 0.7272 | 0.288 | 0.27 | 0.279 | 0.315 | 0.288 | 0.549 | 0.333 | 0.45 | 0.405 | 0.459 | 0.837 | 0.603 | 0.729 | 0.72 | 0.747 | 1.378075 | -0.7047656 | -0.8062445 | 2.17189 | -1.081002 | -0.08738179 | -0.9957022 | 0.4866664 | 0.453678665 | 0.343034 | 0.251987446 | 0.4976242 | 0.255072 | 0.468253147 | 0.281127944 | 0.482800982 | 0.268069082 | 0.749381091 | 0.750870064
90:10 PPF:DEF, 4bar, 5mm/s, 0.8mm | 8 | 4 | 90 | 0.8 | 5 | 4 | 0.252 | 0.4644 | 0.7164 | 0.216 | 0.207 | 0.117 | 0.432 | 0.288 | 0.54 | 0.522 | 0.513 | 0.297 | 0.45 | 0.756 | 0.729 | 0.63 | 0.729 | 0.738 | 1.378075 | -0.7047656 | -0.8062445 | 2.17189 | -1.315085 | 0.02608074 | -1.049835 | 0.4866664 | 0.453678665 | 0.343034 | 0.251987446 | 0.4976242 | 0.255072 | 0.468253147 | 0.281127944 | 0.482800982 | 0.268069082 | 0.749381091 | 0.750870064
90:10 PPF:DEF, 4bar, 5mm/s, 0.8mm | 9 | 1 | 90 | 0.8 | 5 | 4 | 0.2646 | 0.468 | 0.7326 | 0.279 | 0.261 | 0.216 | 0.288 | 0.279 | 0.468 | 0.54 | 0.45 | 0.459 | 0.423 | 0.747 | 0.801 | 0.666 | 0.747 | 0.702 | 1.378075 | -0.7047656 | -0.8062445 | 2.17189 | -1.233156 | 0.04228967 | -0.9686359 | 0.4866664 | 0.453678665 | 0.343034 | 0.251987446 | 0.4976242 | 0.255072 | 0.468253147 | 0.281127944 | 0.482800982 | 0.268069082 | 0.749381091 | 0.750870064
90:10 PPF:DEF, 4bar, 5mm/s, 0.8mm | 9 | 2 | 90 | 0.8 | 5 | 4 | 0.2718 | 0.4788 | 0.7506 | 0.27 | 0.261 | 0.279 | 0.279 | 0.27 | 0.477 | 0.486 | 0.504 | 0.441 | 0.486 | 0.747 | 0.747 | 0.783 | 0.72 | 0.756 | 1.378075 | -0.7047656 | -0.8062445 | 2.17189 | -1.186339 | 0.09091647 | -0.8784148 | 0.4866664 | 0.453678665 | 0.343034 | 0.251987446 | 0.4976242 | 0.255072 | 0.468253147 | 0.281127944 | 0.482800982 | 0.268069082 | 0.749381091 | 0.750870064
90:10 PPF:DEF, 4bar, 5mm/s, 0.8mm | 9 | 3 | 90 | 0.8 | 5 | 4 | 0.3726 | 0.405 | 0.7776 | 0.324 | 0.279 | 0.495 | 0.306 | 0.459 | 0.54 | 0.414 | 0.333 | 0.405 | 0.333 | 0.864 | 0.693 | 0.828 | 0.711 | 0.792 | 1.378075 | -0.7047656 | -0.8062445 | 2.17189 | -0.5309077 | -0.2413667 | -0.7430833 | 0.4866664 | 0.453678665 | 0.343034 | 0.251987446 | 0.4976242 | 0.255072 | 0.468253147 | 0.281127944 | 0.482800982 | 0.268069082 | 0.749381091 | 0.750870064
90:10 PPF:DEF, 4bar, 5mm/s, 0.8mm | 9 | 4 | 90 | 0.8 | 5 | 4 | 0.3474 | 0.3258 | 0.6732 | 0.315 | 0.36 | 0.513 | 0.279 | 0.27 | 0.243 | 0.261 | 0.351 | 0.324 | 0.45 | 0.558 | 0.621 | 0.864 | 0.603 | 0.72 | 1.378075 | -0.7047656 | -0.8062445 | 2.17189 | -0.6947656 | -0.5979632 | -1.266365 | 0.4866664 | 0.453678665 | 0.343034 | 0.251987446 | 0.4976242 | 0.255072 | 0.468253147 | 0.281127944 | 0.482800982 | 0.268069082 | 0.749381091 | 0.750870064
90:10 PPF:DEF, 4bar, 5mm/s, 0.8mm | 10 | 1 | 90 | 0.8 | 5 | 4 | 0.4338 | 0.3384 | 0.7722 | 0.315 | 0.549 | 0.414 | 0.45 | 0.441 | 0.279 | 0.288 | 0.459 | 0.261 | 0.405 | 0.594 | 0.837 | 0.873 | 0.711 | 0.846 | 1.378075 | -0.7047656 | -0.8062445 | 2.17189 | -0.132967 | -0.5412319 | -0.7701496 | 0.4866664 | 0.453678665 | 0.343034 | 0.251987446 | 0.4976242 | 0.255072 | 0.468253147 | 0.281127944 | 0.482800982 | 0.268069082 | 0.749381091 | 0.750870064
90:10 PPF:DEF, 4bar, 5mm/s, 0.8mm | 10 | 2 | 90 | 0.8 | 5 | 4 | 0.2772 | 0.45 | 0.7272 | 0.252 | 0.297 | 0.27 | 0.306 | 0.261 | 0.486 | 0.45 | 0.54 | 0.369 | 0.405 | 0.738 | 0.747 | 0.81 | 0.675 | 0.666 | 1.378075 | -0.7047656 | -0.8062445 | 2.17189 | -1.151227 | -0.03875499 | -0.9957022 | 0.4866664 | 0.453678665 | 0.343034 | 0.251987446 | 0.4976242 | 0.255072 | 0.468253147 | 0.281127944 | 0.482800982 | 0.268069082 | 0.749381091 | 0.750870064
90:10 PPF:DEF, 4bar, 5mm/s, 0.8mm | 10 | 3 | 90 | 0.8 | 5 | 4 | 0.3168 | 0.4032 | 0.72 | 0.45 | 0.306 | 0.306 | 0.279 | 0.243 | 0.36 | 0.342 | 0.459 | 0.369 | 0.486 | 0.81 | 0.648 | 0.765 | 0.648 | 0.729 | 1.378075 | -0.7047656 | -0.8062445 | 2.17189 | -0.893736 | -0.2494711 | -1.031791 | 0.4866664 | 0.453678665 | 0.343034 | 0.251987446 | 0.4976242 | 0.255072 | 0.468253147 | 0.281127944 | 0.482800982 | 0.268069082 | 0.749381091 | 0.750870064
90:10 PPF:DEF, 4bar, 5mm/s, 0.8mm | 10 | 4 | 90 | 0.8 | 5 | 4 | 0.4068 | 0.405 | 0.8118 | 0.252 | 0.36 | 0.459 | 0.504 | 0.459 | 0.522 | 0.288 | 0.333 | 0.423 | 0.459 | 0.774 | 0.648 | 0.792 | 0.927 | 0.918 | 1.378075 | -0.7047656 | -0.8062445 | 2.17189 | -0.3085291 | -0.2413667 | -0.5716633 | 0.4866664 | 0.453678665 | 0.343034 | 0.251987446 | 0.4976242 | 0.255072 | 0.468253147 | 0.281127944 | 0.482800982 | 0.268069082 | 0.749381091 | 0.750870064
90:10 PPF:DEF, 4bar, 5mm/s, 0.8mm
90:10 PPF:DEF, 4bar, 5mm/s, 0.6mm | 1 | 1 | 90 | 0.6 | 5 | 4 | 0.2724 | 0.2868 | 0.5592 | 0.27 | 0.27 | 0.276 | 0.264 | 0.282 | 0.288 | 0.294 | 0.294 | 0.288 | 0.27 | 0.558 | 0.564 | 0.57 | 0.552 | 0.552 | 1.378075 | -1.644453 | -0.8062445 | 2.17189 | -1.182438 | -0.77356 | -1.837765 | 0.2940664 | 0.256878665 | 0.343034 | 0.251987446 | 0.2969413 | 0.255072 | 0.291939044 | 0.269064274 | 0.298181285 | 0.263503366 | 0.561003318 | 0.561684651
90:10 PPF:DEF, 4bar, 5mm/s, 0.6mm | 1 | 2 | 90 | 0.6 | 5 | 4 | 0.2712 | 0.2928 | 0.564 | 0.264 | 0.27 | 0.27 | 0.276 | 0.276 | 0.294 | 0.288 | 0.288 | 0.294 | 0.3 | 0.558 | 0.558 | 0.558 | 0.57 | 0.576 | 1.378075 | -1.644453 | -0.8062445 | 2.17189 | -1.190241 | -0.7465451 | -1.813706 | 0.2940664 | 0.256878665 | 0.343034 | 0.251987446 | 0.2969413 | 0.255072 | 0.291939044 | 0.269064274 | 0.298181285 | 0.263503366 | 0.561003318 | 0.561684651
90:10 PPF:DEF, 4bar, 5mm/s, 0.6mm | 1 | 3 | 90 | 0.6 | 5 | 4 | 0.2688 | 0.2976 | 0.5664 | 0.264 | 0.27 | 0.264 | 0.282 | 0.264 | 0.306 | 0.3 | 0.306 | 0.282 | 0.294 | 0.57 | 0.57 | 0.57 | 0.564 | 0.558 | 1.378075 | -1.644453 | -0.8062445 | 2.17189 | -1.205846 | -0.7249332 | -1.801677 | 0.2940664 | 0.256878665 | 0.343034 | 0.251987446 | 0.2969413 | 0.255072 | 0.291939044 | 0.269064274 | 0.298181285 | 0.263503366 | 0.561003318 | 0.561684651
90:10 PPF:DEF, 4bar, 5mm/s, 0.6mm | 1 | 4 | 90 | 0.6 | 5 | 4 | 0.2688 | 0.306 | 0.5748 | 0.258 | 0.27 | 0.27 | 0.264 | 0.282 | 0.306 | 0.306 | 0.312 | 0.3 | 0.306 | 0.564 | 0.576 | 0.582 | 0.564 | 0.588 | 1.378075 | -1.644453 | -0.8062445 | 2.17189 | -1.205846 | -0.6871123 | -1.759574 | 0.2940664 | 0.256878665 | 0.343034 | 0.251987446 | 0.2969413 | 0.255072 | 0.291939044 | 0.269064274 | 0.298181285 | 0.263503366 | 0.561003318 | 0.561684651
90:10 PPF:DEF, 4bar, 5mm/s, 0.6mm | 2 | 1 | 90 | 0.6 | 5 | 4 | 0.264 | 0.306 | 0.57 | 0.252 | 0.252 | 0.264 | 0.27 | 0.282 | 0.306 | 0.324 | 0.294 | 0.318 | 0.288 | 0.558 | 0.576 | 0.558 | 0.588 | 0.57 | 1.378075 | -1.644453 | -0.8062445 | 2.17189 | -1.237057 | -0.6871123 | -1.783633 | 0.2940664 | 0.256878665 | 0.343034 | 0.251987446 | 0.2969413 | 0.255072 | 0.291939044 | 0.269064274 | 0.298181285 | 0.263503366 | 0.561003318 | 0.561684651
90:10 PPF:DEF, 4bar, 5mm/s, 0.6mm | 2 | 2 | 90 | 0.6 | 5 | 4 | 0.252 | 0.3132 | 0.5652 | 0.246 | 0.234 | 0.264 | 0.264 | 0.252 | 0.312 | 0.33 | 0.312 | 0.312 | 0.3 | 0.558 | 0.564 | 0.576 | 0.576 | 0.552 | 1.378075 | -1.644453 | -0.8062445 | 2.17189 | -1.315085 | -0.6546944 | -1.807692 | 0.2940664 | 0.256878665 | 0.343034 | 0.251987446 | 0.2969413 | 0.255072 | 0.291939044 | 0.269064274 | 0.298181285 | 0.263503366 | 0.561003318 | 0.561684651
90:10 PPF:DEF, 4bar, 5mm/s, 0.6mm | 2 | 3 | 90 | 0.6 | 5 | 4 | 0.2508 | 0.3036 | 0.5544 | 0.246 | 0.24 | 0.246 | 0.258 | 0.264 | 0.276 | 0.33 | 0.312 | 0.306 | 0.294 | 0.522 | 0.57 | 0.558 | 0.564 | 0.558 | 1.378075 | -1.644453 | -0.8062445 | 2.17189 | -1.322888 | -0.6979183 | -1.861824 | 0.2940664 | 0.256878665 | 0.343034 | 0.251987446 | 0.2969413 | 0.255072 | 0.291939044 | 0.269064274 | 0.298181285 | 0.263503366 | 0.561003318 | 0.561684651
90:10 PPF:DEF, 4bar, 5mm/s, 0.6mm | 2 | 4 | 90 | 0.6 | 5 | 4 | 0.21 | 0.3324 | 0.5424 | 0.198 | 0.198 | 0.246 | 0.198 | 0.21 | 0.354 | 0.294 | 0.33 | 0.348 | 0.336 | 0.552 | 0.492 | 0.576 | 0.546 | 0.546 | 1.378075 | -1.644453 | -0.8062445 | 2.17189 | -1.588181 | -0.5682468 | -1.921972 | 0.2940664 | 0.256878665 | 0.343034 | 0.251987446 | 0.2969413 | 0.255072 | 0.291939044 | 0.269064274 | 0.298181285 | 0.263503366 | 0.561003318 | 0.561684651
90:10 PPF:DEF, 4bar, 5mm/s, 0.6mm | 3 | 1 | 90 | 0.6 | 5 | 4 | 0.24 | 0.3168 | 0.5568 | 0.246 | 0.228 | 0.234 | 0.24 | 0.252 | 0.318 | 0.318 | 0.33 | 0.312 | 0.306 | 0.564 | 0.546 | 0.564 | 0.552 | 0.558 | 1.378075 | -1.644453 | -0.8062445 | 2.17189 | -1.393112 | -0.6384855 | -1.849795 | 0.2940664 | 0.256878665 | 0.343034 | 0.251987446 | 0.2969413 | 0.255072 | 0.291939044 | 0.269064274 | 0.298181285 | 0.263503366 | 0.561003318 | 0.561684651
90:10 PPF:DEF, 4bar, 5mm/s, 0.6mm | 3 | 2 | 90 | 0.6 | 5 | 4 | 0.2712 | 0.3084 | 0.5796 | 0.288 | 0.276 | 0.276 | 0.246 | 0.27 | 0.306 | 0.294 | 0.306 | 0.324 | 0.312 | 0.594 | 0.57 | 0.582 | 0.57 | 0.582 | 1.378075 | -1.644453 | -0.8062445 | 2.17189 | -1.190241 | -0.6763064 | -1.735515 | 0.2940664 | 0.256878665 | 0.343034 | 0.251987446 | 0.2969413 | 0.255072 | 0.291939044 | 0.269064274 | 0.298181285 | 0.263503366 | 0.561003318 | 0.561684651
90:10 PPF:DEF, 4bar, 5mm/s, 0.6mm | 3 | 3 | 90 | 0.6 | 5 | 4 | 0.2484 | 0.3192 | 0.5676 | 0.24 | 0.24 | 0.252 | 0.252 | 0.258 | 0.324 | 0.33 | 0.318 | 0.318 | 0.306 | 0.564 | 0.57 | 0.57 | 0.57 | 0.564 | 1.378075 | -1.644453 | -0.8062445 | 2.17189 | -1.338493 | -0.6276796 | -1.795662 | 0.2940664 | 0.256878665 | 0.343034 | 0.251987446 | 0.2969413 | 0.255072 | 0.291939044 | 0.269064274 | 0.298181285 | 0.263503366 | 0.561003318 | 0.561684651
90:10 PPF:DEF, 4bar, 5mm/s, 0.6mm | 3 | 4 | 90 | 0.6 | 5 | 4 | 0.2592 | 0.3048 | 0.564 | 0.24 | 0.264 | 0.252 | 0.282 | 0.258 | 0.3 | 0.312 | 0.312 | 0.294 | 0.306 | 0.54 | 0.576 | 0.564 | 0.576 | 0.564 | 1.378075 | -1.644453 | -0.8062445 | 2.17189 | -1.268268 | -0.6925153 | -1.813706 | 0.2940664 | 0.256878665 | 0.343034 | 0.251987446 | 0.2969413 | 0.255072 | 0.291939044 | 0.269064274 | 0.298181285 | 0.263503366 | 0.561003318 | 0.561684651
90:10 PPF:DEF, 4bar, 5mm/s, 0.6mm | 4 | 1 | 90 | 0.6 | 5 | 4 | 0.2556 | 0.306 | 0.5616 | 0.264 | 0.252 | 0.27 | 0.24 | 0.252 | 0.3 | 0.294 | 0.324 | 0.3 | 0.312 | 0.564 | 0.546 | 0.594 | 0.54 | 0.564 | 1.378075 | -1.644453 | -0.8062445 | 2.17189 | -1.291677 | -0.6871123 | -1.825736 | 0.2940664 | 0.256878665 | 0.343034 | 0.251987446 | 0.2969413 | 0.255072 | 0.291939044 | 0.269064274 | 0.298181285 | 0.263503366 | 0.561003318 | 0.561684651
90:10 PPF:DEF, 4bar, 5mm/s, 0.6mm | 4 | 2 | 90 | 0.6 | 5 | 4 | 0.2532 | 0.3084 | 0.5616 | 0.288 | 0.24 | 0.234 | 0.234 | 0.27 | 0.3 | 0.366 | 0.258 | 0.33 | 0.288 | 0.588 | 0.606 | 0.492 | 0.564 | 0.558 | 1.378075 | -1.644453 | -0.8062445 | 2.17189 | -1.307282 | -0.6763064 | -1.825736 | 0.2940664 | 0.256878665 | 0.343034 | 0.251987446 | 0.2969413 | 0.255072 | 0.291939044 | 0.269064274 | 0.298181285 | 0.263503366 | 0.561003318 | 0.561684651
90:10 PPF:DEF, 4bar, 5mm/s, 0.6mm | 4 | 3 | 90 | 0.6 | 5 | 4 | 0.2352 | 0.336 | 0.5712 | 0.222 | 0.198 | 0.258 | 0.228 | 0.27 | 0.354 | 0.342 | 0.324 | 0.3 | 0.36 | 0.576 | 0.54 | 0.582 | 0.528 | 0.63 | 1.378075 | -1.644453 | -0.8062445 | 2.17189 | -1.424324 | -0.5520379 | -1.777618 | 0.2940664 | 0.256878665 | 0.343034 | 0.251987446 | 0.2969413 | 0.255072 | 0.291939044 | 0.269064274 | 0.298181285 | 0.263503366 | 0.561003318 | 0.561684651
90:10 PPF:DEF, 4bar, 5mm/s, 0.6mm | 4 | 4 | 90 | 0.6 | 5 | 4 | 0.2124 | 0.3264 | 0.5388 | 0.21 | 0.144 | 0.24 | 0.216 | 0.252 | 0.396 | 0.27 | 0.306 | 0.3 | 0.36 | 0.606 | 0.414 | 0.546 | 0.516 | 0.612 | 1.378075 | -1.644453 | -0.8062445 | 2.17189 | -1.572576 | -0.5952617 | -1.940016 | 0.2940664 | 0.256878665 | 0.343034 | 0.251987446 | 0.2969413 | 0.255072 | 0.291939044 | 0.269064274 | 0.298181285 | 0.263503366 | 0.561003318 | 0.561684651
90:10 PPF:DEF, 4bar, 5mm/s, 0.6mm | 5 | 1 | 90 | 0.6 | 5 | 4 | 0.282 | 0.2892 | 0.5712 | 0.288 | 0.276 | 0.288 | 0.258 | 0.3 | 0.306 | 0.306 | 0.276 | 0.276 | 0.282 | 0.594 | 0.582 | 0.564 | 0.534 | 0.582 | 1.378075 | -1.644453 | -0.8062445 | 2.17189 | -1.120016 | -0.762754 | -1.777618 | 0.2940664 | 0.256878665 | 0.343034 | 0.251987446 | 0.2969413 | 0.255072 | 0.291939044 | 0.269064274 | 0.298181285 | 0.263503366 | 0.561003318 | 0.561684651
90:10 PPF:DEF, 4bar, 5mm/s, 0.6mm | 5 | 2 | 90 | 0.6 | 5 | 4 | 0.2688 | 0.3048 | 0.5736 | 0.252 | 0.264 | 0.258 | 0.288 | 0.282 | 0.3 | 0.324 | 0.306 | 0.306 | 0.288 | 0.552 | 0.588 | 0.564 | 0.594 | 0.57 | 1.378075 | -1.644453 | -0.8062445 | 2.17189 | -1.205846 | -0.6925153 | -1.765588 | 0.2940664 | 0.256878665 | 0.343034 | 0.251987446 | 0.2969413 | 0.255072 | 0.291939044 | 0.269064274 | 0.298181285 | 0.263503366 | 0.561003318 | 0.561684651
90:10 PPF:DEF, 4bar, 5mm/s, 0.6mm | 5 | 3 | 90 | 0.6 | 5 | 4 | 0.2424 | 0.3252 | 0.5676 | 0.24 | 0.246 | 0.24 | 0.24 | 0.246 | 0.3 | 0.342 | 0.318 | 0.33 | 0.336 | 0.54 | 0.588 | 0.558 | 0.57 | 0.582 | 1.378075 | -1.644453 | -0.8062445 | 2.17189 | -1.377507 | -0.6006647 | -1.795662 | 0.2940664 | 0.256878665 | 0.343034 | 0.251987446 | 0.2969413 | 0.255072 | 0.291939044 | 0.269064274 | 0.298181285 | 0.263503366 | 0.561003318 | 0.561684651
90:10 PPF:DEF, 4bar, 5mm/s, 0.6mm | 5 | 4 | 90 | 0.6 | 5 | 4 | 0.2316 | 0.3264 | 0.558 | 0.216 | 0.258 | 0.228 | 0.228 | 0.228 | 0.342 | 0.336 | 0.3 | 0.336 | 0.318 | 0.558 | 0.594 | 0.528 | 0.564 | 0.546 | 1.378075 | -1.644453 | -0.8062445 | 2.17189 | -1.447732 | -0.5952617 | -1.84378 | 0.2940664 | 0.256878665 | 0.343034 | 0.251987446 | 0.2969413 | 0.255072 | 0.291939044 | 0.269064274 | 0.298181285 | 0.263503366 | 0.561003318 | 0.561684651
90:10 PPF:DEF, 4bar, 5mm/s, 0.6mm | 6 | 1 | 90 | 0.6 | 5 | 4 | 0.258 | 0.2976 | 0.5556 | 0.234 | 0.252 | 0.276 | 0.264 | 0.264 | 0.312 | 0.3 | 0.294 | 0.288 | 0.294 | 0.546 | 0.552 | 0.57 | 0.552 | 0.558 | 1.378075 | -1.644453 | -0.8062445 | 2.17189 | -1.276071 | -0.7249332 | -1.855809 | 0.2940664 | 0.256878665 | 0.343034 | 0.251987446 | 0.2969413 | 0.255072 | 0.291939044 | 0.269064274 | 0.298181285 | 0.263503366 | 0.561003318 | 0.561684651
90:10 PPF:DEF, 4bar, 5mm/s, 0.6mm | 6 | 2 | 90 | 0.6 | 5 | 4 | 0.2868 | 0.2928 | 0.5796 | 0.276 | 0.258 | 0.288 | 0.306 | 0.306 | 0.36 | 0.288 | 0.312 | 0.252 | 0.252 | 0.636 | 0.546 | 0.6 | 0.558 | 0.558 | 1.378075 | -1.644453 | -0.8062445 | 2.17189 | -1.088805 | -0.7465451 | -1.735515 | 0.2940664 | 0.256878665 | 0.343034 | 0.251987446 | 0.2969413 | 0.255072 | 0.291939044 | 0.269064274 | 0.298181285 | 0.263503366 | 0.561003318 | 0.561684651
90:10 PPF:DEF, 4bar, 5mm/s, 0.6mm | 6 | 3 | 90 | 0.6 | 5 | 4 | 0.2568 | 0.2928 | 0.5496 | 0.252 | 0.234 | 0.264 | 0.258 | 0.276 | 0.288 | 0.3 | 0.3 | 0.306 | 0.27 | 0.54 | 0.534 | 0.564 | 0.564 | 0.546 | 1.378075 | -1.644453 | -0.8062445 | 2.17189 | -1.283874 | -0.7465451 | -1.885883 | 0.2940664 | 0.256878665 | 0.343034 | 0.251987446 | 0.2969413 | 0.255072 | 0.291939044 | 0.269064274 | 0.298181285 | 0.263503366 | 0.561003318 | 0.561684651
90:10 PPF:DEF, 4bar, 5mm/s, 0.6mm | 6 | 4 | 90 | 0.6 | 5 | 4 | 0.258 | 0.294 | 0.552 | 0.288 | 0.252 | 0.234 | 0.246 | 0.27 | 0.312 | 0.234 | 0.402 | 0.258 | 0.264 | 0.6 | 0.486 | 0.636 | 0.504 | 0.534 | 1.378075 | -1.644453 | -0.8062445 | 2.17189 | -1.276071 | -0.7411421 | -1.873854 | 0.2940664 | 0.256878665 | 0.343034 | 0.251987446 | 0.2969413 | 0.255072 | 0.291939044 | 0.269064274 | 0.298181285 | 0.263503366 | 0.561003318 | 0.561684651
90:10 PPF:DEF, 4bar, 5mm/s, 0.6mm | 7 | 1 | 90 | 0.6 | 5 | 4 | 0.2448 | 0.3276 | 0.5724 | 0.24 | 0.252 | 0.258 | 0.222 | 0.252 | 0.354 | 0.312 | 0.36 | 0.306 | 0.306 | 0.594 | 0.564 | 0.618 | 0.528 | 0.558 | 1.378075 | -1.644453 | -0.8062445 | 2.17189 | -1.361901 | -0.5898587 | -1.771603 | 0.2940664 | 0.256878665 | 0.343034 | 0.251987446 | 0.2969413 | 0.255072 | 0.291939044 | 0.269064274 | 0.298181285 | 0.263503366 | 0.561003318 | 0.561684651
90:10 PPF:DEF, 4bar, 5mm/s, 0.6mm | 7 | 2 | 90 | 0.6 | 5 | 4 | 0.24 | 0.3192 | 0.5592 | 0.228 | 0.222 | 0.258 | 0.246 | 0.246 | 0.33 | 0.324 | 0.318 | 0.318 | 0.306 | 0.558 | 0.546 | 0.576 | 0.564 | 0.552 | 1.378075 | -1.644453 | -0.8062445 | 2.17189 | -1.393112 | -0.6276796 | -1.837765 | 0.2940664 | 0.256878665 | 0.343034 | 0.251987446 | 0.2969413 | 0.255072 | 0.291939044 | 0.269064274 | 0.298181285 | 0.263503366 | 0.561003318 | 0.561684651
90:10 PPF:DEF, 4bar, 5mm/s, 0.6mm | 7 | 3 | 90 | 0.6 | 5 | 4 | 0.258 | 0.312 | 0.57 | 0.27 | 0.252 | 0.258 | 0.252 | 0.258 | 0.288 | 0.312 | 0.324 | 0.318 | 0.318 | 0.558 | 0.564 | 0.582 | 0.57 | 0.576 | 1.378075 | -1.644453 | -0.8062445 | 2.17189 | -1.276071 | -0.6600974 | -1.783633 | 0.2940664 | 0.256878665 | 0.343034 | 0.251987446 | 0.2969413 | 0.255072 | 0.291939044 | 0.269064274 | 0.298181285 | 0.263503366 | 0.561003318 | 0.561684651
90:10 PPF:DEF, 4bar, 5mm/s, 0.6mm | 7 | 4 | 90 | 0.6 | 5 | 4 | 0.2124 | 0.3384 | 0.5508 | 0.192 | 0.24 | 0.21 | 0.192 | 0.228 | 0.378 | 0.306 | 0.354 | 0.336 | 0.318 | 0.57 | 0.546 | 0.564 | 0.528 | 0.546 | 1.378075 | -1.644453 | -0.8062445 | 2.17189 | -1.572576 | -0.5412319 | -1.879868 | 0.2940664 | 0.256878665 | 0.343034 | 0.251987446 | 0.2969413 | 0.255072 | 0.291939044 | 0.269064274 | 0.298181285 | 0.263503366 | 0.561003318 | 0.561684651
90:10 PPF:DEF, 4bar, 5mm/s, 0.6mm | 8 | 1 | 90 | 0.6 | 5 | 4 | 0.2364 | 0.3144 | 0.5508 | 0.204 | 0.222 | 0.252 | 0.252 | 0.252 | 0.336 | 0.3 | 0.324 | 0.306 | 0.306 | 0.54 | 0.522 | 0.576 | 0.558 | 0.558 | 1.378075 | -1.644453 | -0.8062445 | 2.17189 | -1.416521 | -0.6492915 | -1.879868 | 0.2940664 | 0.256878665 | 0.343034 | 0.251987446 | 0.2969413 | 0.255072 | 0.291939044 | 0.269064274 | 0.298181285 | 0.263503366 | 0.561003318 | 0.561684651
90:10 PPF:DEF, 4bar, 5mm/s, 0.6mm | 8 | 2 | 90 | 0.6 | 5 | 4 | 0.2244 | 0.3024 | 0.5268 | 0.204 | 0.204 | 0.216 | 0.246 | 0.252 | 0.27 | 0.318 | 0.3 | 0.312 | 0.312 | 0.474 | 0.522 | 0.516 | 0.558 | 0.564 | 1.378075 | -1.644453 | -0.8062445 | 2.17189 | -1.494548 | -0.7033212 | -2.000163 | 0.2940664 | 0.256878665 | 0.343034 | 0.251987446 | 0.2969413 | 0.255072 | 0.291939044 | 0.269064274 | 0.298181285 | 0.263503366 | 0.561003318 | 0.561684651
90:10 PPF:DEF, 4bar, 5mm/s, 0.6mm | 8 | 3 | 90 | 0.6 | 5 | 4 | 0.2124 | 0.3132 | 0.5256 | 0.186 | 0.21 | 0.204 | 0.228 | 0.234 | 0.258 | 0.33 | 0.33 | 0.366 | 0.282 | 0.444 | 0.54 | 0.534 | 0.594 | 0.516 | 1.378075 | -1.644453 | -0.8062445 | 2.17189 | -1.572576 | -0.6546944 | -2.006178 | 0.2940664 | 0.256878665 | 0.343034 | 0.251987446 | 0.2969413 | 0.255072 | 0.291939044 | 0.269064274 | 0.298181285 | 0.263503366 | 0.561003318 | 0.561684651
90:10 PPF:DEF, 4bar, 5mm/s, 0.6mm | 8 | 4 | 90 | 0.6 | 5 | 4 | 0.2592 | 0.2868 | 0.546 | 0.258 | 0.228 | 0.276 | 0.288 | 0.246 | 0.24 | 0.366 | 0.282 | 0.288 | 0.258 | 0.498 | 0.594 | 0.558 | 0.576 | 0.504 | 1.378075 | -1.644453 | -0.8062445 | 2.17189 | -1.268268 | -0.77356 | -1.903927 | 0.2940664 | 0.256878665 | 0.343034 | 0.251987446 | 0.2969413 | 0.255072 | 0.291939044 | 0.269064274 | 0.298181285 | 0.263503366 | 0.561003318 | 0.561684651
90:10 PPF:DEF, 4bar, 5mm/s, 0.6mm | 9 | 1 | 90 | 0.6 | 5 | 4 | 0.2448 | 0.3156 | 0.5604 | 0.222 | 0.324 | 0.228 | 0.228 | 0.222 | 0.318 | 0.252 | 0.372 | 0.3 | 0.336 | 0.54 | 0.576 | 0.6 | 0.528 | 0.558 | 1.378075 | -1.644453 | -0.8062445 | 2.17189 | -1.361901 | -0.6438885 | -1.83175 | 0.2940664 | 0.256878665 | 0.343034 | 0.251987446 | 0.2969413 | 0.255072 | 0.291939044 | 0.269064274 | 0.298181285 | 0.263503366 | 0.561003318 | 0.561684651
90:10 PPF:DEF, 4bar, 5mm/s, 0.6mm | 9 | 2 | 90 | 0.6 | 5 | 4 | 0.2304 | 0.3312 | 0.5616 | 0.216 | 0.246 | 0.222 | 0.24 | 0.228 | 0.36 | 0.33 | 0.336 | 0.336 | 0.294 | 0.576 | 0.576 | 0.558 | 0.576 | 0.522 | 1.378075 | -1.644453 | -0.8062445 | 2.17189 | -1.455535 | -0.5736498 | -1.825736 | 0.2940664 | 0.256878665 | 0.343034 | 0.251987446 | 0.2969413 | 0.255072 | 0.291939044 | 0.269064274 | 0.298181285 | 0.263503366 | 0.561003318 | 0.561684651
90:10 PPF:DEF, 4bar, 5mm/s, 0.6mm | 9 | 3 | 90 | 0.6 | 5 | 4 | 0.2196 | 0.3312 | 0.5508 | 0.228 | 0.216 | 0.222 | 0.216 | 0.216 | 0.3 | 0.354 | 0.342 | 0.33 | 0.33 | 0.528 | 0.57 | 0.564 | 0.546 | 0.546 | 1.378075 | -1.644453 | -0.8062445 | 2.17189 | -1.525759 | -0.5736498 | -1.879868 | 0.2940664 | 0.256878665 | 0.343034 | 0.251987446 | 0.2969413 | 0.255072 | 0.291939044 | 0.269064274 | 0.298181285 | 0.263503366 | 0.561003318 | 0.561684651
90:10 PPF:DEF, 4bar, 5mm/s, 0.6mm | 9 | 4 | 90 | 0.6 | 5 | 4 | 0.2208 | 0.3384 | 0.5592 | 0.204 | 0.216 | 0.216 | 0.252 | 0.216 | 0.36 | 0.354 | 0.294 | 0.354 | 0.33 | 0.564 | 0.57 | 0.51 | 0.606 | 0.546 | 1.378075 | -1.644453 | -0.8062445 | 2.17189 | -1.517957 | -0.5412319 | -1.837765 | 0.2940664 | 0.256878665 | 0.343034 | 0.251987446 | 0.2969413 | 0.255072 | 0.291939044 | 0.269064274 | 0.298181285 | 0.263503366 | 0.561003318 | 0.561684651
90:10 PPF:DEF, 4bar, 5mm/s, 0.6mm | 10 | 1 | 90 | 0.6 | 5 | 4 | [18 empty] | 1.378075 | -1.644453 | -0.8062445 | 2.17189 |  |  |  | 0.2940664 | 0.256878665 | 0.343034 | 0.251987446 | 0.2969413 | 0.255072 | 0.291939044 | 0.269064274 | 0.298181285 | 0.263503366 | 0.561003318 | 0.561684651
90:10 PPF:DEF, 4bar, 5mm/s, 0.6mm | 10 | 2 | 90 | 0.6 | 5 | 4 | [18 empty] | 1.378075 | -1.644453 | -0.8062445 | 2.17189 |  |  |  | 0.2940664 | 0.256878665 | 0.343034 | 0.251987446 | 0.2969413 | 0.255072 | 0.291939044 | 0.269064274 | 0.298181285 | 0.263503366 | 0.561003318 | 0.561684651
90:10 PPF:DEF, 4bar, 5mm/s, 0.6mm | 10 | 3 | 90 | 0.6 | 5 | 4 | [18 empty] | 1.378075 | -1.644453 | -0.8062445 | 2.17189 |  |  |  | 0.2940664 | 0.256878665 | 0.343034 | 0.251987446 | 0.2969413 | 0.255072 | 0.291939044 | 0.269064274 | 0.298181285 | 0.263503366 | 0.561003318 | 0.561684651
90:10 PPF:DEF, 4bar, 5mm/s, 0.6mm | 10 | 4 | 90 | 0.6 | 5 | 4 | [18 empty] | 1.378075 | -1.644453 | -0.8062445 | 2.17189 |  |  |  | 0.2940664 | 0.256878665 | 0.343034 | 0.251987446 | 0.2969413 | 0.255072 | 0.291939044 | 0.269064274 | 0.298181285 | 0.263503366 | 0.561003318 | 0.561684651
90:10 PPF:DEF, 4bar, 5mm/s, 0.6mm
90:10 PPF:DEF, 4bar, 5mm/s, 0.5mm | 1 | 1 | 90 | 0.5 | 5 | 4 | 0.27 | 0.1956 | 0.4656 | 0.27 | 0.276 | 0.258 | 0.27 | 0.276 | 0.198 | 0.204 | 0.192 | 0.198 | 0.186 | 0.468 | 0.48 | 0.45 | 0.468 | 0.462 | 1.378075 | -2.114297 | -0.8062445 | 2.17189 | -1.198044 | -1.184186 | -2.306915 | 0.1977664 | 0.158478665 | 0.343034 | 0.251987446 | 0.1965999 | 0.255072 | 0.203781992 | 0.263032438 | 0.205871437 | 0.261220508 | 0.46681443 | 0.467091945
90:10 PPF:DEF, 4bar, 5mm/s, 0.5mm | 1 | 2 | 90 | 0.5 | 5 | 4 | 0.2748 | 0.204 | 0.4788 | 0.264 | 0.264 | 0.282 | 0.276 | 0.288 | 0.204 | 0.222 | 0.198 | 0.204 | 0.192 | 0.468 | 0.486 | 0.48 | 0.48 | 0.48 | 1.378075 | -2.114297 | -0.8062445 | 2.17189 | -1.166832 | -1.146365 | -2.240753 | 0.1977664 | 0.158478665 | 0.343034 | 0.251987446 | 0.1965999 | 0.255072 | 0.203781992 | 0.263032438 | 0.205871437 | 0.261220508 | 0.46681443 | 0.467091945
90:10 PPF:DEF, 4bar, 5mm/s, 0.5mm | 1 | 3 | 90 | 0.5 | 5 | 4 | 0.2736 | 0.1992 | 0.4728 | 0.264 | 0.258 | 0.288 | 0.276 | 0.282 | 0.204 | 0.204 | 0.186 | 0.216 | 0.186 | 0.468 | 0.462 | 0.474 | 0.492 | 0.468 | 1.378075 | -2.114297 | -0.8062445 | 2.17189 | -1.174635 | -1.167977 | -2.270826 | 0.1977664 | 0.158478665 | 0.343034 | 0.251987446 | 0.1965999 | 0.255072 | 0.203781992 | 0.263032438 | 0.205871437 | 0.261220508 | 0.46681443 | 0.467091945
90:10 PPF:DEF, 4bar, 5mm/s, 0.5mm | 1 | 4 | 90 | 0.5 | 5 | 4 | 0.2604 | 0.2028 | 0.4632 | 0.258 | 0.264 | 0.252 | 0.258 | 0.27 | 0.198 | 0.216 | 0.204 | 0.216 | 0.18 | 0.456 | 0.48 | 0.456 | 0.474 | 0.45 | 1.378075 | -2.114297 | -0.8062445 | 2.17189 | -1.260466 | -1.151768 | -2.318944 | 0.1977664 | 0.158478665 | 0.343034 | 0.251987446 | 0.1965999 | 0.255072 | 0.203781992 | 0.263032438 | 0.205871437 | 0.261220508 | 0.46681443 | 0.467091945
90:10 PPF:DEF, 4bar, 5mm/s, 0.5mm | 2 | 1 | 90 | 0.5 | 5 | 4 | 0.2544 | 0.2112 | 0.4656 | 0.228 | 0.264 | 0.252 | 0.252 | 0.276 | 0.222 | 0.216 | 0.216 | 0.204 | 0.198 | 0.45 | 0.48 | 0.468 | 0.456 | 0.474 | 1.378075 | -2.114297 | -0.8062445 | 2.17189 | -1.299479 | -1.113948 | -2.306915 | 0.1977664 | 0.158478665 | 0.343034 | 0.251987446 | 0.1965999 | 0.255072 | 0.203781992 | 0.263032438 | 0.205871437 | 0.261220508 | 0.46681443 | 0.467091945
90:10 PPF:DEF, 4bar, 5mm/s, 0.5mm | 2 | 2 | 90 | 0.5 | 5 | 4 | 0.2352 | 0.228 | 0.4632 | 0.222 | 0.228 | 0.24 | 0.24 | 0.246 | 0.234 | 0.222 | 0.24 | 0.222 | 0.222 | 0.456 | 0.45 | 0.48 | 0.462 | 0.468 | 1.378075 | -2.114297 | -0.8062445 | 2.17189 | -1.424324 | -1.038306 | -2.318944 | 0.1977664 | 0.158478665 | 0.343034 | 0.251987446 | 0.1965999 | 0.255072 | 0.203781992 | 0.263032438 | 0.205871437 | 0.261220508 | 0.46681443 | 0.467091945
90:10 PPF:DEF, 4bar, 5mm/s, 0.5mm | 2 | 3 | 90 | 0.5 | 5 | 4 | 0.2388 | 0.2172 | 0.456 | 0.234 | 0.234 | 0.24 | 0.24 | 0.246 | 0.21 | 0.234 | 0.222 | 0.216 | 0.204 | 0.444 | 0.468 | 0.462 | 0.456 | 0.45 | 1.378075 | -2.114297 | -0.8062445 | 2.17189 | -1.400915 | -1.086933 | -2.355033 | 0.1977664 | 0.158478665 | 0.343034 | 0.251987446 | 0.1965999 | 0.255072 | 0.203781992 | 0.263032438 | 0.205871437 | 0.261220508 | 0.46681443 | 0.467091945
90:10 PPF:DEF, 4bar, 5mm/s, 0.5mm | 2 | 4 | 90 | 0.5 | 5 | 4 | 0.2376 | 0.2244 | 0.462 | 0.234 | 0.24 | 0.24 | 0.234 | 0.24 | 0.228 | 0.234 | 0.234 | 0.204 | 0.222 | 0.462 | 0.474 | 0.474 | 0.438 | 0.462 | 1.378075 | -2.114297 | -0.8062445 | 2.17189 | -1.408718 | -1.054515 | -2.324959 | 0.1977664 | 0.158478665 | 0.343034 | 0.251987446 | 0.1965999 | 0.255072 | 0.203781992 | 0.263032438 | 0.205871437 | 0.261220508 | 0.46681443 | 0.467091945
90:10 PPF:DEF, 4bar, 5mm/s, 0.5mm | 3 | 1 | 90 | 0.5 | 5 | 4 | 0.2364 | 0.2352 | 0.4716 | 0.24 | 0.24 | 0.228 | 0.234 | 0.24 | 0.234 | 0.24 | 0.234 | 0.246 | 0.222 | 0.474 | 0.48 | 0.462 | 0.48 | 0.462 | 1.378075 | -2.114297 | -0.8062445 | 2.17189 | -1.416521 | -1.005888 | -2.276841 | 0.1977664 | 0.158478665 | 0.343034 | 0.251987446 | 0.1965999 | 0.255072 | 0.203781992 | 0.263032438 | 0.205871437 | 0.261220508 | 0.46681443 | 0.467091945
90:10 PPF:DEF, 4bar, 5mm/s, 0.5mm | 3 | 2 | 90 | 0.5 | 5 | 4 | 0.2376 | 0.2148 | 0.4524 | 0.234 | 0.246 | 0.246 | 0.222 | 0.24 | 0.21 | 0.222 | 0.216 | 0.222 | 0.204 | 0.444 | 0.468 | 0.462 | 0.444 | 0.444 | 1.378075 | -2.114297 | -0.8062445 | 2.17189 | -1.408718 | -1.097739 | -2.373077 | 0.1977664 | 0.158478665 | 0.343034 | 0.251987446 | 0.1965999 | 0.255072 | 0.203781992 | 0.263032438 | 0.205871437 | 0.261220508 | 0.46681443 | 0.467091945
90:10 PPF:DEF, 4bar, 5mm/s, 0.5mm | 3 | 3 | 90 | 0.5 | 5 | 4 | 0.2436 | 0.228 | 0.4716 | 0.24 | 0.234 | 0.252 | 0.246 | 0.246 | 0.222 | 0.228 | 0.234 | 0.228 | 0.228 | 0.462 | 0.462 | 0.486 | 0.474 | 0.474 | 1.378075 | -2.114297 | -0.8062445 | 2.17189 | -1.369704 | -1.038306 | -2.276841 | 0.1977664 | 0.158478665 | 0.343034 | 0.251987446 | 0.1965999 | 0.255072 | 0.203781992 | 0.263032438 | 0.205871437 | 0.261220508 | 0.46681443 | 0.467091945
90:10 PPF:DEF, 4bar, 5mm/s, 0.5mm | 3 | 4 | 90 | 0.5 | 5 | 4 | 0.2364 | 0.2208 | 0.4572 | 0.24 | 0.24 | 0.24 | 0.222 | 0.24 | 0.21 | 0.228 | 0.234 | 0.228 | 0.204 | 0.45 | 0.468 | 0.474 | 0.45 | 0.444 | 1.378075 | -2.114297 | -0.8062445 | 2.17189 | -1.416521 | -1.070724 | -2.349018 | 0.1977664 | 0.158478665 | 0.343034 | 0.251987446 | 0.1965999 | 0.255072 | 0.203781992 | 0.263032438 | 0.205871437 | 0.261220508 | 0.46681443 | 0.467091945
90:10 PPF:DEF, 4bar, 5mm/s, 0.5mm | 4 | 1 | 90 | 0.5 | 5 | 4 | 0.2616 | 0.1992 | 0.4608 | 0.246 | 0.282 | 0.252 | 0.27 | 0.258 | 0.216 | 0.216 | 0.204 | 0.162 | 0.198 | 0.462 | 0.498 | 0.456 | 0.432 | 0.456 | 1.378075 | -2.114297 | -0.8062445 | 2.17189 | -1.252663 | -1.167977 | -2.330974 | 0.1977664 | 0.158478665 | 0.343034 | 0.251987446 | 0.1965999 | 0.255072 | 0.203781992 | 0.263032438 | 0.205871437 | 0.261220508 | 0.46681443 | 0.467091945
90:10 PPF:DEF, 4bar, 5mm/s, 0.5mm | 4 | 2 | 90 | 0.5 | 5 | 4 | 0.246 | 0.2088 | 0.4548 | 0.252 | 0.246 | 0.234 | 0.24 | 0.258 | 0.222 | 0.222 | 0.216 | 0.204 | 0.18 | 0.474 | 0.468 | 0.45 | 0.444 | 0.438 | 1.378075 | -2.114297 | -0.8062445 | 2.17189 | -1.354099 | -1.124754 | -2.361047 | 0.1977664 | 0.158478665 | 0.343034 | 0.251987446 | 0.1965999 | 0.255072 | 0.203781992 | 0.263032438 | 0.205871437 | 0.261220508 | 0.46681443 | 0.467091945
90:10 PPF:DEF, 4bar, 5mm/s, 0.5mm | 4 | 3 | 90 | 0.5 | 5 | 4 | 0.2688 | 0.1908 | 0.4596 | 0.252 | 0.306 | 0.264 | 0.24 | 0.282 | 0.234 | 0.198 | 0.186 | 0.174 | 0.162 | 0.486 | 0.504 | 0.45 | 0.414 | 0.444 | 1.378075 | -2.114297 | -0.8062445 | 2.17189 | -1.205846 | -1.205798 | -2.336988 | 0.1977664 | 0.158478665 | 0.343034 | 0.251987446 | 0.1965999 | 0.255072 | 0.203781992 | 0.263032438 | 0.205871437 | 0.261220508 | 0.46681443 | 0.467091945
90:10 PPF:DEF, 4bar, 5mm/s, 0.5mm | 4 | 4 | 90 | 0.5 | 5 | 4 | 0.2412 | 0.2064 | 0.4476 | 0.24 | 0.21 | 0.264 | 0.246 | 0.246 | 0.21 | 0.21 | 0.21 | 0.204 | 0.198 | 0.45 | 0.42 | 0.474 | 0.45 | 0.444 | 1.378075 | -2.114297 | -0.8062445 | 2.17189 | -1.38531 | -1.135559 | -2.397136 | 0.1977664 | 0.158478665 | 0.343034 | 0.251987446 | 0.1965999 | 0.255072 | 0.203781992 | 0.263032438 | 0.205871437 | 0.261220508 | 0.46681443 | 0.467091945
90:10 PPF:DEF, 4bar, 5mm/s, 0.5mm | 5 | 1 | 90 | 0.5 | 5 | 4 | 0.234 | 0.222 | 0.456 | 0.228 | 0.228 | 0.24 | 0.234 | 0.24 | 0.228 | 0.222 | 0.24 | 0.21 | 0.21 | 0.456 | 0.45 | 0.48 | 0.444 | 0.45 | 1.378075 | -2.114297 | -0.8062445 | 2.17189 | -1.432126 | -1.065321 | -2.355033 | 0.1977664 | 0.158478665 | 0.343034 | 0.251987446 | 0.1965999 | 0.255072 | 0.203781992 | 0.263032438 | 0.205871437 | 0.261220508 | 0.46681443 | 0.467091945
90:10 PPF:DEF, 4bar, 5mm/s, 0.5mm | 5 | 2 | 90 | 0.5 | 5 | 4 | 0.228 | 0.2328 | 0.4608 | 0.21 | 0.222 | 0.24 | 0.234 | 0.234 | 0.234 | 0.252 | 0.21 | 0.246 | 0.222 | 0.444 | 0.474 | 0.45 | 0.48 | 0.456 | 1.378075 | -2.114297 | -0.8062445 | 2.17189 | -1.47114 | -1.016694 | -2.330974 | 0.1977664 | 0.158478665 | 0.343034 | 0.251987446 | 0.1965999 | 0.255072 | 0.203781992 | 0.263032438 | 0.205871437 | 0.261220508 | 0.46681443 | 0.467091945
90:10 PPF:DEF, 4bar, 5mm/s, 0.5mm | 5 | 3 | 90 | 0.5 | 5 | 4 | 0.2268 | 0.2256 | 0.4524 | 0.222 | 0.228 | 0.222 | 0.234 | 0.228 | 0.216 | 0.246 | 0.222 | 0.24 | 0.204 | 0.438 | 0.474 | 0.444 | 0.474 | 0.432 | 1.378075 | -2.114297 | -0.8062445 | 2.17189 | -1.478943 | -1.049112 | -2.373077 | 0.1977664 | 0.158478665 | 0.343034 | 0.251987446 | 0.1965999 | 0.255072 | 0.203781992 | 0.263032438 | 0.205871437 | 0.261220508 | 0.46681443 | 0.467091945
90:10 PPF:DEF, 4bar, 5mm/s, 0.5mm | 5 | 4 | 90 | 0.5 | 5 | 4 | 0.2316 | 0.246 | 0.4776 | 0.234 | 0.222 | 0.24 | 0.24 | 0.222 | 0.216 | 0.288 | 0.24 | 0.264 | 0.222 | 0.45 | 0.51 | 0.48 | 0.504 | 0.444 | 1.378075 | -2.114297 | -0.8062445 | 2.17189 | -1.447732 | -0.9572612 | -2.246767 | 0.1977664 | 0.158478665 | 0.343034 | 0.251987446 | 0.1965999 | 0.255072 | 0.203781992 | 0.263032438 | 0.205871437 | 0.261220508 | 0.46681443 | 0.467091945
90:10 PPF:DEF, 4bar, 5mm/s, 0.5mm | 6 | 1 | 90 | 0.5 | 5 | 4 | 0.2472 | 0.2196 | 0.4668 | 0.24 | 0.264 | 0.252 | 0.222 | 0.258 | 0.216 | 0.198 | 0.246 | 0.21 | 0.228 | 0.456 | 0.462 | 0.498 | 0.432 | 0.486 | 1.378075 | -2.114297 | -0.8062445 | 2.17189 | -1.346296 | -1.076127 | -2.3009 | 0.1977664 | 0.158478665 | 0.343034 | 0.251987446 | 0.1965999 | 0.255072 | 0.203781992 | 0.263032438 | 0.205871437 | 0.261220508 | 0.46681443 | 0.467091945
90:10 PPF:DEF, 4bar, 5mm/s, 0.5mm | 6 | 2 | 90 | 0.5 | 5 | 4 | 0.2556 | 0.2244 | 0.48 | 0.234 | 0.246 | 0.264 | 0.252 | 0.282 | 0.216 | 0.282 | 0.204 | 0.222 | 0.198 | 0.45 | 0.528 | 0.468 | 0.474 | 0.48 | 1.378075 | -2.114297 | -0.8062445 | 2.17189 | -1.291677 | -1.054515 | -2.234738 | 0.1977664 | 0.158478665 | 0.343034 | 0.251987446 | 0.1965999 | 0.255072 | 0.203781992 | 0.263032438 | 0.205871437 | 0.261220508 | 0.46681443 | 0.467091945
90:10 PPF:DEF, 4bar, 5mm/s, 0.5mm | 6 | 3 | 90 | 0.5 | 5 | 4 | 0.2508 | 0.2088 | 0.4596 | 0.234 | 0.246 | 0.252 | 0.264 | 0.258 | 0.192 | 0.216 | 0.192 | 0.252 | 0.192 | 0.426 | 0.462 | 0.444 | 0.516 | 0.45 | 1.378075 | -2.114297 | -0.8062445 | 2.17189 | -1.322888 | -1.124754 | -2.336988 | 0.1977664 | 0.158478665 | 0.343034 | 0.251987446 | 0.1965999 | 0.255072 | 0.203781992 | 0.263032438 | 0.205871437 | 0.261220508 | 0.46681443 | 0.467091945
90:10 PPF:DEF, 4bar, 5mm/s, 0.5mm | 6 | 4 | 90 | 0.5 | 5 | 4 | 0.2436 | 0.216 | 0.4596 | 0.246 | 0.234 | 0.246 | 0.222 | 0.27 | 0.198 | 0.264 | 0.186 | 0.24 | 0.192 | 0.444 | 0.498 | 0.432 | 0.462 | 0.462 | 1.378075 | -2.114297 | -0.8062445 | 2.17189 | -1.369704 | -1.092336 | -2.336988 | 0.1977664 | 0.158478665 | 0.343034 | 0.251987446 | 0.1965999 | 0.255072 | 0.203781992 | 0.263032438 | 0.205871437 | 0.261220508 | 0.46681443 | 0.467091945
90:10 PPF:DEF, 4bar, 5mm/s, 0.5mm | 7 | 1 | 90 | 0.5 | 5 | 4 | 0.2532 | 0.2124 | 0.4656 | 0.258 | 0.246 | 0.24 | 0.252 | 0.27 | 0.21 | 0.24 | 0.186 | 0.24 | 0.186 | 0.468 | 0.486 | 0.426 | 0.492 | 0.456 | 1.378075 | -2.114297 | -0.8062445 | 2.17189 | -1.307282 | -1.108545 | -2.306915 | 0.1977664 | 0.158478665 | 0.343034 | 0.251987446 | 0.1965999 | 0.255072 | 0.203781992 | 0.263032438 | 0.205871437 | 0.261220508 | 0.46681443 | 0.467091945
90:10 PPF:DEF, 4bar, 5mm/s, 0.5mm | 7 | 2 | 90 | 0.5 | 5 | 4 | 0.2436 | 0.2304 | 0.474 | 0.24 | 0.24 | 0.252 | 0.252 | 0.234 | 0.246 | 0.216 | 0.222 | 0.234 | 0.234 | 0.486 | 0.456 | 0.474 | 0.486 | 0.468 | 1.378075 | -2.114297 | -0.8062445 | 2.17189 | -1.369704 | -1.0275 | -2.264811 | 0.1977664 | 0.158478665 | 0.343034 | 0.251987446 | 0.1965999 | 0.255072 | 0.203781992 | 0.263032438 | 0.205871437 | 0.261220508 | 0.46681443 | 0.467091945
90:10 PPF:DEF, 4bar, 5mm/s, 0.5mm | 7 | 3 | 90 | 0.5 | 5 | 4 | 0.2424 | 0.2364 | 0.4788 | 0.252 | 0.246 | 0.246 | 0.258 | 0.21 | 0.246 | 0.21 | 0.258 | 0.204 | 0.264 | 0.498 | 0.456 | 0.504 | 0.462 | 0.474 | 1.378075 | -2.114297 | -0.8062445 | 2.17189 | -1.377507 | -1.000485 | -2.240753 | 0.1977664 | 0.158478665 | 0.343034 | 0.251987446 | 0.1965999 | 0.255072 | 0.203781992 | 0.263032438 | 0.205871437 | 0.261220508 | 0.46681443 | 0.467091945
90:10 PPF:DEF, 4bar, 5mm/s, 0.5mm | 7 | 4 | 90 | 0.5 | 5 | 4 | 0.2316 | 0.2496 | 0.4812 | 0.234 | 0.24 | 0.234 | 0.204 | 0.246 | 0.276 | 0.222 | 0.276 | 0.198 | 0.276 | 0.51 | 0.462 | 0.51 | 0.402 | 0.522 | 1.378075 | -2.114297 | -0.8062445 | 2.17189 | -1.447732 | -0.9410523 | -2.228723 | 0.1977664 | 0.158478665 | 0.343034 | 0.251987446 | 0.1965999 | 0.255072 | 0.203781992 | 0.263032438 | 0.205871437 | 0.261220508 | 0.46681443 | 0.467091945
90:10 PPF:DEF, 4bar, 5mm/s, 0.5mm | 8 | 1 | 90 | 0.5 | 5 | 4 | 0.2904 | 0.1692 | 0.4596 | 0.288 | 0.294 | 0.294 | 0.3 | 0.276 | 0.204 | 0.114 | 0.198 | 0.156 | 0.174 | 0.492 | 0.408 | 0.492 | 0.456 | 0.45 | 1.378075 | -2.114297 | -0.8062445 | 2.17189 | -1.065397 | -1.303052 | -2.336988 | 0.1977664 | 0.158478665 | 0.343034 | 0.251987446 | 0.1965999 | 0.255072 | 0.203781992 | 0.263032438 | 0.205871437 | 0.261220508 | 0.46681443 | 0.467091945
90:10 PPF:DEF, 4bar, 5mm/s, 0.5mm | 8 | 2 | 90 | 0.5 | 5 | 4 | 0.2556 | 0.198 | 0.4536 | 0.252 | 0.258 | 0.264 | 0.246 | 0.258 | 0.174 | 0.27 | 0.186 | 0.198 | 0.162 | 0.426 | 0.528 | 0.45 | 0.444 | 0.42 | 1.378075 | -2.114297 | -0.8062445 | 2.17189 | -1.291677 | -1.17338 | -2.367062 | 0.1977664 | 0.158478665 | 0.343034 | 0.251987446 | 0.1965999 | 0.255072 | 0.203781992 | 0.263032438 | 0.205871437 | 0.261220508 | 0.46681443 | 0.467091945
90:10 PPF:DEF, 4bar, 5mm/s, 0.5mm | 8 | 3 | 90 | 0.5 | 5 | 4 | 0.2472 | 0.2316 | 0.4788 | 0.216 | 0.27 | 0.258 | 0.228 | 0.264 | 0.288 | 0.216 | 0.252 | 0.174 | 0.228 | 0.504 | 0.486 | 0.51 | 0.402 | 0.492 | 1.378075 | -2.114297 | -0.8062445 | 2.17189 | -1.346296 | -1.022097 | -2.240753 | 0.1977664 | 0.158478665 | 0.343034 | 0.251987446 | 0.1965999 | 0.255072 | 0.203781992 | 0.263032438 | 0.205871437 | 0.261220508 | 0.46681443 | 0.467091945
90:10 PPF:DEF, 4bar, 5mm/s, 0.5mm | 8 | 4 | 90 | 0.5 | 5 | 4 | 0.2688 | 0.186 | 0.4548 | 0.288 | 0.282 | 0.276 | 0.258 | 0.24 | 0.174 | 0.216 | 0.174 | 0.222 | 0.144 | 0.462 | 0.498 | 0.45 | 0.48 | 0.384 | 1.378075 | -2.114297 | -0.8062445 | 2.17189 | -1.205846 | -1.22741 | -2.361047 | 0.1977664 | 0.158478665 | 0.343034 | 0.251987446 | 0.1965999 | 0.255072 | 0.203781992 | 0.263032438 | 0.205871437 | 0.261220508 | 0.46681443 | 0.467091945
90:10 PPF:DEF, 4bar, 5mm/s, 0.5mm | 9 | 1 | 90 | 0.5 | 5 | 4 | 0.228 | 0.2388 | 0.4668 | 0.216 | 0.228 | 0.228 | 0.24 | 0.228 | 0.246 | 0.228 | 0.258 | 0.216 | 0.246 | 0.462 | 0.456 | 0.486 | 0.456 | 0.474 | 1.378075 | -2.114297 | -0.8062445 | 2.17189 | -1.47114 | -0.9896791 | -2.3009 | 0.1977664 | 0.158478665 | 0.343034 | 0.251987446 | 0.1965999 | 0.255072 | 0.203781992 | 0.263032438 | 0.205871437 | 0.261220508 | 0.46681443 | 0.467091945
90:10 PPF:DEF, 4bar, 5mm/s, 0.5mm | 9 | 2 | 90 | 0.5 | 5 | 4 | [18 empty] | 1.378075 | -2.114297 | -0.8062445 | 2.17189 |  |  |  | 0.1977664 | 0.158478665 | 0.343034 | 0.251987446 | 0.1965999 | 0.255072 | 0.203781992 | 0.263032438 | 0.205871437 | 0.261220508 | 0.46681443 | 0.467091945
90:10 PPF:DEF, 4bar, 5mm/s, 0.5mm | 9 | 3 | 90 | 0.5 | 5 | 4 | [18 empty] | 1.378075 | -2.114297 | -0.8062445 | 2.17189 |  |  |  | 0.1977664 | 0.158478665 | 0.343034 | 0.251987446 | 0.1965999 | 0.255072 | 0.203781992 | 0.263032438 | 0.205871437 | 0.261220508 | 0.46681443 | 0.467091945
90:10 PPF:DEF, 4bar, 5mm/s, 0.5mm | 9 | 4 | 90 | 0.5 | 5 | 4 | [18 empty] | 1.378075 | -2.114297 | -0.8062445 | 2.17189 |  |  |  | 0.1977664 | 0.158478665 | 0.343034 | 0.251987446 | 0.1965999 | 0.255072 | 0.203781992 | 0.263032438 | 0.205871437 | 0.261220508 | 0.46681443 | 0.467091945
90:10 PPF:DEF, 4bar, 5mm/s, 0.5mm | 10 | 1 | 90 | 0.5 | 5 | 4 | [18 empty] | 1.378075 | -2.114297 | -0.8062445 | 2.17189 |  |  |  | 0.1977664 | 0.158478665 | 0.343034 | 0.251987446 | 0.1965999 | 0.255072 | 0.203781992 | 0.263032438 | 0.205871437 | 0.261220508 | 0.46681443 | 0.467091945
90:10 PPF:DEF, 4bar, 5mm/s, 0.5mm | 10 | 2 | 90 | 0.5 | 5 | 4 | [18 empty] | 1.378075 | -2.114297 | -0.8062445 | 2.17189 |  |  |  | 0.1977664 | 0.158478665 | 0.343034 | 0.251987446 | 0.1965999 | 0.255072 | 0.203781992 | 0.263032438 | 0.205871437 | 0.261220508 | 0.46681443 | 0.467091945
90:10 PPF:DEF, 4bar, 5mm/s, 0.5mm | 10 | 3 | 90 | 0.5 | 5 | 4 | [18 empty] | 1.378075 | -2.114297 | -0.8062445 | 2.17189 |  |  |  | 0.1977664 | 0.158478665 | 0.343034 | 0.251987446 | 0.1965999 | 0.255072 | 0.203781992 | 0.263032438 | 0.205871437 | 0.261220508 | 0.46681443 | 0.467091945
90:10 PPF:DEF, 4bar, 5mm/s, 0.5mm | 10 | 4 | 90 | 0.5 | 5 | 4 | [18 empty] | 1.378075 | -2.114297 | -0.8062445 | 2.17189 |  |  |  | 0.1977664 | 0.158478665 | 0.343034 | 0.251987446 | 0.1965999 | 0.255072 | 0.203781992 | 0.263032438 | 0.205871437 | 0.261220508 | 0.46681443 | 0.467091945
90:10 PPF:DEF, 4bar, 5mm/s, 0.5mm
90:10 PPF:DEF, 4bar, 5mm/s, 0.4mm | 1 | 1 | 90 | 0.4 | 5 | 4 | 0.2652 | 0.1126 | 0.3778 | 0.261 | 0.265 | 0.27 | 0.265 | 0.265 | 0.104 | 0.108 | 0.126 | 0.108 | 0.117 | 0.365 | 0.373 | 0.396 | 0.373 | 0.382 | 1.378075 | -2.58414 | -0.8062445 | 2.17189 | -1.229255 | -1.557892 | -2.746993 | 0.1014664 | 0.060078665 | 0.343034 | 0.251987446 | 0.09625847 | 0.255072 | 0.115624941 | 0.257000603 | 0.113561589 | 0.258937651 | 0.372625544 | 0.37249924
90:10 PPF:DEF, 4bar, 5mm/s, 0.4mm | 1 | 2 | 90 | 0.4 | 5 | 4 | 0.2608 | 0.1176 | 0.3784 | 0.256 | 0.261 | 0.256 | 0.261 | 0.27 | 0.108 | 0.112 | 0.13 | 0.112 | 0.126 | 0.364 | 0.373 | 0.386 | 0.373 | 0.396 | 1.378075 | -2.58414 | -0.8062445 | 2.17189 | -1.257865 | -1.53538 | -2.743985 | 0.1014664 | 0.060078665 | 0.343034 | 0.251987446 | 0.09625847 | 0.255072 | 0.115624941 | 0.257000603 | 0.113561589 | 0.258937651 | 0.372625544 | 0.37249924
90:10 PPF:DEF, 4bar, 5mm/s, 0.4mm | 1 | 3 | 90 | 0.4 | 5 | 4 | 0.2554 | 0.118 | 0.3734 | 0.252 | 0.256 | 0.247 | 0.261 | 0.261 | 0.126 | 0.108 | 0.122 | 0.108 | 0.126 | 0.378 | 0.364 | 0.369 | 0.369 | 0.387 | 1.378075 | -2.58414 | -0.8062445 | 2.17189 | -1.292977 | -1.533579 | -2.769047 | 0.1014664 | 0.060078665 | 0.343034 | 0.251987446 | 0.09625847 | 0.255072 | 0.115624941 | 0.257000603 | 0.113561589 | 0.258937651 | 0.372625544 | 0.37249924
90:10 PPF:DEF, 4bar, 5mm/s, 0.4mm | 1 | 4 | 90 | 0.4 | 5 | 4 | 0.2508 | 0.1268 | 0.3776 | 0.247 | 0.247 | 0.243 | 0.252 | 0.265 | 0.135 | 0.117 | 0.135 | 0.112 | 0.135 | 0.382 | 0.364 | 0.378 | 0.364 | 0.4 | 1.378075 | -2.58414 | -0.8062445 | 2.17189 | -1.322888 | -1.493957 | -2.747995 | 0.1014664 | 0.060078665 | 0.343034 | 0.251987446 | 0.09625847 | 0.255072 | 0.115624941 | 0.257000603 | 0.113561589 | 0.258937651 | 0.372625544 | 0.37249924
90:10 PPF:DEF, 4bar, 5mm/s, 0.4mm | 2 | 1 | 90 | 0.4 | 5 | 4 | 0.2672 | 0.1062 | 0.3734 | 0.247 | 0.279 | 0.27 | 0.27 | 0.27 | 0.09 | 0.108 | 0.117 | 0.112 | 0.104 | 0.337 | 0.387 | 0.387 | 0.382 | 0.374 | 1.378075 | -2.58414 | -0.8062445 | 2.17189 | -1.21625 | -1.586708 | -2.769047 | 0.1014664 | 0.060078665 | 0.343034 | 0.251987446 | 0.09625847 | 0.255072 | 0.115624941 | 0.257000603 | 0.113561589 | 0.258937651 | 0.372625544 | 0.37249924
90:10 PPF:DEF, 4bar, 5mm/s, 0.4mm | 2 | 2 | 90 | 0.4 | 5 | 4 | 0.2706 | 0.1144 | 0.385 | 0.274 | 0.27 | 0.27 | 0.265 | 0.274 | 0.108 | 0.126 | 0.122 | 0.122 | 0.094 | 0.382 | 0.396 | 0.392 | 0.387 | 0.368 | 1.378075 | -2.58414 | -0.8062445 | 2.17189 | -1.194142 | -1.549788 | -2.710904 | 0.1014664 | 0.060078665 | 0.343034 | 0.251987446 | 0.09625847 | 0.255072 | 0.115624941 | 0.257000603 | 0.113561589 | 0.258937651 | 0.372625544 | 0.37249924
90:10 PPF:DEF, 4bar, 5mm/s, 0.4mm | 2 | 3 | 90 | 0.4 | 5 | 4 | 0.2626 | 0.107 | 0.3696 | 0.265 | 0.27 | 0.261 | 0.265 | 0.252 | 0.108 | 0.112 | 0.117 | 0.099 | 0.099 | 0.373 | 0.382 | 0.378 | 0.364 | 0.351 | 1.378075 | -2.58414 | -0.8062445 | 2.17189 | -1.246161 | -1.583106 | -2.788093 | 0.1014664 | 0.060078665 | 0.343034 | 0.251987446 | 0.09625847 | 0.255072 | 0.115624941 | 0.257000603 | 0.113561589 | 0.258937651 | 0.372625544 | 0.37249924
90:10 PPF:DEF, 4bar, 5mm/s, 0.4mm | 2 | 4 | 90 | 0.4 | 5 | 4 | 0.268 | 0.1068 | 0.3748 | 0.265 | 0.27 | 0.265 | 0.279 | 0.261 | 0.099 | 0.112 | 0.099 | 0.112 | 0.112 | 0.364 | 0.382 | 0.364 | 0.391 | 0.373 | 1.378075 | -2.58414 | -0.8062445 | 2.17189 | -1.211048 | -1.584007 | -2.76203 | 0.1014664 | 0.060078665 | 0.343034 | 0.251987446 | 0.09625847 | 0.255072 | 0.115624941 | 0.257000603 | 0.113561589 | 0.258937651 | 0.372625544 | 0.37249924
90:10 PPF:DEF, 4bar, 5mm/s, 0.4mm | 3 | 1 | 90 | 0.4 | 5 | 4 | 0.2698 | 0.106 | 0.3758 | 0.284 | 0.256 | 0.274 | 0.27 | 0.265 | 0.117 | 0.094 | 0.108 | 0.112 | 0.099 | 0.401 | 0.35 | 0.382 | 0.382 | 0.364 | 1.378075 | -2.58414 | -0.8062445 | 2.17189 | -1.199344 | -1.587609 | -2.757017 | 0.1014664 | 0.060078665 | 0.343034 | 0.251987446 | 0.09625847 | 0.255072 | 0.115624941 | 0.257000603 | 0.113561589 | 0.258937651 | 0.372625544 | 0.37249924
90:10 PPF:DEF, 4bar, 5mm/s, 0.4mm | 3 | 2 | 90 | 0.4 | 5 | 4 | 0.2774 | 0.0998 | 0.3772 | 0.284 | 0.27 | 0.252 | 0.297 | 0.284 | 0.108 | 0.108 | 0.099 | 0.094 | 0.09 | 0.392 | 0.378 | 0.351 | 0.391 | 0.374 | 1.378075 | -2.58414 | -0.8062445 | 2.17189 | -1.149927 | -1.615524 | -2.75 | 0.1014664 | 0.060078665 | 0.343034 | 0.251987446 | 0.09625847 | 0.255072 | 0.115624941 | 0.257000603 | 0.113561589 | 0.258937651 | 0.372625544 | 0.37249924
90:10 PPF:DEF, 4bar, 5mm/s, 0.4mm | 3 | 3 | 90 | 0.4 | 5 | 4 | 0.2526 | 0.1108 | 0.3634 | 0.252 | 0.247 | 0.256 | 0.247 | 0.261 | 0.104 | 0.112 | 0.117 | 0.122 | 0.099 | 0.356 | 0.359 | 0.373 | 0.369 | 0.36 | 1.378075 | -2.58414 | -0.8062445 | 2.17189 | -1.311184 | -1.565997 | -2.81917 | 0.1014664 | 0.060078665 | 0.343034 | 0.251987446 | 0.09625847 | 0.255072 | 0.115624941 | 0.257000603 | 0.113561589 | 0.258937651 | 0.372625544 | 0.37249924
90:10 PPF:DEF, 4bar, 5mm/s, 0.4mm | 3 | 4 | 90 | 0.4 | 5 | 4 | 0.2474 | 0.1368 | 0.3842 | 0.247 | 0.234 | 0.243 | 0.252 | 0.261 | 0.122 | 0.153 | 0.139 | 0.144 | 0.126 | 0.369 | 0.387 | 0.382 | 0.396 | 0.387 | 1.378075 | -2.58414 | -0.8062445 | 2.17189 | -1.344995 | -1.448932 | -2.714914 | 0.1014664 | 0.060078665 | 0.343034 | 0.251987446 | 0.09625847 | 0.255072 | 0.115624941 | 0.257000603 | 0.113561589 | 0.258937651 | 0.372625544 | 0.37249924
90:10 PPF:DEF, 4bar, 5mm/s, 0.4mm | 4 | 1 | 90 | 0.4 | 5 | 4 | 0.2696 | 0.1042 | 0.3738 | 0.265 | 0.265 | 0.292 | 0.274 | 0.252 | 0.094 | 0.13 | 0.09 | 0.117 | 0.09 | 0.359 | 0.395 | 0.382 | 0.391 | 0.342 | 1.378075 | -2.58414 | -0.8062445 | 2.17189 | -1.200644 | -1.595713 | -2.767042 | 0.1014664 | 0.060078665 | 0.343034 | 0.251987446 | 0.09625847 | 0.255072 | 0.115624941 | 0.257000603 | 0.113561589 | 0.258937651 | 0.372625544 | 0.37249924
90:10 PPF:DEF, 4bar, 5mm/s, 0.4mm | 4 | 2 | 90 | 0.4 | 5 | 4 | 0.2864 | 0.0936 | 0.38 | 0.284 | 0.284 | 0.284 | 0.292 | 0.288 | 0.085 | 0.099 | 0.104 | 0.108 | 0.072 | 0.369 | 0.383 | 0.388 | 0.4 | 0.36 | 1.378075 | -2.58414 | -0.8062445 | 2.17189 | -1.091406 | -1.643439 | -2.735966 | 0.1014664 | 0.060078665 | 0.343034 | 0.251987446 | 0.09625847 | 0.255072 | 0.115624941 | 0.257000603 | 0.113561589 | 0.258937651 | 0.372625544 | 0.37249924
90:10 PPF:DEF, 4bar, 5mm/s, 0.4mm | 4 | 3 | 90 | 0.4 | 5 | 4 | 0.2718 | 0.1008 | 0.3726 | 0.27 | 0.265 | 0.284 | 0.261 | 0.279 | 0.099 | 0.108 | 0.09 | 0.108 | 0.099 | 0.369 | 0.373 | 0.374 | 0.369 | 0.378 | 1.378075 | -2.58414 | -0.8062445 | 2.17189 | -1.186339 | -1.611021 | -2.773057 | 0.1014664 | 0.060078665 | 0.343034 | 0.251987446 | 0.09625847 | 0.255072 | 0.115624941 | 0.257000603 | 0.113561589 | 0.258937651 | 0.372625544 | 0.37249924
90:10 PPF:DEF, 4bar, 5mm/s, 0.4mm | 4 | 4 | 90 | 0.4 | 5 | 4 | 0.2652 | 0.0956 | 0.3608 | 0.252 | 0.256 | 0.27 | 0.274 | 0.274 | 0.104 | 0.104 | 0.09 | 0.099 | 0.081 | 0.356 | 0.36 | 0.36 | 0.373 | 0.355 | 1.378075 | -2.58414 | -0.8062445 | 2.17189 | -1.229255 | -1.634434 | -2.832202 | 0.1014664 | 0.060078665 | 0.343034 | 0.251987446 | 0.09625847 | 0.255072 | 0.115624941 | 0.257000603 | 0.113561589 | 0.258937651 | 0.372625544 | 0.37249924
90:10 PPF:DEF, 4bar, 5mm/s, 0.4mm | 5 | 1 | 90 | 0.4 | 5 | 4 | 0.2536 | 0.1126 | 0.3662 | 0.243 | 0.243 | 0.243 | 0.274 | 0.265 | 0.117 | 0.104 | 0.117 | 0.108 | 0.117 | 0.36 | 0.347 | 0.36 | 0.382 | 0.382 | 1.378075 | -2.58414 | -0.8062445 | 2.17189 | -1.304681 | -1.557892 | -2.805135 | 0.1014664 | 0.060078665 | 0.343034 | 0.251987446 | 0.09625847 | 0.255072 | 0.115624941 | 0.257000603 | 0.113561589 | 0.258937651 | 0.372625544 | 0.37249924
90:10 PPF:DEF, 4bar, 5mm/s, 0.4mm | 5 | 2 | 90 | 0.4 | 5 | 4 | 0.2446 | 0.123 | 0.3676 | 0.247 | 0.247 | 0.225 | 0.252 | 0.252 | 0.117 | 0.117 | 0.139 | 0.13 | 0.112 | 0.364 | 0.364 | 0.364 | 0.382 | 0.364 | 1.378075 | -2.58414 | -0.8062445 | 2.17189 | -1.363202 | -1.511066 | -2.798118 | 0.1014664 | 0.060078665 | 0.343034 | 0.251987446 | 0.09625847 | 0.255072 | 0.115624941 | 0.257000603 | 0.113561589 | 0.258937651 | 0.372625544 | 0.37249924
90:10 PPF:DEF, 4bar, 5mm/s, 0.4mm | 5 | 3 | 90 | 0.4 | 5 | 4 | 0.2472 | 0.1342 | 0.3814 | 0.256 | 0.247 | 0.261 | 0.247 | 0.225 | 0.13 | 0.135 | 0.144 | 0.104 | 0.158 | 0.386 | 0.382 | 0.405 | 0.351 | 0.383 | 1.378075 | -2.58414 | -0.8062445 | 2.17189 | -1.346296 | -1.460639 | -2.728949 | 0.1014664 | 0.060078665 | 0.343034 | 0.251987446 | 0.09625847 | 0.255072 | 0.115624941 | 0.257000603 | 0.113561589 | 0.258937651 | 0.372625544 | 0.37249924
90:10 PPF:DEF, 4bar, 5mm/s, 0.4mm | 5 | 4 | 90 | 0.4 | 5 | 4 | 0.2212 | 0.1466 | 0.3678 | 0.229 | 0.225 | 0.22 | 0.207 | 0.225 | 0.144 | 0.153 | 0.13 | 0.162 | 0.144 | 0.373 | 0.378 | 0.35 | 0.369 | 0.369 | 1.378075 | -2.58414 | -0.8062445 | 2.17189 | -1.515356 | -1.404808 | -2.797116 | 0.1014664 | 0.060078665 | 0.343034 | 0.251987446 | 0.09625847 | 0.255072 | 0.115624941 | 0.257000603 | 0.113561589 | 0.258937651 | 0.372625544 | 0.37249924
90:10 PPF:DEF, 4bar, 5mm/s, 0.4mm | 6 | 1 | 90 | 0.4 | 5 | 4 | 0.2346 | 0.1162 | 0.3508 | 0.247 | 0.216 | 0.225 | 0.247 | 0.238 | 0.126 | 0.104 | 0.122 | 0.13 | 0.099 | 0.373 | 0.32 | 0.347 | 0.377 | 0.337 | 1.378075 | -2.58414 | -0.8062445 | 2.17189 | -1.428225 | -1.541683 | -2.882324 | 0.1014664 | 0.060078665 | 0.343034 | 0.251987446 | 0.09625847 | 0.255072 | 0.115624941 | 0.257000603 | 0.113561589 | 0.258937651 | 0.372625544 | 0.37249924
90:10 PPF:DEF, 4bar, 5mm/s, 0.4mm | 6 | 2 | 90 | 0.4 | 5 | 4 | 0.2544 | 0.1204 | 0.3748 | 0.256 | 0.252 | 0.234 | 0.256 | 0.274 | 0.104 | 0.139 | 0.094 | 0.139 | 0.126 | 0.36 | 0.391 | 0.328 | 0.395 | 0.4 | 1.378075 | -2.58414 | -0.8062445 | 2.17189 | -1.299479 | -1.522773 | -2.76203 | 0.1014664 | 0.060078665 | 0.343034 | 0.251987446 | 0.09625847 | 0.255072 | 0.115624941 | 0.257000603 | 0.113561589 | 0.258937651 | 0.372625544 | 0.37249924
90:10 PPF:DEF, 4bar, 5mm/s, 0.4mm | 6 | 3 | 90 | 0.4 | 5 | 4 | 0.2428 | 0.0998 | 0.3426 | 0.256 | 0.234 | 0.225 | 0.234 | 0.265 | 0.09 | 0.117 | 0.108 | 0.09 | 0.094 | 0.346 | 0.351 | 0.333 | 0.324 | 0.359 | 1.378075 | -2.58414 | -0.8062445 | 2.17189 | -1.374906 | -1.615524 | -2.923425 | 0.1014664 | 0.060078665 | 0.343034 | 0.251987446 | 0.09625847 | 0.255072 | 0.115624941 | 0.257000603 | 0.113561589 | 0.258937651 | 0.372625544 | 0.37249924
90:10 PPF:DEF, 4bar, 5mm/s, 0.4mm | 6 | 4 | 90 | 0.4 | 5 | 4 | 0.2742 | 0.0988 | 0.373 | 0.292 | 0.27 | 0.252 | 0.265 | 0.292 | 0.081 | 0.085 | 0.112 | 0.099 | 0.117 | 0.373 | 0.355 | 0.364 | 0.364 | 0.409 | 1.378075 | -2.58414 | -0.8062445 | 2.17189 | -1.170734 | -1.620026 | -2.771052 | 0.1014664 | 0.060078665 | 0.343034 | 0.251987446 | 0.09625847 | 0.255072 | 0.115624941 | 0.257000603 | 0.113561589 | 0.258937651 | 0.372625544 | 0.37249924
90:10 PPF:DEF, 4bar, 5mm/s, 0.4mm | 7 | 1 | 90 | 0.4 | 5 | 4 | 0.2276 | 0.1478 | 0.3754 | 0.234 | 0.225 | 0.225 | 0.22 | 0.234 | 0.162 | 0.135 | 0.158 | 0.126 | 0.158 | 0.396 | 0.36 | 0.383 | 0.346 | 0.392 | 1.378075 | -2.58414 | -0.8062445 | 2.17189 | -1.473741 | -1.399405 | -2.759022 | 0.1014664 | 0.060078665 | 0.343034 | 0.251987446 | 0.09625847 | 0.255072 | 0.115624941 | 0.257000603 | 0.113561589 | 0.258937651 | 0.372625544 | 0.37249924
90:10 PPF:DEF, 4bar, 5mm/s, 0.4mm | 7 | 2 | 90 | 0.4 | 5 | 4 | 0.2168 | 0.1482 | 0.365 | 0.238 | 0.18 | 0.238 | 0.212 | 0.216 | 0.139 | 0.162 | 0.13 | 0.166 | 0.144 | 0.377 | 0.342 | 0.368 | 0.378 | 0.36 | 1.378075 | -2.58414 | -0.8062445 | 2.17189 | -1.543966 | -1.397604 | -2.81115 | 0.1014664 | 0.060078665 | 0.343034 | 0.251987446 | 0.09625847 | 0.255072 | 0.115624941 | 0.257000603 | 0.113561589 | 0.258937651 | 0.372625544 | 0.37249924
90:10 PPF:DEF, 4bar, 5mm/s, 0.4mm | 7 | 3 | 90 | 0.4 | 5 | 4 | 0.2044 | 0.1708 | 0.3752 | 0.234 | 0.176 | 0.212 | 0.193 | 0.207 | 0.162 | 0.202 | 0.153 | 0.189 | 0.148 | 0.396 | 0.378 | 0.365 | 0.382 | 0.355 | 1.378075 | -2.58414 | -0.8062445 | 2.17189 | -1.624594 | -1.295848 | -2.760025 | 0.1014664 | 0.060078665 | 0.343034 | 0.251987446 | 0.09625847 | 0.255072 | 0.115624941 | 0.257000603 | 0.113561589 | 0.258937651 | 0.372625544 | 0.37249924
90:10 PPF:DEF, 4bar, 5mm/s, 0.4mm | 7 | 4 | 90 | 0.4 | 5 | 4 | 0.2412 | 0.1116 | 0.3528 | 0.198 | 0.292 | 0.216 | 0.288 | 0.212 | 0.104 | 0.076 | 0.104 | 0.094 | 0.18 | 0.302 | 0.368 | 0.32 | 0.382 | 0.392 | 1.378075 | -2.58414 | -0.8062445 | 2.17189 | -1.38531 | -1.562395 | -2.8723 | 0.1014664 | 0.060078665 | 0.343034 | 0.251987446 | 0.09625847 | 0.255072 | 0.115624941 | 0.257000603 | 0.113561589 | 0.258937651 | 0.372625544 | 0.37249924
90:10 PPF:DEF, 4bar, 5mm/s, 0.4mm | 8 | 1 | 90 | 0.4 | 5 | 4 | 0.2688 | 0.1172 | 0.386 | 0.31 | 0.27 | 0.261 | 0.265 | 0.238 | 0.104 | 0.104 | 0.126 | 0.144 | 0.108 | 0.414 | 0.374 | 0.387 | 0.409 | 0.346 | 1.378075 | -2.58414 | -0.8062445 | 2.17189 | -1.205846 | -1.537181 | -2.705892 | 0.1014664 | 0.060078665 | 0.343034 | 0.251987446 | 0.09625847 | 0.255072 | 0.115624941 | 0.257000603 | 0.113561589 | 0.258937651 | 0.372625544 | 0.37249924
90:10 PPF:DEF, 4bar, 5mm/s, 0.4mm | 8 | 2 | 90 | 0.4 | 5 | 4 | 0.2808 | 0.1044 | 0.3852 | 0.3 | 0.264 | 0.288 | 0.276 | 0.276 | 0.09 | 0.102 | 0.108 | 0.12 | 0.102 | 0.39 | 0.366 | 0.396 | 0.396 | 0.378 | 1.378075 | -2.58414 | -0.8062445 | 2.17189 | -1.127819 | -1.594813 | -2.709902 | 0.1014664 | 0.060078665 | 0.343034 | 0.251987446 | 0.09625847 | 0.255072 | 0.115624941 | 0.257000603 | 0.113561589 | 0.258937651 | 0.372625544 | 0.37249924
90:10 PPF:DEF, 4bar, 5mm/s, 0.4mm | 8 | 3 | 90 | 0.4 | 5 | 4 | 0.3144 | 0.0936 | 0.408 | 0.354 | 0.252 | 0.312 | 0.336 | 0.318 | 0.054 | 0.09 | 0.114 | 0.102 | 0.108 | 0.408 | 0.342 | 0.426 | 0.438 | 0.426 | 1.378075 | -2.58414 | -0.8062445 | 2.17189 | -0.9093415 | -1.643439 | -2.595622 | 0.1014664 | 0.060078665 | 0.343034 | 0.251987446 | 0.09625847 | 0.255072 | 0.115624941 | 0.257000603 | 0.113561589 | 0.258937651 | 0.372625544 | 0.37249924
90:10 PPF:DEF, 4bar, 5mm/s, 0.4mm | 8 | 4 | 90 | 0.4 | 5 | 4 | 0.4734 | 0.1188 | 0.5922 | 0.378 | 0.477 | 0.459 | 0.513 | 0.54 | 0.144 | 0.126 | 0.171 | 0.09 | 0.063 | 0.522 | 0.603 | 0.63 | 0.603 | 0.603 | 1.378075 | -2.58414 | -0.8062445 | 2.17189 | 0.124524 | -1.529977 | -1.67236 | 0.1014664 | 0.060078665 | 0.343034 | 0.251987446 | 0.09625847 | 0.255072 | 0.115624941 | 0.257000603 | 0.113561589 | 0.258937651 | 0.372625544 | 0.37249924
90:10 PPF:DEF, 4bar, 5mm/s, 0.4mm | 9 | 1 | 90 | 0.4 | 5 | 4 | 0.294 | 0.0804 | 0.3744 | 0.27 | 0.276 | 0.318 | 0.306 | 0.3 | 0.072 | 0.072 | 0.096 | 0.072 | 0.09 | 0.342 | 0.348 | 0.414 | 0.378 | 0.39 | 1.378075 | -2.58414 | -0.8062445 | 2.17189 | -1.041988 | -1.702872 | -2.764035 | 0.1014664 | 0.060078665 | 0.343034 | 0.251987446 | 0.09625847 | 0.255072 | 0.115624941 | 0.257000603 | 0.113561589 | 0.258937651 | 0.372625544 | 0.37249924
90:10 PPF:DEF, 4bar, 5mm/s, 0.4mm | 9 | 2 | 90 | 0.4 | 5 | 4 | 0.3294 | 0.0738 | 0.4032 | 0.342 | 0.279 | 0.315 | 0.342 | 0.369 | 0.072 | 0.063 | 0.081 | 0.108 | 0.045 | 0.414 | 0.342 | 0.396 | 0.45 | 0.414 | 1.378075 | -2.58414 | -0.8062445 | 2.17189 | -0.811807 | -1.732588 | -2.619681 | 0.1014664 | 0.060078665 | 0.343034 | 0.251987446 | 0.09625847 | 0.255072 | 0.115624941 | 0.257000603 | 0.113561589 | 0.258937651 | 0.372625544 | 0.37249924
90:10 PPF:DEF, 4bar, 5mm/s, 0.4mm | 9 | 3 | 90 | 0.4 | 5 | 4 | 0.3258 | 0.0684 | 0.3942 | 0.315 | 0.324 | 0.306 | 0.342 | 0.342 | 0.063 | 0.063 | 0.09 | 0.072 | 0.054 | 0.378 | 0.387 | 0.396 | 0.414 | 0.396 | 1.378075 | -2.58414 | -0.8062445 | 2.17189 | -0.8352153 | -1.756902 | -2.664791 | 0.1014664 | 0.060078665 | 0.343034 | 0.251987446 | 0.09625847 | 0.255072 | 0.115624941 | 0.257000603 | 0.113561589 | 0.258937651 | 0.372625544 | 0.37249924
90:10 PPF:DEF, 4bar, 5mm/s, 0.4mm | 9 | 4 | 90 | 0.4 | 5 | 4 | 0.3816 | 0.0648 | 0.4464 | 0.378 | 0.333 | 0.351 | 0.333 | 0.513 | 0.063 | 0.063 | 0.054 | 0.063 | 0.081 | 0.441 | 0.396 | 0.405 | 0.396 | 0.594 | 1.378075 | -2.58414 | -0.8062445 | 2.17189 | -0.472387 | -1.773111 | -2.40315 | 0.1014664 | 0.060078665 | 0.343034 | 0.251987446 | 0.09625847 | 0.255072 | 0.115624941 | 0.257000603 | 0.113561589 | 0.258937651 | 0.372625544 | 0.37249924
90:10 PPF:DEF, 4bar, 5mm/s, 0.4mm | 10 | 1 | 90 | 0.4 | 5 | 4 | [18 empty] | 1.378075 | -2.58414 | -0.8062445 | 2.17189 |  |  |  | 0.1014664 | 0.060078665 | 0.343034 | 0.251987446 | 0.09625847 | 0.255072 | 0.115624941 | 0.257000603 | 0.113561589 | 0.258937651 | 0.372625544 | 0.37249924
90:10 PPF:DEF, 4bar, 5mm/s, 0.4mm | 10 | 2 | 90 | 0.4 | 5 | 4 | [18 empty] | 1.378075 | -2.58414 | -0.8062445 | 2.17189 |  |  |  | 0.1014664 | 0.060078665 | 0.343034 | 0.251987446 | 0.09625847 | 0.255072 | 0.115624941 | 0.257000603 | 0.113561589 | 0.258937651 | 0.372625544 | 0.37249924
90:10 PPF:DEF, 4bar, 5mm/s, 0.4mm | 10 | 3 | 90 | 0.4 | 5 | 4 | [18 empty] | 1.378075 | -2.58414 | -0.8062445 | 2.17189 |  |  |  | 0.1014664 | 0.060078665 | 0.343034 | 0.251987446 | 0.09625847 | 0.255072 | 0.115624941 | 0.257000603 | 0.113561589 | 0.258937651 | 0.372625544 | 0.37249924
90:10 PPF:DEF, 4bar, 5mm/s, 0.4mm | 10 | 4 | 90 | 0.4 | 5 | 4 | [18 empty] | 1.378075 | -2.58414 | -0.8062445 | 2.17189 |  |  |  | 0.1014664 | 0.060078665 | 0.343034 | 0.251987446 | 0.09625847 | 0.255072 | 0.115624941 | 0.257000603 | 0.113561589 | 0.258937651 | 0.372625544 | 0.37249924
Note on B1: [Threaded comment] Your version of Excel allows you to read this threaded comment; however, any edits to it will get removed if the file is opened in a newer version of Excel. Learn more: https://go.microsoft.com/fwlink/?linkid=870924 Comment: This indicates the layer of the print in a construct(scaffold). Layer 1 is the bottom layer.
Note on C1: [Threaded comment] Your version of Excel allows you to read this threaded comment; however, any edits to it will get removed if the file is opened in a newer version of Excel. Learn more: https://go.microsoft.com/fwlink/?linkid=870924 Comment: 4 constructs(scaffolds) were made using each set of conditions.
Note on D1: [Threaded comment] Your version of Excel allows you to read this threaded comment; however, any edits to it will get removed if the file is opened in a newer version of Excel. Learn more: https://go.microsoft.com/fwlink/?linkid=870924 Comment: The material used for printing is made of two components: PPF and DEF. This column indicates the composition of the material.
Note on E1: [Threaded comment] Your version of Excel allows you to read this threaded comment; however, any edits to it will get removed if the file is opened in a newer version of Excel. Learn more: https://go.microsoft.com/fwlink/?linkid=870924 Comment: This indicates the pre-programmed spacing between the center-to-center of two neighboring fibers.
Note on K1: [Threaded comment] Your version of Excel allows you to read this threaded comment; however, any edits to it will get removed if the file is opened in a newer version of Excel. Learn more: https://go.microsoft.com/fwlink/?linkid=870924 Comment: 5 measurements per layer were perfomed to detrmine fiber diameter, pore size, and inter-fiber spacing. Mean values are shown in column H-J, and standard variations in AD-AF.
Note on AG1: [Threaded comment] Your version of Excel allows you to read this threaded comment; however, any edits to it will get removed if the file is opened in a newer version of Excel. Learn more: https://go.microsoft.com/fwlink/?linkid=870924 Comment: I think these are the predictions of the models.