## Example
wt% PPF | Pressure (bar) | Speed (mm/s) | Spacing (mm) | Scaffold # | Layer # | Fiber Size (x1) | x2 | x3 | x4 | x5 | x6 | x7 | x8 | x9 | x10 | Avg x | Std Dev | Pore Size (x1) | x2 | x3 | x4 | x5 | x6 | x7 | x8 | x9 | x10 | Avg x | Std Dev
85 | 2.5 | 5 | 1.2 | 1 | 1 | 0.54 | 0.567 | 0.531 | 0.567 | 0.549 | 0.585 | 0.612 | 0.558 | 0.576 | 0.594 | 0.5679 | 0.02490181 | 0.612 | 0.639 | 0.549 | 0.612 | 0.558 | 0.594 | 0.522 | 0.495 | 0.612 | 0.558 | 0.5751 | 0.04597934
85 | 2.5 | 5 | 1.2 | 1 | 2 | 0.45 | 0.522 | 0.531 | 0.486 | 0.459 | 0.459 | 0.594 | 0.666 | 0.531 | 0.423 | 0.5121 | 0.0740277 | 0.765 | 0.693 | 0.648 | 0.657 | 0.648 | 0.702 | 0.792 | 0.702 | 0.711 | 0.684 | 0.7002 | 0.04758571
85 | 2.5 | 5 | 1.2 | 1 | 3 | 0.477 | 0.513 | 0.585 | 0.459 | 0.54 | 0.477 | 0.522 | 0.504 | 0.468 | 0.513 | 0.5058 | 0.0381366 | 0.522 | 0.666 | 0.63 | 0.648 | 0.684 | 0.657 | 0.657 | 0.675 | 0.666 | 0.684 | 0.6489 | 0.04751947
85 | 2.5 | 5 | 1.2 | 1 | 4 | 0.45 | 0.459 | 0.531 | 0.63 | 0.477 | 0.495 | 0.513 | 0.486 | 0.459 | 0.486 | 0.4986 | 0.05251286 | 0.657 | 0.729 | 0.621 | 0.729 | 0.702 | 0.729 | 0.648 | 0.594 | 0.621 | 0.648 | 0.6678 | 0.05069911
85 | 2.5 | 5 | 1.2 | 1 | 5 | 0.441 | 0.405 | 0.459 | 0.495 | 0.513 | 0.432 | 0.414 | 0.387 | 0.45 | 0.441 | 0.4437 | 0.03866394 | 0.747 | 0.711 | 0.684 | 0.702 | 0.675 | 0.666 | 0.72 | 0.648 | 0.684 | 0.666 | 0.6903 | 0.02971363
85 | 2.5 | 5 | 1.2 | 1 | 6 | 0.441 | 0.387 | 0.423 | 0.45 | 0.468 | 0.495 | 0.405 | 0.423 | 0.477 | 0.405 | 0.4374 | 0.03503712 | 0.747 | 0.711 | 0.702 | 0.747 | 0.72 | 0.711 | 0.765 | 0.639 | 0.783 | 0.657 | 0.7182 | 0.04525925
85 | 2.5 | 5 | 1.2 | 1 | 7 | 0.369 | 0.387 | 0.333 | 0.351 | 0.351 | 0.369 | 0.414 | 0.378 | 0.36 | 0.333 | 0.3645 | 0.02482942 | 0.72 | 0.711 | 0.792 | 0.702 | 0.756 | 0.729 | 0.765 | 0.774 | 0.747 | 0.693 | 0.7389 | 0.03298636
85 | 2.5 | 5 | 1.2 | 1 | 8 | 0.477 | 0.432 | 0.369 | 0.441 | 0.423 | 0.522 | 0.405 | 0.414 | 0.468 | 0.396 | 0.4347 | 0.0445073 | 0.756 | 0.819 | 0.693 | 0.621 | 0.693 | 0.702 | 0.693 | 0.585 | 0.711 | 0.72 | 0.6993 | 0.06448953
85 | 2.5 | 5 | 1.2 | 1 | 9 | 0.414 | 0.378 | 0.36 | 0.378 | 0.459 | 0.396 | 0.405 | 0.432 | 0.468 | 0.387 | 0.4077 | 0.03576171 | 0.684 | 0.774 | 0.774 | 0.648 | 0.72 | 0.684 | 0.657 | 0.702 | 0.774 | 0.729 | 0.7146 | 0.04784976
85 | 2.5 | 5 | 1.2 | 1 | 10 | 0.63 | 0.387 | 0.45 | 0.441 | 0.423 | 0.387 | 0.414 | 0.414 | 0.405 | 0.387 | 0.4338 | 0.07234915 | 0.873 | 0.837 | 0.837 | 0.864 | 0.711 | 0.54 | 0.855 | 0.792 | 0.603 | 0.837 | 0.7749 | 0.1176864
85 | 2.5 | 5 | 1.2 | 2 | 1 | 0.495 | 0.513 | 0.486 | 0.495 | 0.513 | 0.531 | 0.522 | 0.495 | 0.513 | 0.477 | 0.504 | 0.01697056 | 0.639 | 0.648 | 0.612 | 0.639 | 0.63 | 0.648 | 0.585 | 0.576 | 0.666 | 0.648 | 0.6291 | 0.02922499
85 | 2.5 | 5 | 1.2 | 2 | 2 | 0.396 | 0.432 | 0.459 | 0.504 | 0.459 | 0.54 | 0.594 | 0.477 | 0.495 | 0.657 | 0.5013 | 0.07777467 | 0.657 | 0.711 | 0.648 | 0.684 | 0.657 | 0.711 | 0.675 | 0.639 | 0.648 | 0.729 | 0.6759 | 0.03159272
85 | 2.5 | 5 | 1.2 | 2 | 3 | 0.441 | 0.459 | 0.468 | 0.495 | 0.486 | 0.477 | 0.45 | 0.477 | 0.486 | 0.495 | 0.4734 | 0.01859032 | 0.702 | 0.684 | 0.675 | 0.648 | 0.657 | 0.684 | 0.693 | 0.657 | 0.675 | 0.666 | 0.6741 | 0.01720756
85 | 2.5 | 5 | 1.2 | 2 | 4 | 0.414 | 0.459 | 0.504 | 0.486 | 0.495 | 0.486 | 0.468 | 0.495 | 0.513 | 0.504 | 0.4824 | 0.0291479 | 0.684 | 0.693 | 0.639 | 0.648 | 0.675 | 0.666 | 0.63 | 0.612 | 0.72 | 0.666 | 0.6633 | 0.03204528
85 | 2.5 | 5 | 1.2 | 2 | 5 | 0.432 | 0.486 | 0.405 | 0.477 | 0.45 | 0.477 | 0.45 | 0.45 | 0.468 | 0.477 | 0.4572 | 0.02502798 | 0.72 | 0.72 | 0.657 | 0.648 | 0.693 | 0.684 | 0.729 | 0.666 | 0.657 | 0.693 | 0.6867 | 0.02940918
85 | 2.5 | 5 | 1.2 | 2 | 6 | 0.558 | 0.486 | 0.396 | 0.378 | 0.36 | 0.378 | 0.45 | 0.432 | 0.486 | 0.504 | 0.4428 | 0.06528706 | 0.675 | 0.72 | 0.72 | 0.693 | 0.765 | 0.774 | 0.729 | 0.774 | 0.738 | 0.729 | 0.7317 | 0.03287704
85 | 2.5 | 5 | 1.2 | 2 | 7 | 0.351 | 0.45 | 0.45 | 0.396 | 0.486 | 0.522 | 0.45 | 0.468 | 0.513 | 0.513 | 0.4599 | 0.05424113 | 0.666 | 0.675 | 0.702 | 0.648 | 0.648 | 0.684 | 0.711 | 0.684 | 0.621 | 0.711 | 0.675 | 0.02969848
85 | 2.5 | 5 | 1.2 | 2 | 8 | 0.387 | 0.36 | 0.495 | 0.432 | 0.45 | 0.414 | 0.396 | 0.378 | 0.405 | 0.387 | 0.4104 | 0.03961818 | 0.675 | 0.747 | 0.666 | 0.702 | 0.738 | 0.711 | 0.711 | 0.693 | 0.711 | 0.675 | 0.7029 | 0.0266477
85 | 2.5 | 5 | 1.2 | 2 | 9 | 0.387 | 0.423 | 0.414 | 0.477 | 0.396 | 0.414 | 0.387 | 0.369 | 0.414 | 0.414 | 0.4095 | 0.02916333 | 0.72 | 0.738 | 0.666 | 0.648 | 0.711 | 0.657 | 0.729 | 0.72 | 0.603 | 0.693 | 0.6885 | 0.04352585
85 | 2.5 | 5 | 1.2 | 2 | 10 | 0.342 | 0.324 | 0.423 | 0.459 | 0.396 | 0.378 | 0.432 | 0.387 | 0.36 | 0.423 | 0.3924 | 0.04268021 | 0.729 | 0.783 | 0.711 | 0.675 | 0.72 | 0.675 | 0.738 | 0.747 | 0.801 | 0.72 | 0.7299 | 0.04057216
85 | 2.5 | 5 | 1.2 | 3 | 1 | 0.567 | 0.522 | 0.513 | 0.522 | 0.522 | 0.567 | 0.54 | 0.522 | 0.513 | 0.522 | 0.531 | 0.02034699 | 0.576 | 0.567 | 0.612 | 0.612 | 0.621 | 0.612 | 0.576 | 0.63 | 0.603 | 0.621 | 0.603 | 0.02204541
85 | 2.5 | 5 | 1.2 | 3 | 2 | 0.405 | 0.468 | 0.468 | 0.468 | 0.495 | 0.702 | 0.486 | 0.504 | 0.495 | 0.459 | 0.495 | 0.07788453 | 0.729 | 0.72 | 0.603 | 0.675 | 0.648 | 0.666 | 0.63 | 0.72 | 0.639 | 0.666 | 0.6696 | 0.04225636
85 | 2.5 | 5 | 1.2 | 3 | 3 | 0.45 | 0.486 | 0.504 | 0.486 | 0.468 | 0.468 | 0.468 | 0.459 | 0.45 | 0.504 | 0.4743 | 0.01992235 | 0.72 | 0.657 | 0.639 | 0.648 | 0.657 | 0.666 | 0.657 | 0.684 | 0.693 | 0.675 | 0.6696 | 0.02407488
85 | 2.5 | 5 | 1.2 | 3 | 4 | 0.459 | 0.423 | 0.531 | 0.486 | 0.495 | 0.477 | 0.477 | 0.495 | 0.504 | 0.495 | 0.4842 | 0.02871237 | 0.72 | 0.711 | 0.558 | 0.585 | 0.621 | 0.675 | 0.612 | 0.657 | 0.576 | 0.558 | 0.6273 | 0.06060446
85 | 2.5 | 5 | 1.2 | 3 | 5 | 0.333 | 0.36 | 0.477 | 0.459 | 0.45 | 0.387 | 0.387 | 0.45 | 0.477 | 0.423 | 0.4203 | 0.05074347 | 0.783 | 0.747 | 0.639 | 0.702 | 0.684 | 0.711 | 0.684 | 0.702 | 0.612 | 0.675 | 0.6939 | 0.04882725
85 | 2.5 | 5 | 1.2 | 3 | 6 | 0.504 | 0.45 | 0.414 | 0.387 | 0.396 | 0.414 | 0.387 | 0.45 | 0.495 | 0.486 | 0.4383 | 0.04510987 | 0.801 | 0.765 | 0.603 | 0.648 | 0.729 | 0.774 | 0.756 | 0.765 | 0.702 | 0.738 | 0.7281 | 0.06125439
85 | 2.5 | 5 | 1.2 | 3 | 7 | 0.414 | 0.486 | 0.459 | 0.531 | 0.459 | 0.351 | 0.351 | 0.396 | 0.495 | 0.414 | 0.4356 | 0.06062673 | 0.765 | 0.747 | 0.657 | 0.621 | 0.756 | 0.675 | 0.747 | 0.729 | 0.72 | 0.693 | 0.711 | 0.04781213
85 | 2.5 | 5 | 1.2 | 3 | 8 | 0.477 | 0.441 | 0.405 | 0.396 | 0.414 | 0.441 | 0.477 | 0.432 | 0.495 | 0.621 | 0.4599 | 0.0653766 | 0.828 | 0.774 | 0.666 | 0.675 | 0.72 | 0.756 | 0.756 | 0.774 | 0.738 | 0.72 | 0.7407 | 0.04838285
85 | 2.5 | 5 | 1.2 | 3 | 9 | 0.396 | 0.387 | 0.459 | 0.45 | 0.36 | 0.45 | 0.36 | 0.387 | 0.369 | 0.405 | 0.4023 | 0.03795919 | 0.594 | 0.783 | 0.693 | 0.675 | 0.792 | 0.747 | 0.738 | 0.72 | 0.801 | 0.774 | 0.7317 | 0.06406949
85 | 2.5 | 5 | 1.2 | 3 | 10 | 0.36 | 0.324 | 0.468 | 0.432 | 0.36 | 0.414 | 0.405 | 0.405 | 0.387 | 0.486 | 0.4041 | 0.04974033 | 0.801 | 0.864 | 0.621 | 0.666 | 0.702 | 0.855 | 0.648 | 0.774 | 0.783 | 0.666 | 0.738 | 0.08838552
85 | 2.5 | 5 | 1.2 | 4 | 1 | 0.504 | 0.504 | 0.504 | 0.513 | 0.531 | 0.54 | 0.594 | 0.54 | 0.459 | 0.486 | 0.5175 | 0.03655817 | 0.648 | 0.648 | 0.684 | 0.684 | 0.684 | 0.675 | 0.603 | 0.603 | 0.774 | 0.675 | 0.6678 | 0.04870729
85 | 2.5 | 5 | 1.2 | 4 | 2 | 0.468 | 0.468 | 0.495 | 0.594 | 0.477 | 0.495 | 0.522 | 0.531 | 0.486 | 0.522 | 0.5058 | 0.03837186 | 0.666 | 0.657 | 0.684 | 0.648 | 0.621 | 0.702 | 0.702 | 0.693 | 0.711 | 0.684 | 0.6768 | 0.02839718
85 | 2.5 | 5 | 1.2 | 4 | 3 | 0.585 | 0.468 | 0.468 | 0.486 | 0.513 | 0.549 | 0.468 | 0.378 | 0.765 | 0.522 | 0.5202 | 0.1025105 | 0.693 | 0.666 | 0.747 | 0.675 | 0.639 | 0.648 | 0.639 | 0.639 | 0.72 | 0.666 | 0.6732 | 0.03693779
85 | 2.5 | 5 | 1.2 | 4 | 4 | 0.423 | 0.45 | 0.585 | 0.63 | 0.486 | 0.504 | 0.459 | 0.495 | 0.504 | 0.495 | 0.5031 | 0.06183931 | 0.675 | 0.684 | 0.603 | 0.729 | 0.657 | 0.675 | 0.657 | 0.666 | 0.675 | 0.711 | 0.6732 | 0.03362142
85 | 2.5 | 5 | 1.2 | 4 | 5 | 0.432 | 0.423 | 0.432 | 0.351 | 0.477 | 0.468 | 0.459 | 0.468 | 0.423 | 0.45 | 0.4383 | 0.0365089 | 0.711 | 0.693 | 0.729 | 0.675 | 0.738 | 0.675 | 0.684 | 0.603 | 0.684 | 0.684 | 0.6876 | 0.03703512
85 | 2.5 | 5 | 1.2 | 4 | 6 | 0.414 | 0.387 | 0.54 | 0.549 | 0.414 | 0.414 | 0.513 | 0.468 | 0.486 | 0.459 | 0.4644 | 0.05711042 | 0.693 | 0.576 | 0.612 | 0.738 | 0.711 | 0.675 | 0.648 | 0.666 | 0.675 | 0.702 | 0.6696 | 0.04784976
85 | 2.5 | 5 | 1.2 | 4 | 7 | 0.441 | 0.441 | 0.396 | 0.504 | 0.45 | 0.477 | 0.432 | 0.459 | 0.432 | 0.54 | 0.4572 | 0.04087053 | 0.648 | 0.648 | 0.594 | 0.63 | 0.72 | 0.612 | 0.738 | 0.693 | 0.684 | 0.549 | 0.6516 | 0.05851154
85 | 2.5 | 5 | 1.2 | 4 | 8 | 0.396 | 0.405 | 0.567 | 0.486 | 0.423 | 0.432 | 0.468 | 0.468 | 0.432 | 0.486 | 0.4563 | 0.0503875 | 0.765 | 0.738 | 0.657 | 0.486 | 0.72 | 0.765 | 0.657 | 0.675 | 0.738 | 0.675 | 0.6876 | 0.08228973
85 | 2.5 | 5 | 1.2 | 4 | 9 | 0.441 | 0.414 | 0.486 | 0.45 | 0.468 | 0.432 | 0.486 | 0.495 | 0.45 | 0.396 | 0.4518 | 0.03253306 | 0.648 | 0.648 | 0.603 | 0.675 | 0.729 | 0.729 | 0.684 | 0.684 | 0.774 | 0.72 | 0.6894 | 0.04987585
85 | 2.5 | 5 | 1.2 | 4 | 10 | 0.378 | 0.414 | 0.486 | 0.432 | 0.441 | 0.396 | 0.477 | 0.405 | 0.45 | 0.441 | 0.432 | 0.03446738 | 0.801 | 0.81 | 0.63 | 0.738 | 0.747 | 0.72 | 0.72 | 0.72 | 0.747 | 0.693 | 0.7326 | 0.05129912
85 | 2.5 | 5 | 1.2 | 1 | 1 | 0.54 | 0.567 | 0.531 | 0.567 | 0.549 | 0.585 | 0.612 | 0.558 | 0.576 | 0.594 | 0.5508 | 0.01609969 | 0.612 | 0.639 | 0.549 | 0.612 | 0.558 | 0.594 | 0.522 | 0.495 | 0.612 | 0.558 | 0.594 | 0.03871046
85 | 2.5 | 5 | 1.2 | 2 | 1 | 0.495 | 0.513 | 0.486 | 0.495 | 0.513 | 0.531 | 0.522 | 0.495 | 0.513 | 0.477 | 0.5004 | 0.01207477 | 0.639 | 0.648 | 0.612 | 0.639 | 0.63 | 0.648 | 0.585 | 0.576 | 0.666 | 0.648 | 0.6336 | 0.01364918
85 | 2.5 | 5 | 1.2 | 3 | 1 | 0.567 | 0.522 | 0.513 | 0.522 | 0.522 | 0.567 | 0.54 | 0.522 | 0.513 | 0.522 | 0.5292 | 0.02148721 | 0.576 | 0.567 | 0.612 | 0.612 | 0.621 | 0.612 | 0.576 | 0.63 | 0.603 | 0.621 | 0.5976 | 0.02431666
85 | 2.5 | 5 | 1.2 | 4 | 1 | 0.504 | 0.504 | 0.504 | 0.513 | 0.531 | 0.54 | 0.594 | 0.54 | 0.459 | 0.486 | 0.5112 | 0.01173456 | 0.648 | 0.648 | 0.684 | 0.684 | 0.684 | 0.675 | 0.603 | 0.603 | 0.774 | 0.675 | 0.6696 | 0.01971801
85 | 2.5 | 5 | 1.2 | 1 | 2 | 0.45 | 0.522 | 0.531 | 0.486 | 0.459 | 0.459 | 0.594 | 0.666 | 0.531 | 0.423 | 0.4896 | 0.03633593 | 0.765 | 0.693 | 0.648 | 0.657 | 0.648 | 0.702 | 0.792 | 0.702 | 0.711 | 0.684 | 0.6822 | 0.04986682
85 | 2.5 | 5 | 1.2 | 2 | 2 | 0.396 | 0.432 | 0.459 | 0.504 | 0.459 | 0.54 | 0.594 | 0.477 | 0.495 | 0.657 | 0.45 | 0.03974292 | 0.657 | 0.711 | 0.648 | 0.684 | 0.657 | 0.711 | 0.675 | 0.639 | 0.648 | 0.729 | 0.6714 | 0.02592875
85 | 2.5 | 5 | 1.2 | 3 | 2 | 0.405 | 0.468 | 0.468 | 0.468 | 0.495 | 0.702 | 0.486 | 0.504 | 0.495 | 0.459 | 0.4608 | 0.03331216 | 0.729 | 0.72 | 0.603 | 0.675 | 0.648 | 0.666 | 0.63 | 0.72 | 0.639 | 0.666 | 0.675 | 0.05209127
85 | 2.5 | 5 | 1.2 | 4 | 2 | 0.468 | 0.468 | 0.495 | 0.594 | 0.477 | 0.495 | 0.522 | 0.531 | 0.486 | 0.522 | 0.5004 | 0.05347242 | 0.666 | 0.657 | 0.684 | 0.648 | 0.621 | 0.702 | 0.702 | 0.693 | 0.711 | 0.684 | 0.6552 | 0.02329592
85 | 2.5 | 5 | 1.2 | 1 | 3 | 0.477 | 0.513 | 0.585 | 0.459 | 0.54 | 0.477 | 0.522 | 0.504 | 0.468 | 0.513 | 0.5148 | 0.05027126 | 0.522 | 0.666 | 0.63 | 0.648 | 0.684 | 0.657 | 0.657 | 0.675 | 0.666 | 0.684 | 0.63 | 0.06363961
85 | 2.5 | 5 | 1.2 | 2 | 3 | 0.441 | 0.459 | 0.468 | 0.495 | 0.486 | 0.477 | 0.45 | 0.477 | 0.486 | 0.495 | 0.4698 | 0.02148721 | 0.702 | 0.684 | 0.675 | 0.648 | 0.657 | 0.684 | 0.693 | 0.657 | 0.675 | 0.666 | 0.6732 | 0.02148721
85 | 2.5 | 5 | 1.2 | 3 | 3 | 0.45 | 0.486 | 0.504 | 0.486 | 0.468 | 0.468 | 0.468 | 0.459 | 0.45 | 0.504 | 0.4788 | 0.02052316 | 0.72 | 0.657 | 0.639 | 0.648 | 0.657 | 0.666 | 0.657 | 0.684 | 0.693 | 0.675 | 0.6642 | 0.03207335
85 | 2.5 | 5 | 1.2 | 4 | 3 | 0.585 | 0.468 | 0.468 | 0.486 | 0.513 | 0.549 | 0.468 | 0.378 | 0.765 | 0.522 | 0.504 | 0.04888251 | 0.693 | 0.666 | 0.747 | 0.675 | 0.639 | 0.648 | 0.639 | 0.639 | 0.72 | 0.666 | 0.684 | 0.04024922
85 | 2.5 | 5 | 1.2 | 1 | 4 | 0.45 | 0.459 | 0.531 | 0.63 | 0.477 | 0.495 | 0.513 | 0.486 | 0.459 | 0.486 | 0.5094 | 0.07437943 | 0.657 | 0.729 | 0.621 | 0.729 | 0.702 | 0.729 | 0.648 | 0.594 | 0.621 | 0.648 | 0.6876 | 0.04745313
85 | 2.5 | 5 | 1.2 | 2 | 4 | 0.414 | 0.459 | 0.504 | 0.486 | 0.495 | 0.486 | 0.468 | 0.495 | 0.513 | 0.504 | 0.4716 | 0.03633593 | 0.684 | 0.693 | 0.639 | 0.648 | 0.675 | 0.666 | 0.63 | 0.612 | 0.72 | 0.666 | 0.6678 | 0.02329592
85 | 2.5 | 5 | 1.2 | 3 | 4 | 0.459 | 0.423 | 0.531 | 0.486 | 0.495 | 0.477 | 0.477 | 0.495 | 0.504 | 0.495 | 0.4788 | 0.04044997 | 0.72 | 0.711 | 0.558 | 0.585 | 0.621 | 0.675 | 0.612 | 0.657 | 0.576 | 0.558 | 0.639 | 0.07339278
85 | 2.5 | 5 | 1.2 | 4 | 4 | 0.423 | 0.45 | 0.585 | 0.63 | 0.486 | 0.504 | 0.459 | 0.495 | 0.504 | 0.495 | 0.5148 | 0.08895898 | 0.675 | 0.684 | 0.603 | 0.729 | 0.657 | 0.675 | 0.657 | 0.666 | 0.675 | 0.711 | 0.6696 | 0.04571433
85 | 2.5 | 5 | 1.2 | 1 | 5 | 0.441 | 0.405 | 0.459 | 0.495 | 0.513 | 0.432 | 0.414 | 0.387 | 0.45 | 0.441 | 0.4626 | 0.04297441 | 0.747 | 0.711 | 0.684 | 0.702 | 0.675 | 0.666 | 0.72 | 0.648 | 0.684 | 0.666 | 0.7038 | 0.02803034
85 | 2.5 | 5 | 1.2 | 2 | 5 | 0.432 | 0.486 | 0.405 | 0.477 | 0.45 | 0.477 | 0.45 | 0.45 | 0.468 | 0.477 | 0.45 | 0.03306811 | 0.72 | 0.72 | 0.657 | 0.648 | 0.693 | 0.684 | 0.729 | 0.666 | 0.657 | 0.693 | 0.6876 | 0.03403381
85 | 2.5 | 5 | 1.2 | 3 | 5 | 0.333 | 0.36 | 0.477 | 0.459 | 0.45 | 0.387 | 0.387 | 0.45 | 0.477 | 0.423 | 0.4158 | 0.06471244 | 0.783 | 0.747 | 0.639 | 0.702 | 0.684 | 0.711 | 0.684 | 0.702 | 0.612 | 0.675 | 0.711 | 0.05584353
85 | 2.5 | 5 | 1.2 | 4 | 5 | 0.432 | 0.423 | 0.432 | 0.351 | 0.477 | 0.468 | 0.459 | 0.468 | 0.423 | 0.45 | 0.423 | 0.04544777 | 0.711 | 0.693 | 0.729 | 0.675 | 0.738 | 0.675 | 0.684 | 0.603 | 0.684 | 0.684 | 0.7092 | 0.02577208
85 | 2.5 | 5 | 1.2 | 1 | 6 | 0.441 | 0.387 | 0.423 | 0.45 | 0.468 | 0.495 | 0.405 | 0.423 | 0.477 | 0.405 | 0.4338 | 0.03078474 | 0.747 | 0.711 | 0.702 | 0.747 | 0.72 | 0.711 | 0.765 | 0.639 | 0.783 | 0.657 | 0.7254 | 0.02071956
85 | 2.5 | 5 | 1.2 | 2 | 6 | 0.558 | 0.486 | 0.396 | 0.378 | 0.36 | 0.378 | 0.45 | 0.432 | 0.486 | 0.504 | 0.4356 | 0.08384987 | 0.675 | 0.72 | 0.72 | 0.693 | 0.765 | 0.774 | 0.729 | 0.774 | 0.738 | 0.729 | 0.7146 | 0.03403381
85 | 2.5 | 5 | 1.2 | 3 | 6 | 0.504 | 0.45 | 0.414 | 0.387 | 0.396 | 0.414 | 0.387 | 0.45 | 0.495 | 0.486 | 0.4302 | 0.0477933 | 0.801 | 0.765 | 0.603 | 0.648 | 0.729 | 0.774 | 0.756 | 0.765 | 0.702 | 0.738 | 0.7092 | 0.08209263
85 | 2.5 | 5 | 1.2 | 4 | 6 | 0.414 | 0.387 | 0.54 | 0.549 | 0.414 | 0.414 | 0.513 | 0.468 | 0.486 | 0.459 | 0.4608 | 0.07726383 | 0.693 | 0.576 | 0.612 | 0.738 | 0.711 | 0.675 | 0.648 | 0.666 | 0.675 | 0.702 | 0.666 | 0.06883676
85 | 2.5 | 5 | 1.2 | 1 | 7 | 0.369 | 0.387 | 0.333 | 0.351 | 0.351 | 0.369 | 0.414 | 0.378 | 0.36 | 0.333 | 0.3582 | 0.02052316 | 0.72 | 0.711 | 0.792 | 0.702 | 0.756 | 0.729 | 0.765 | 0.774 | 0.747 | 0.693 | 0.7362 | 0.03732559
85 | 2.5 | 5 | 1.2 | 2 | 7 | 0.351 | 0.45 | 0.45 | 0.396 | 0.486 | 0.522 | 0.45 | 0.468 | 0.513 | 0.513 | 0.4266 | 0.05309237 | 0.666 | 0.675 | 0.702 | 0.648 | 0.648 | 0.684 | 0.711 | 0.684 | 0.621 | 0.711 | 0.6678 | 0.02240982
85 | 2.5 | 5 | 1.2 | 3 | 7 | 0.414 | 0.486 | 0.459 | 0.531 | 0.459 | 0.351 | 0.351 | 0.396 | 0.495 | 0.414 | 0.4698 | 0.04288007 | 0.765 | 0.747 | 0.657 | 0.621 | 0.756 | 0.675 | 0.747 | 0.729 | 0.72 | 0.693 | 0.7092 | 0.0656445
85 | 2.5 | 5 | 1.2 | 4 | 7 | 0.441 | 0.441 | 0.396 | 0.504 | 0.45 | 0.477 | 0.432 | 0.459 | 0.432 | 0.54 | 0.4464 | 0.03850065 | 0.648 | 0.648 | 0.594 | 0.63 | 0.72 | 0.612 | 0.738 | 0.693 | 0.684 | 0.549 | 0.648 | 0.04589118
85 | 2.5 | 5 | 1.2 | 1 | 8 | 0.477 | 0.432 | 0.369 | 0.441 | 0.423 | 0.522 | 0.405 | 0.414 | 0.468 | 0.396 | 0.4284 | 0.03902307 | 0.756 | 0.819 | 0.693 | 0.621 | 0.693 | 0.702 | 0.693 | 0.585 | 0.711 | 0.72 | 0.7164 | 0.07465119
85 | 2.5 | 5 | 1.2 | 2 | 8 | 0.387 | 0.36 | 0.495 | 0.432 | 0.45 | 0.414 | 0.396 | 0.378 | 0.405 | 0.387 | 0.4248 | 0.05301604 | 0.675 | 0.747 | 0.666 | 0.702 | 0.738 | 0.711 | 0.711 | 0.693 | 0.711 | 0.675 | 0.7056 | 0.03633593
85 | 2.5 | 5 | 1.2 | 3 | 8 | 0.477 | 0.441 | 0.405 | 0.396 | 0.414 | 0.441 | 0.477 | 0.432 | 0.495 | 0.621 | 0.4266 | 0.03282225 | 0.828 | 0.774 | 0.666 | 0.675 | 0.72 | 0.756 | 0.756 | 0.774 | 0.738 | 0.72 | 0.7326 | 0.06842368
85 | 2.5 | 5 | 1.2 | 4 | 8 | 0.396 | 0.405 | 0.567 | 0.486 | 0.423 | 0.432 | 0.468 | 0.468 | 0.432 | 0.486 | 0.4554 | 0.07160517 | 0.765 | 0.738 | 0.657 | 0.486 | 0.72 | 0.765 | 0.657 | 0.675 | 0.738 | 0.675 | 0.6732 | 0.1119406
85 | 2.5 | 5 | 1.2 | 1 | 9 | 0.414 | 0.378 | 0.36 | 0.378 | 0.459 | 0.396 | 0.405 | 0.432 | 0.468 | 0.387 | 0.3978 | 0.03943602 | 0.684 | 0.774 | 0.774 | 0.648 | 0.72 | 0.684 | 0.657 | 0.702 | 0.774 | 0.729 | 0.72 | 0.05547973
85 | 2.5 | 5 | 1.2 | 2 | 9 | 0.387 | 0.423 | 0.414 | 0.477 | 0.396 | 0.414 | 0.387 | 0.369 | 0.414 | 0.414 | 0.4194 | 0.03520369 | 0.72 | 0.738 | 0.666 | 0.648 | 0.711 | 0.657 | 0.729 | 0.72 | 0.603 | 0.693 | 0.6966 | 0.03797104
85 | 2.5 | 5 | 1.2 | 3 | 9 | 0.396 | 0.387 | 0.459 | 0.45 | 0.36 | 0.45 | 0.36 | 0.387 | 0.369 | 0.405 | 0.4104 | 0.04250059 | 0.594 | 0.783 | 0.693 | 0.675 | 0.792 | 0.747 | 0.738 | 0.72 | 0.801 | 0.774 | 0.7074 | 0.08214195
85 | 2.5 | 5 | 1.2 | 4 | 9 | 0.441 | 0.414 | 0.486 | 0.45 | 0.468 | 0.432 | 0.486 | 0.495 | 0.45 | 0.396 | 0.4518 | 0.02729835 | 0.648 | 0.648 | 0.603 | 0.675 | 0.729 | 0.729 | 0.684 | 0.684 | 0.774 | 0.72 | 0.6606 | 0.04615517
85 | 2.5 | 5 | 1.2 | 1 | 10 | 0.63 | 0.387 | 0.45 | 0.441 | 0.423 | 0.387 | 0.414 | 0.414 | 0.405 | 0.387 | 0.4662 | 0.09469266 | 0.873 | 0.837 | 0.837 | 0.864 | 0.711 | 0.54 | 0.855 | 0.792 | 0.603 | 0.837 | 0.8244 | 0.06539725
85 | 2.5 | 5 | 1.2 | 2 | 10 | 0.342 | 0.324 | 0.423 | 0.459 | 0.396 | 0.378 | 0.432 | 0.387 | 0.36 | 0.423 | 0.3888 | 0.05598839 | 0.729 | 0.783 | 0.711 | 0.675 | 0.72 | 0.675 | 0.738 | 0.747 | 0.801 | 0.72 | 0.7236 | 0.03902307
85 | 2.5 | 5 | 1.2 | 3 | 10 | 0.36 | 0.324 | 0.468 | 0.432 | 0.36 | 0.414 | 0.405 | 0.405 | 0.387 | 0.486 | 0.3888 | 0.05915404 | 0.801 | 0.864 | 0.621 | 0.666 | 0.702 | 0.855 | 0.648 | 0.774 | 0.783 | 0.666 | 0.7308 | 0.09969303
85 | 2.5 | 5 | 1.2 | 4 | 10 | 0.378 | 0.414 | 0.486 | 0.432 | 0.441 | 0.396 | 0.477 | 0.405 | 0.45 | 0.441 | 0.4302 | 0.03943602 | 0.801 | 0.81 | 0.63 | 0.738 | 0.747 | 0.72 | 0.72 | 0.72 | 0.747 | 0.693 | 0.7452 | 0.07183105

## 85PPF (Raw)
wt% PPF | Pressure (bar) | Speed (mm/s) | Spacing (mm) | Scaffold # | Layer # | Fiber Size (x1) | x2 | x3 | x4 | x5 | x6 | x7 | x8 | x9 | x10 | Avg x | Std Dev | Pore Size (x1) | x2 | x3 | x4 | x5 | x6 | x7 | x8 | x9 | x10 | Avg x | Std Dev | [13 empty] | Layer # | Fiber spacing | x2 | x3 | x4 | x5
85 | 2 | 5 | 1.2 | 1 | 1 | 0.747 | 0.711 | 0.738 | 0.72 | 0.747 | [5 empty] | 0.7326 | 0.01634931 | 0.45 | 0.432 | 0.423 | 0.387 | 0.423 | [5 empty] | 0.423 | 0.02294559 | [6 empty] | PPF | P (bar) | F (mm/s) | s (mm) |  |  |  | 1 | 1.197 | 1.143 | 1.161 | 1.107 | 1.17
85 | 2 | 5 | 1.2 | 2 | 1 | 0.657 | 0.648 | 0.684 | 0.666 | 0.702 | [5 empty] | 0.6714 | 0.02167487 | 0.486 | 0.459 | 0.459 | 0.468 | 0.468 | [5 empty] | 0.468 | 0.0110227 | [6 empty] | 85 | 2 | 5 | 1.2 |  |  |  | 1 | 1.143 | 1.107 | 1.143 | 1.134 | 1.17
85 | 2 | 5 | 1.2 | 3 | 1 | 0.513 | 0.558 | 0.477 | 0.567 | 0.522 | [5 empty] | 0.5274 | 0.03633593 | 0.585 | 0.657 | 0.612 | 0.657 | 0.576 | [5 empty] | 0.6174 | 0.03850065 | [13 empty] | 1 | 1.098 | 1.215 | 1.089 | 1.224 | 1.098
85 | 2 | 5 | 1.2 | 4 | 1 | 0.306 | 0.234 | 0.315 | 0.225 | 0.27 | [5 empty] | 0.27 | 0.04074923 | 0.846 | 0.927 | 0.828 | 0.909 | 0.873 | [5 empty] | 0.8766 | 0.04153673 | [13 empty] | 1 | 1.152 | 1.161 | 1.143 | 1.134 | 1.143
85 | 2 | 5 | 1.2 | 1 | 2 | 0.414 | 0.477 | 0.459 | 0.468 | 0.504 | [5 empty] | 0.4644 | 0.03282225 | 0.684 | 0.675 | 0.648 | 0.639 | 0.675 | [5 empty] | 0.6642 | 0.01951154 |  | Experimental | [11 empty] | 2 | 1.098 | 1.152 | 1.107 | 1.107 | 1.179
85 | 2 | 5 | 1.2 | 2 | 2 | 0.45 | 0.495 | 0.513 | 0.495 | 0.54 | [5 empty] | 0.4986 | 0.03282225 | 0.666 | 0.657 | 0.666 | 0.639 | 0.612 | [5 empty] | 0.648 | 0.02294559 | Layer | Avg Fiber | SD | Avg Pore | SD | Fiber spacing | SD | Speed tuning |  | SD |  |  |  | 2 | 1.116 | 1.152 | 1.179 | 1.134 | 1.152
85 | 2 | 5 | 1.2 | 3 | 2 | 0.639 | 0.621 | 0.612 | 0.639 | 0.603 | [5 empty] | 0.6228 | 0.01609969 | 0.459 | 0.522 | 0.495 | 0.558 | 0.495 | [5 empty] | 0.5058 | 0.03677907 | 1 | 0.55035 | 0.1849362 | 0.59625 | 0.1839562 | 1.1466 | 0.2615307 | 0.6253333 |  | 0.01616581 |  |  |  | 2 | 1.098 | 1.143 | 1.107 | 1.197 | 1.098
85 | 2 | 5 | 1.2 | 4 | 2 | 0.747 | 0.747 | 0.783 | 0.738 | 0.783 | [5 empty] | 0.7596 | 0.02167487 | 0.387 | 0.423 | 0.396 | 0.423 | 0.405 | [5 empty] | 0.4068 | 0.01609969 | 2 | 0.58635 | 0.1216368 | 0.5562 | 0.1111744 | 1.14255 | 0.1645701 | [6 empty] | 2 | 1.134 | 1.17 | 1.179 | 1.161 | 1.188
85 | 2 | 5 | 1.2 | 1 | 3 | 0.63 | 0.576 | 0.549 | 0.549 | 0.54 | [5 empty] | 0.5688 | 0.03677907 | 0.504 | 0.522 | 0.567 | 0.567 | 0.603 | [5 empty] | 0.5526 | 0.03953859 | 3 | 0.57375 | 0.0265823 | 0.56655 | 0.07778351 | 1.1403 | 0.08261469 | Material Accuracy | [5 empty] | 3 | 1.134 | 1.098 | 1.116 | 1.116 | 1.143
85 | 2 | 5 | 1.2 | 2 | 3 | 0.603 | 0.54 | 0.558 | 0.558 | 0.585 | [5 empty] | 0.5688 | 0.02497399 | 0.585 | 0.603 | 0.585 | 0.585 | 0.558 | [5 empty] | 0.5832 | 0.01609969 | 4 | 0.5481 | 0.05039831 | 0.5949 | 0.0402995 | 1.143 | 0.06527097 | [6 empty] | 3 | 1.188 | 1.143 | 1.143 | 1.143 | 1.143
85 | 2 | 5 | 1.2 | 3 | 3 | 0.54 | 0.567 | 0.558 | 0.603 | 0.585 | [5 empty] | 0.5706 | 0.02431666 | 0.621 | 0.594 | 0.558 | 0.558 | 0.54 | [5 empty] | 0.5742 | 0.03269862 | 5 | 0.5994 | 0.04364377 | 0.5373 | 0.04672889 | 1.1367 | 0.06446553 | [6 empty] | 3 | 1.161 | 1.161 | 1.116 | 1.161 | 1.125
85 | 2 | 5 | 1.2 | 4 | 3 | 0.585 | 0.585 | 0.585 | 0.621 | 0.558 | [5 empty] | 0.5868 | 0.02240982 | 0.585 | 0.549 | 0.558 | 0.54 | 0.549 | [5 empty] | 0.5562 | 0.01731185 | 6 | 0.55125 | 0.07680589 | 0.56835 | 0.07348131 | 1.1196 | 0.1064041 | [6 empty] | 3 | 1.17 | 1.134 | 1.143 | 1.161 | 1.107
85 | 2 | 5 | 1.2 | 1 | 4 | 0.423 | 0.468 | 0.54 | 0.531 | 0.522 | [5 empty] | 0.4968 | 0.04986682 | 0.666 | 0.657 | 0.621 | 0.603 | 0.639 | [5 empty] | 0.6372 | 0.02577208 | 7 | 0.57735 | 0.06973052 | 0.5778 | 0.05020338 | 1.15515 | 0.08593341 | [6 empty] | 4 | 1.089 | 1.125 | 1.161 | 1.134 | 1.161
85 | 2 | 5 | 1.2 | 2 | 4 | 0.54 | 0.558 | 0.54 | 0.522 | 0.522 | [5 empty] | 0.5364 | 0.01505988 | 0.63 | 0.585 | 0.612 | 0.612 | 0.621 | [5 empty] | 0.612 | 0.01683746 | 8 | 0.5598 | 0.06526674 | 0.5715 | 0.08694009 | 1.1313 | 0.1084153 | [6 empty] | 4 | 1.17 | 1.143 | 1.152 | 1.134 | 1.143
85 | 2 | 5 | 1.2 | 3 | 4 | 0.522 | 0.576 | 0.576 | 0.567 | 0.549 | [5 empty] | 0.558 | 0.02294559 | 0.639 | 0.522 | 0.576 | 0.621 | 0.594 | [5 empty] | 0.5904 | 0.04526919 | 9 | 0.56565 | 0.03215632 | 0.57285 | 0.02835169 | 1.1385 | 0.04290664 | [6 empty] | 4 | 1.161 | 1.098 | 1.152 | 1.188 | 1.143
85 | 2 | 5 | 1.2 | 4 | 4 | 0.558 | 0.648 | 0.63 | 0.612 | 0.558 | [5 empty] | 0.6012 | 0.04143911 | 0.594 | 0.432 | 0.54 | 0.585 | 0.549 | [5 empty] | 0.54 | 0.06458715 | 10 | 0.53415 | 0.1001889 | 0.58905 | 0.09418821 | 1.1232 | 0.1384192 | [6 empty] | 4 | 1.152 | 1.08 | 1.17 | 1.197 | 1.107
85 | 2 | 5 | 1.2 | 1 | 5 | 0.675 | 0.576 | 0.486 | 0.585 | 0.567 | [5 empty] | 0.5778 | 0.06716919 | 0.405 | 0.486 | 0.585 | 0.567 | 0.603 | [5 empty] | 0.5292 | 0.0825845 | All | 0.564615 | 0.08953513 | 0.573075 | 0.08674062 | 1.13769 | 0.1247012 | [6 empty] | 5 | 1.08 | 1.062 | 1.071 | 1.152 | 1.17
85 | 2 | 5 | 1.2 | 2 | 5 | 0.702 | 0.594 | 0.594 | 0.549 | 0.603 | [5 empty] | 0.6084 | 0.05642074 | 0.576 | 0.558 | 0.549 | 0.54 | 0.567 | [5 empty] | 0.558 | 0.01423025 | [5 empty] | Machine precision | [7 empty] | 5 | 1.278 | 1.152 | 1.143 | 1.089 | 1.17
85 | 2 | 5 | 1.2 | 3 | 5 | 0.576 | 0.63 | 0.603 | 0.612 | 0.603 | [5 empty] | 0.6048 | 0.01951154 | 0.54 | 0.513 | 0.522 | 0.504 | 0.504 | [5 empty] | 0.5166 | 0.01505988 | [13 empty] | 5 | 1.116 | 1.143 | 1.125 | 1.116 | 1.107
85 | 2 | 5 | 1.2 | 4 | 5 | 0.612 | 0.585 | 0.603 | 0.612 | 0.621 | [5 empty] | 0.6066 | 0.01364918 | 0.621 | 0.531 | 0.522 | 0.54 | 0.513 | [5 empty] | 0.5454 | 0.04344307 | [13 empty] | 5 | 1.233 | 1.116 | 1.125 | 1.152 | 1.134
85 | 2 | 5 | 1.2 | 1 | 6 | 0.369 | 0.45 | 0.504 | 0.522 | 0.531 | [5 empty] | 0.4752 | 0.06716919 | 0.693 | 0.657 | 0.639 | 0.585 | 0.603 | [5 empty] | 0.6354 | 0.04297441 | [10 empty] | Layer | Fiber spacing | SD | 6 | 1.062 | 1.107 | 1.143 | 1.107 | 1.134
85 | 2 | 5 | 1.2 | 2 | 6 | 0.468 | 0.648 | 0.576 | 0.558 | 0.585 | [5 empty] | 0.567 | 0.06489992 | 0.603 | 0.513 | 0.567 | 0.54 | 0.576 | [5 empty] | 0.5598 | 0.03450652 |  | Avg Fiber | SD | Avg Pore | SD | Machine Precision | Material Accuracy |  |  |  | 1 | 1.1466 | 0.0372112 | 6 | 1.071 | 1.161 | 1.143 | 1.098 | 1.161
85 | 2 | 5 | 1.2 | 3 | 6 | 0.513 | 0.594 | 0.594 | 0.558 | 0.576 | [5 empty] | 0.567 | 0.03367492 | 0.693 | 0.432 | 0.54 | 0.567 | 0.54 | [5 empty] | 0.5544 | 0.09322714 |  | 0.564615 | 0.08953513 | 0.573075 | 0.08674062 | 1.15 + 0.09mm | 0.625 + 0.016um |  |  |  | 2 | 1.14255 | 0.03322566 | 6 | 1.206 | 1.026 | 1.134 | 1.125 | 1.116
85 | 2 | 5 | 1.2 | 4 | 6 | 0.522 | 0.513 | 0.729 | 0.63 | 0.585 | [5 empty] | 0.5958 | 0.08850254 | 0.585 | 0.396 | 0.531 | 0.549 | 0.558 | [5 empty] | 0.5238 | 0.07405201 | [10 empty] | 3 | 1.1403 | 0.0228245 | 6 | 1.107 | 0.909 | 1.26 | 1.179 | 1.143
85 | 2 | 5 | 1.2 | 1 | 7 | 0.747 | 0.45 | 0.504 | 0.468 | 0.459 | [5 empty] | 0.5256 | 0.1254524 | 0.612 | 0.666 | 0.63 | 0.675 | 0.684 | [5 empty] | 0.6534 | 0.03091602 | [10 empty] | 4 | 1.143 | 0.03103987 | 7 | 1.359 | 1.116 | 1.134 | 1.143 | 1.143
85 | 2 | 5 | 1.2 | 2 | 7 | 0.657 | 0.585 | 0.567 | 0.603 | 0.612 | [5 empty] | 0.6048 | 0.0339146 | 0.504 | 0.549 | 0.576 | 0.549 | 0.576 | [5 empty] | 0.5508 | 0.02943977 | [10 empty] | 5 | 1.1367 | 0.05133697 | 7 | 1.161 | 1.134 | 1.143 | 1.152 | 1.188
85 | 2 | 5 | 1.2 | 3 | 7 | 0.567 | 0.603 | 0.558 | 0.594 | 0.549 | [5 empty] | 0.5742 | 0.02329592 | 0.585 | 0.558 | 0.549 | 0.576 | 0.549 | [5 empty] | 0.5634 | 0.01634931 | [10 empty] | 6 | 1.1196 | 0.07107031 | 7 | 1.152 | 1.161 | 1.107 | 1.17 | 1.098
85 | 2 | 5 | 1.2 | 4 | 7 | 0.585 | 0.585 | 0.63 | 0.603 | 0.621 | [5 empty] | 0.6048 | 0.02052316 | 0.558 | 0.549 | 0.54 | 0.54 | 0.531 | [5 empty] | 0.5436 | 0.01026158 | [10 empty] | 7 | 1.15515 | 0.0525009 | 7 | 1.143 | 1.134 | 1.17 | 1.143 | 1.152
85 | 2 | 5 | 1.2 | 1 | 8 | 0.441 | 0.477 | 0.558 | 0.558 | 0.585 | [5 empty] | 0.5238 | 0.06150366 | 0.693 | 0.648 | 0.612 | 0.585 | 0.504 | [5 empty] | 0.6084 | 0.07103731 | [10 empty] | 8 | 1.1313 | 0.04448548 | 8 | 1.134 | 1.125 | 1.17 | 1.143 | 1.089
85 | 2 | 5 | 1.2 | 2 | 8 | 0.531 | 0.621 | 0.567 | 0.495 | 0.531 | [5 empty] | 0.549 | 0.04762352 | 0.603 | 0.486 | 0.576 | 0.612 | 0.666 | [5 empty] | 0.5886 | 0.06601363 | [10 empty] | 9 | 1.1385 | 0.03923009 | 8 | 1.134 | 1.107 | 1.143 | 1.107 | 1.197
85 | 2 | 5 | 1.2 | 3 | 8 | 0.468 | 0.648 | 0.648 | 0.522 | 0.567 | [5 empty] | 0.5706 | 0.07887205 | 0.666 | 0.351 | 0.54 | 0.594 | 0.594 | [5 empty] | 0.549 | 0.1193985 | [10 empty] | 10 | 1.1232 | 0.08506134 | 8 | 1.134 | 0.999 | 1.188 | 1.116 | 1.161
85 | 2 | 5 | 1.2 | 4 | 8 | 0.522 | 0.693 | 0.63 | 0.567 | 0.567 | [5 empty] | 0.5958 | 0.0665635 | 0.63 | 0.387 | 0.558 | 0.549 | 0.576 | [5 empty] | 0.54 | 0.09111806 | [10 empty] | All | 1.13769 | 0.0500586 | 8 | 1.152 | 1.08 | 1.188 | 1.116 | 1.143
85 | 2 | 5 | 1.2 | 1 | 9 | 0.531 | 0.576 | 0.585 | 0.594 | 0.531 | [5 empty] | 0.5634 | 0.03025393 | 0.549 | 0.549 | 0.576 | 0.567 | 0.549 | [5 empty] | 0.558 | 0.01272792 | [13 empty] | 9 | 1.08 | 1.125 | 1.161 | 1.161 | 1.08
85 | 2 | 5 | 1.2 | 2 | 9 | 0.567 | 0.558 | 0.558 | 0.504 | 0.558 | [5 empty] | 0.549 | 0.02545584 | 0.594 | 0.603 | 0.567 | 0.576 | 0.585 | [5 empty] | 0.585 | 0.01423025 | [13 empty] | 9 | 1.161 | 1.161 | 1.125 | 1.08 | 1.143
85 | 2 | 5 | 1.2 | 3 | 9 | 0.54 | 0.594 | 0.549 | 0.585 | 0.549 | [5 empty] | 0.5634 | 0.02431666 | 0.576 | 0.576 | 0.648 | 0.567 | 0.549 | [5 empty] | 0.5832 | 0.03786423 | [13 empty] | 9 | 1.116 | 1.17 | 1.197 | 1.152 | 1.098
85 | 2 | 5 | 1.2 | 4 | 9 | 0.63 | 0.567 | 0.612 | 0.603 | 0.522 | [5 empty] | 0.5868 | 0.04288007 | 0.558 | 0.522 | 0.54 | 0.603 | 0.603 | [5 empty] | 0.5652 | 0.03677907 | [13 empty] | 9 | 1.188 | 1.089 | 1.152 | 1.206 | 1.125
85 | 2 | 5 | 1.2 | 1 | 10 | 0.306 | 0.459 | 0.531 | 0.558 | 0.567 | [5 empty] | 0.4842 | 0.1082622 | 0.729 | 0.585 | 0.603 | 0.549 | 0.603 | [5 empty] | 0.6138 | 0.06806761 | [13 empty] | 10 | 1.035 | 1.044 | 1.134 | 1.107 | 1.17
85 | 2 | 5 | 1.2 | 2 | 10 | 0.477 | 0.621 | 0.63 | 0.531 | 0.576 | [5 empty] | 0.567 | 0.06395702 | 0.594 | 0.495 | 0.549 | 0.612 | 0.612 | [5 empty] | 0.5724 | 0.05035176 | [13 empty] | 10 | 1.071 | 1.116 | 1.179 | 1.143 | 1.188
85 | 2 | 5 | 1.2 | 3 | 10 | 0.432 | 0.648 | 0.567 | 0.45 | 0.441 | [5 empty] | 0.5076 | 0.09579823 | 0.558 | 0.702 | 0.396 | 0.63 | 0.711 | [5 empty] | 0.5994 | 0.1294249 | [13 empty] | 10 | 0.99 | 1.35 | 0.963 | 1.08 | 1.152
85 | 2 | 5 | 1.2 | 4 | 10 | 0.423 | 0.747 | 0.639 | 0.522 | 0.558 | [5 empty] | 0.5778 | 0.1223139 | 0.684 | 0.351 | 0.576 | 0.621 | 0.621 | [5 empty] | 0.5706 | 0.1286402 | [13 empty] | 10 | 1.107 | 1.098 | 1.215 | 1.143 | 1.179
85 | 2 | 5 | 1 | 1 | 1 | 0.567 | 0.567 | 0.576 | 0.576 | 0.585 | [5 empty] | 0.5742 | 0.00752994 | 0.378 | 0.36 | 0.387 | 0.378 | 0.369 | [5 empty] | 0.3744 | 0.01026158 | [6 empty] | PPF | P (bar) | F (mm/s) | s (mm) |  |  |  | 1 | 0.945 | 0.927 | 0.963 | 0.954 | 0.954
85 | 2 | 5 | 1 | 2 | 1 | 0.639 | 0.666 | 0.603 | 0.657 | 0.621 | [5 empty] | 0.6372 | 0.02577208 | 0.333 | 0.288 | 0.315 | 0.288 | 0.288 | [5 empty] | 0.3024 | 0.02071956 | [6 empty] | 85 | 2 | 5 | 1 |  |  |  | 1 | 0.972 | 0.954 | 0.918 | 0.945 | 0.909
85 | 2 | 5 | 1 | 3 | 1 | 0.612 | 0.621 | 0.657 | 0.657 | 0.693 | [5 empty] | 0.648 | 0.03244996 | 0.342 | 0.306 | 0.315 | 0.261 | 0.306 | [5 empty] | 0.306 | 0.02916333 | [13 empty] | 1 | 0.954 | 0.927 | 0.972 | 0.918 | 0.999
85 | 2 | 5 | 1 | 4 | 1 | 0.27 | 0.315 | 0.252 | 0.27 | 0.243 | [5 empty] | 0.27 | 0.02773986 | 0.693 | 0.648 | 0.702 | 0.675 | 0.684 | [5 empty] | 0.6804 | 0.02071956 | [13 empty] | 1 | 0.963 | 0.963 | 0.954 | 0.945 | 0.927
85 | 2 | 5 | 1 | 1 | 2 | 0.531 | 0.468 | 0.486 | 0.504 | 0.531 | [5 empty] | 0.504 | 0.02773986 | 0.495 | 0.432 | 0.45 | 0.423 | 0.414 | [5 empty] | 0.4428 | 0.03207335 |  | Experimental | [11 empty] | 2 | 1.026 | 0.9 | 0.936 | 0.927 | 0.945
85 | 2 | 5 | 1 | 2 | 2 | 0.585 | 0.522 | 0.54 | 0.495 | 0.54 | [5 empty] | 0.5364 | 0.03282225 | 0.36 | 0.396 | 0.432 | 0.396 | 0.378 | [5 empty] | 0.3924 | 0.02669831 | Layer | Avg Fiber | SD | Avg Pore | SD | Fiber spacing | SD | Speed tuning |  | SD |  |  |  | 2 | 0.945 | 0.918 | 0.972 | 0.891 | 0.918
85 | 2 | 5 | 1 | 3 | 2 | 0.576 | 0.558 | 0.603 | 0.603 | 0.657 | [5 empty] | 0.5994 | 0.03743394 | 0.333 | 0.342 | 0.342 | 0.342 | 0.324 | [5 empty] | 0.3366 | 0.008049845 | 1 | 0.53235 | 0.1597548 | 0.4158 | 0.1606682 | 0.94815 | 0.2319418 | 0.6253333 |  | 0.01616581 |  |  |  | 2 | 0.909 | 0.9 | 0.945 | 0.945 | 0.981
85 | 2 | 5 | 1 | 4 | 2 | 0.756 | 0.765 | 0.756 | 0.756 | 0.783 | [5 empty] | 0.7632 | 0.01173456 | 0.171 | 0.189 | 0.18 | 0.198 | 0.135 | [5 empty] | 0.1746 | 0.02431666 | 2 | 0.60075 | 0.1058822 | 0.3366 | 0.1058228 | 0.93735 | 0.1689204 | [6 empty] | 2 | 0.927 | 0.954 | 0.936 | 0.954 | 0.918
85 | 2 | 5 | 1 | 1 | 3 | 0.513 | 0.522 | 0.522 | 0.522 | 0.54 | [5 empty] | 0.5238 | 0.009859006 | 0.441 | 0.405 | 0.432 | 0.423 | 0.405 | [5 empty] | 0.4212 | 0.01609969 | 3 | 0.5229 | 0.05485378 | 0.41535 | 0.1004014 | 0.93825 | 0.1236184 | Material Accuracy | [5 empty] | 3 | 0.954 | 0.927 | 0.954 | 0.945 | 0.945
85 | 2 | 5 | 1 | 2 | 3 | 0.54 | 0.549 | 0.54 | 0.558 | 0.54 | [5 empty] | 0.5454 | 0.008049845 | 0.405 | 0.387 | 0.414 | 0.369 | 0.405 | [5 empty] | 0.396 | 0.018 | 4 | 0.6111 | 0.04841368 | 0.34065 | 0.0787571 | 0.95175 | 0.1163008 | [6 empty] | 3 | 0.945 | 0.936 | 0.954 | 0.927 | 0.945
85 | 2 | 5 | 1 | 3 | 3 | 0.567 | 0.576 | 0.567 | 0.585 | 0.612 | [5 empty] | 0.5814 | 0.0186628 | 0.36 | 0.36 | 0.369 | 0.342 | 0.333 | [5 empty] | 0.3528 | 0.01478851 | 5 | 0.5985 | 0.03151691 | 0.34605 | 0.03411201 | 0.94455 | 0.05278117 | [6 empty] | 3 | 0.927 | 0.936 | 0.936 | 0.927 | 0.945
85 | 2 | 5 | 1 | 4 | 3 | 0.414 | 0.468 | 0.423 | 0.45 | 0.45 | [5 empty] | 0.441 | 0.02204541 | 0.495 | 0.495 | 0.495 | 0.468 | 0.504 | [5 empty] | 0.4914 | 0.01364918 | 6 | 0.63585 | 0.06576615 | 0.31545 | 0.0641384 | 0.9513 | 0.1085048 | [6 empty] | 3 | 0.909 | 0.963 | 0.918 | 0.918 | 0.954
85 | 2 | 5 | 1 | 1 | 4 | 0.585 | 0.549 | 0.549 | 0.576 | 0.549 | [5 empty] | 0.5616 | 0.01754423 | 0.486 | 0.369 | 0.387 | 0.405 | 0.387 | [5 empty] | 0.4068 | 0.04606734 | 7 | 0.61065 | 0.03458365 | 0.3384 | 0.03410263 | 0.94905 | 0.05485486 | [6 empty] | 4 | 1.071 | 0.918 | 0.936 | 0.981 | 0.936
85 | 2 | 5 | 1 | 2 | 4 | 0.621 | 0.612 | 0.567 | 0.612 | 0.585 | [5 empty] | 0.5994 | 0.02258982 | 0.279 | 0.378 | 0.369 | 0.378 | 0.342 | [5 empty] | 0.3492 | 0.04192493 | 8 | 0.6606 | 0.06217581 | 0.3159 | 0.04339888 | 0.9765 | 0.08130843 | [6 empty] | 4 | 0.9 | 0.99 | 0.936 | 0.99 | 0.927
85 | 2 | 5 | 1 | 3 | 4 | 0.693 | 0.63 | 0.603 | 0.603 | 0.567 | [5 empty] | 0.6192 | 0.04693826 | 0.216 | 0.306 | 0.351 | 0.378 | 0.351 | [5 empty] | 0.3204 | 0.06383024 | 9 | 0.58545 | 0.03283848 | 0.3528 | 0.04062874 | 0.93825 | 0.06009237 | [6 empty] | 4 | 0.909 | 0.936 | 0.954 | 0.981 | 0.918
85 | 2 | 5 | 1 | 4 | 4 | 0.693 | 0.693 | 0.684 | 0.63 | 0.621 | [5 empty] | 0.6642 | 0.0356609 | 0.189 | 0.288 | 0.297 | 0.333 | 0.324 | [5 empty] | 0.2862 | 0.0574169 | 10 | 0.6309 | 0.08512647 | 0.34425 | 0.06179582 | 0.97515 | 0.1094919 | [6 empty] | 4 | 0.882 | 0.981 | 0.981 | 0.963 | 0.945
85 | 2 | 5 | 1 | 1 | 5 | 0.594 | 0.54 | 0.567 | 0.549 | 0.576 | [5 empty] | 0.5652 | 0.02148721 | 0.351 | 0.396 | 0.396 | 0.369 | 0.378 | [5 empty] | 0.378 | 0.01909188 | All | 0.598905 | 0.08660176 | 0.352125 | 0.0823592 | 0.95103 | 0.1307577 | [6 empty] | 5 | 0.945 | 0.936 | 0.963 | 0.918 | 0.954
85 | 2 | 5 | 1 | 2 | 5 | 0.549 | 0.603 | 0.594 | 0.603 | 0.576 | [5 empty] | 0.585 | 0.02294559 | 0.333 | 0.36 | 0.369 | 0.36 | 0.36 | [5 empty] | 0.3564 | 0.01364918 | [5 empty] | Machine precision | [7 empty] | 5 | 0.882 | 0.963 | 0.963 | 0.963 | 0.936
85 | 2 | 5 | 1 | 3 | 5 | 0.621 | 0.594 | 0.63 | 0.621 | 0.621 | [5 empty] | 0.6174 | 0.01364918 | 0.378 | 0.351 | 0.342 | 0.315 | 0.306 | [5 empty] | 0.3384 | 0.02888425 | [13 empty] | 5 | 0.999 | 0.945 | 0.972 | 0.936 | 0.927
85 | 2 | 5 | 1 | 4 | 5 | 0.594 | 0.63 | 0.621 | 0.657 | 0.63 | [5 empty] | 0.6264 | 0.02258982 | 0.369 | 0.279 | 0.297 | 0.306 | 0.306 | [5 empty] | 0.3114 | 0.03403381 | [13 empty] | 5 | 0.963 | 0.909 | 0.918 | 0.963 | 0.936
85 | 2 | 5 | 1 | 1 | 6 | 0.621 | 0.585 | 0.549 | 0.576 | 0.594 | [5 empty] | 0.585 | 0.02623928 | 0.342 | 0.405 | 0.387 | 0.378 | 0.333 | [5 empty] | 0.369 | 0.03052048 | [10 empty] | Layer | Fiber spacing | SD | 6 | 0.963 | 0.99 | 0.936 | 0.954 | 0.927
85 | 2 | 5 | 1 | 2 | 6 | 0.711 | 0.576 | 0.621 | 0.576 | 0.585 | [5 empty] | 0.6138 | 0.0574169 | 0.171 | 0.324 | 0.378 | 0.369 | 0.36 | [5 empty] | 0.3204 | 0.08599593 |  | Avg Fiber | SD | Avg Pore | SD | Machine Precision | Material Accuracy |  |  |  | 1 | 0.94815 | 0.02209852 | 6 | 0.882 | 0.9 | 0.999 | 0.945 | 0.945
85 | 2 | 5 | 1 | 3 | 6 | 0.729 | 0.666 | 0.648 | 0.612 | 0.603 | [5 empty] | 0.6516 | 0.05035176 | 0.171 | 0.315 | 0.288 | 0.324 | 0.315 | [5 empty] | 0.2826 | 0.06383024 |  | 0.598905 | 0.08660176 | 0.352125 | 0.0823592 | 1.15 + 0.09mm | 0.625 + 0.016um |  |  |  | 2 | 0.93735 | 0.03148646 | 6 | 0.9 | 0.981 | 0.936 | 0.936 | 0.918
85 | 2 | 5 | 1 | 4 | 6 | 0.765 | 0.783 | 0.657 | 0.648 | 0.612 | [5 empty] | 0.693 | 0.07610191 | 0.27 | 0.297 | 0.342 | 0.297 | 0.243 | [5 empty] | 0.2898 | 0.03677907 | [10 empty] | 3 | 0.93825 | 0.01456338 | 6 | 1.035 | 1.08 | 0.999 | 0.945 | 0.855
85 | 2 | 5 | 1 | 1 | 7 | 0.576 | 0.576 | 0.603 | 0.585 | 0.594 | [5 empty] | 0.5868 | 0.01173456 | 0.333 | 0.324 | 0.396 | 0.36 | 0.387 | [5 empty] | 0.36 | 0.03181981 | [10 empty] | 4 | 0.95175 | 0.04230202 | 7 | 0.909 | 0.9 | 0.999 | 0.945 | 0.981
85 | 2 | 5 | 1 | 2 | 7 | 0.594 | 0.612 | 0.567 | 0.621 | 0.531 | [5 empty] | 0.585 | 0.03655817 | 0.369 | 0.351 | 0.351 | 0.351 | 0.387 | [5 empty] | 0.3618 | 0.01609969 | [10 empty] | 5 | 0.94455 | 0.02619457 | 7 | 0.963 | 0.963 | 0.918 | 0.972 | 0.918
85 | 2 | 5 | 1 | 3 | 7 | 0.63 | 0.63 | 0.639 | 0.657 | 0.594 | [5 empty] | 0.63 | 0.02294559 | 0.369 | 0.315 | 0.324 | 0.342 | 0.333 | [5 empty] | 0.3366 | 0.02071956 | [10 empty] | 6 | 0.9513 | 0.05256785 | 7 | 0.999 | 0.945 | 0.963 | 0.999 | 0.927
85 | 2 | 5 | 1 | 4 | 7 | 0.612 | 0.648 | 0.639 | 0.675 | 0.63 | [5 empty] | 0.6408 | 0.02329592 | 0.306 | 0.297 | 0.306 | 0.27 | 0.297 | [5 empty] | 0.2952 | 0.01478851 | [10 empty] | 7 | 0.94905 | 0.03041204 | 7 | 0.918 | 0.945 | 0.945 | 0.945 | 0.927
85 | 2 | 5 | 1 | 1 | 8 | 0.666 | 0.675 | 0.567 | 0.585 | 0.675 | [5 empty] | 0.6336 | 0.05309237 | 0.234 | 0.342 | 0.36 | 0.315 | 0.261 | [5 empty] | 0.3024 | 0.05347242 | [10 empty] | 8 | 0.9765 | 0.06597488 | 8 | 0.9 | 1.017 | 0.927 | 0.9 | 0.936
85 | 2 | 5 | 1 | 2 | 8 | 0.756 | 0.711 | 0.639 | 0.594 | 0.612 | [5 empty] | 0.6624 | 0.06871899 | 0.342 | 0.342 | 0.315 | 0.297 | 0.279 | [5 empty] | 0.315 | 0.02773986 | [10 empty] | 9 | 0.93825 | 0.04148795 | 8 | 1.098 | 1.053 | 0.954 | 0.891 | 0.891
85 | 2 | 5 | 1 | 3 | 8 | 0.72 | 0.63 | 0.657 | 0.603 | 0.621 | [5 empty] | 0.6462 | 0.04562565 | 0.324 | 0.333 | 0.315 | 0.441 | 0.342 | [5 empty] | 0.351 | 0.05130789 | [10 empty] | 10 | 0.97515 | 0.1044798 | 8 | 1.044 | 0.963 | 0.972 | 1.044 | 0.963
85 | 2 | 5 | 1 | 4 | 8 | 0.783 | 0.774 | 0.666 | 0.612 | 0.666 | [5 empty] | 0.7002 | 0.07486788 | 0.27 | 0.297 | 0.324 | 0.297 | 0.288 | [5 empty] | 0.2952 | 0.01951154 | [10 empty] | All | 0.95103 | 0.05052736 | 8 | 1.053 | 1.071 | 0.99 | 0.909 | 0.954
85 | 2 | 5 | 1 | 1 | 9 | 0.585 | 0.594 | 0.594 | 0.585 | 0.621 | [5 empty] | 0.5958 | 0.01478851 | 0.36 | 0.342 | 0.378 | 0.288 | 0.333 | [5 empty] | 0.3402 | 0.0339146 | [13 empty] | 9 | 0.945 | 0.936 | 0.972 | 0.873 | 0.954
85 | 2 | 5 | 1 | 2 | 9 | 0.576 | 0.549 | 0.558 | 0.594 | 0.549 | [5 empty] | 0.5652 | 0.01951154 | 0.414 | 0.414 | 0.396 | 0.378 | 0.423 | [5 empty] | 0.405 | 0.018 | [13 empty] | 9 | 0.99 | 0.963 | 0.954 | 0.972 | 0.972
85 | 2 | 5 | 1 | 3 | 9 | 0.603 | 0.639 | 0.522 | 0.576 | 0.531 | [5 empty] | 0.5742 | 0.04904794 | 0.333 | 0.36 | 0.351 | 0.378 | 0.324 | [5 empty] | 0.3492 | 0.02148721 | [13 empty] | 9 | 0.936 | 0.999 | 0.873 | 0.954 | 0.855
85 | 2 | 5 | 1 | 4 | 9 | 0.639 | 0.63 | 0.603 | 0.585 | 0.576 | [5 empty] | 0.6066 | 0.02744631 | 0.315 | 0.315 | 0.297 | 0.36 | 0.297 | [5 empty] | 0.3168 | 0.02577208 | [13 empty] | 9 | 0.954 | 0.945 | 0.9 | 0.945 | 0.873
85 | 2 | 5 | 1 | 1 | 10 | 0.45 | 0.477 | 0.585 | 0.594 | 0.549 | [5 empty] | 0.531 | 0.06458715 | 0.378 | 0.423 | 0.351 | 0.423 | 0.324 | [5 empty] | 0.3798 | 0.04381438 | [13 empty] | 10 | 0.828 | 0.9 | 0.936 | 1.017 | 0.873
85 | 2 | 5 | 1 | 2 | 10 | 0.747 | 0.666 | 0.648 | 0.603 | 0.648 | [5 empty] | 0.6624 | 0.05270958 | 0.279 | 0.288 | 0.297 | 0.315 | 0.333 | [5 empty] | 0.3024 | 0.02167487 | [13 empty] | 10 | 1.026 | 0.954 | 0.945 | 0.918 | 0.981
85 | 2 | 5 | 1 | 3 | 10 | 0.765 | 0.711 | 0.684 | 0.639 | 0.621 | [5 empty] | 0.684 | 0.05762812 | 0.495 | 0.27 | 0.288 | 0.315 | 0.351 | [5 empty] | 0.3438 | 0.0898649 | [13 empty] | 10 | 1.26 | 0.981 | 0.972 | 0.954 | 0.972
85 | 2 | 5 | 1 | 4 | 10 | 0.783 | 0.657 | 0.612 | 0.585 | 0.594 | [5 empty] | 0.6462 | 0.08134925 | 0.45 | 0.333 | 0.306 | 0.369 | 0.297 | [5 empty] | 0.351 | 0.06202822 | [13 empty] | 10 | 1.233 | 0.99 | 0.918 | 0.954 | 0.891
[16 empty] | #DIV/0! | #DIV/0! | [10 empty] | #DIV/0! | #DIV/0!
85 | 2 | 5 | 0.8 | 1 | 1 | 0.546 | 0.51 | 0.57 | 0.552 | 0.57 | [5 empty] | 0.5496 | 0.02459268 | 0.21 | 0.222 | 0.192 | 0.222 | 0.192 | [5 empty] | 0.2076 | 0.01505988 | [6 empty] | PPF | P (bar) | F (mm/s) | s (mm) |  |  |  | 1 | 0.756 | 0.732 | 0.762 | 0.774 | 0.762
85 | 2 | 5 | 0.8 | 2 | 1 | 0.516 | 0.564 | 0.552 | 0.57 | 0.552 | [5 empty] | 0.5508 | 0.0209571 | 0.198 | 0.234 | 0.192 | 0.21 | 0.186 | [5 empty] | 0.204 | 0.01897367 | [6 empty] | 85 | 2 | 5 | 0.8 |  |  |  | 1 | 0.714 | 0.798 | 0.744 | 0.78 | 0.738
85 | 2 | 5 | 0.8 | 3 | 1 | 0.54 | 0.528 | 0.54 | 0.486 | 0.54 | [5 empty] | 0.5268 | 0.02339231 | 0.234 | 0.216 | 0.216 | 0.24 | 0.216 | [5 empty] | 0.2244 | 0.01169615 | [13 empty] | 1 | 0.774 | 0.744 | 0.756 | 0.726 | 0.756
85 | 2 | 5 | 0.8 | 4 | 1 | 0.528 | 0.582 | 0.618 | 0.642 | 0.441 | [5 empty] | 0.5622 | 0.08020723 | 0.297 | 0.189 | 0.216 | 0.144 | 0.162 | [5 empty] | 0.2016 | 0.05990242 | [13 empty] | 1 | 0.825 | 0.771 | 0.834 | 0.786 | 0.603
85 | 2 | 5 | 0.8 | 1 | 2 | 0.54 | 0.594 | 0.576 | 0.612 | 0.594 | [5 empty] | 0.5832 | 0.02729835 | 0.144 | 0.144 | 0.099 | 0.09 | 0.18 | [5 empty] | 0.1314 | 0.03688902 |  | Experimental | [11 empty] | 2 | 0.684 | 0.738 | 0.675 | 0.702 | 0.774
85 | 2 | 5 | 0.8 | 2 | 2 | 0.576 | 0.576 | 0.549 | 0.585 | 0.567 | [5 empty] | 0.5706 | 0.01364918 | 0.144 | 0.126 | 0.117 | 0.099 | 0.198 | [5 empty] | 0.1368 | 0.03786423 | Layer | Avg Fiber | SD | Avg Pore | SD | Fiber spacing | SD | Speed tuning |  | SD |  |  |  | 2 | 0.72 | 0.702 | 0.666 | 0.684 | 0.765
85 | 2 | 5 | 0.8 | 3 | 2 | 0.621 | 0.783 | 0.639 | 0.729 | 0.594 | [5 empty] | 0.6732 | 0.07958769 | 0.108 | 0.009 | 0.072 | 0.009 | 0.108 | [5 empty] | 0.0612 | 0.04986682 | 1 | 0.54735 | 0.04316221 | 0.2094 | 0.03148834 | 0.75675 | 0.06424665 | 0.6253333 |  | 0.01616581 |  |  |  | 2 | 0.729 | 0.792 | 0.711 | 0.738 | 0.702
85 | 2 | 5 | 0.8 | 4 | 2 | [10 empty] | #DIV/0! | #DIV/0! | 0 | 0 | 0 | 0 | 0 |  | Solid |  |  |  | 0 | 0 | 2 | 0.609 | 0.065668 | 0.08235 | 0.06653948 | 0.69135 | 0.2817844 | [6 empty] | 2
85 | 2 | 5 | 0.8 | 1 | 3 | 0.513 | 0.558 | 0.585 | 0.585 | 0.576 | [5 empty] | 0.5634 | 0.03025393 | 0.243 | 0.234 | 0.162 | 0.18 | 0.162 | [5 empty] | 0.1962 | 0.03943602 | 3 | 0.6129 | 0.05107054 | 0.13005 | 0.07924278 | 0.74295 | 0.2284559 | Material Accuracy | [5 empty] | 3 | 0.756 | 0.792 | 0.747 | 0.765 | 0.738
85 | 2 | 5 | 0.8 | 2 | 3 | 0.549 | 0.63 | 0.612 | 0.63 | 0.63 | [5 empty] | 0.6102 | 0.03508846 | 0.144 | 0.162 | 0.117 | 0.144 | 0.117 | [5 empty] | 0.1368 | 0.01951154 | 4 | 0.67275 | 0.06124143 | 0.1152 | 0.06049904 | 0.78795 | 0.2099873 | [6 empty] | 3 | 0.693 | 0.792 | 0.729 | 0.774 | 0.747
85 | 2 | 5 | 0.8 | 3 | 3 | 0.567 | 0.585 | 0.666 | 0.612 | 0.738 | [5 empty] | 0.6336 | 0.06930584 | 0.054 | 0.09 | 0.054 | 0.054 | 0.054 | [5 empty] | 0.0612 | 0.01609969 | 5 | 0.66915 | 0.02967415 | 0.08415 | 0.03319999 | 0.7533 | 0.1495368 | [6 empty] | 3 | 0.621 | 0.675 | 0.72 | 0.666 | 0.792
85 | 2 | 5 | 0.8 | 4 | 3 | 0.648 | 0.612 | 0.63 | 0.657 | 0.675 | [5 empty] | 0.6444 | 0.02431666 | 0.207 | 0.198 | 0.027 | 0.171 | 0.027 | [5 empty] | 0.126 | 0.09134002 | 6 | 0.69075 | 0.06759467 | 0.0855 | 0.04757874 | 0.77625 | 0.2192965 | [6 empty] | 3 | 0.855 | 0.81 | 0.657 | 0.828 | 0.702
85 | 2 | 5 | 0.8 | 1 | 4 | 0.567 | 0.639 | 0.639 | 0.648 | 0.684 | [5 empty] | 0.6354 | 0.04250059 | 0.198 | 0.108 | 0.126 | 0.126 | 0.099 | [5 empty] | 0.1314 | 0.03902307 | 7 | 0.6831 | 0.03794858 | 0.05625 | 0.03060766 | 0.73935 | 0.2021992 | [6 empty] | 4 | 0.765 | 0.747 | 0.765 | 0.774 | 0.783
85 | 2 | 5 | 0.8 | 2 | 4 | 0.657 | 0.711 | 0.675 | 0.675 | 0.648 | [5 empty] | 0.6732 | 0.02414953 | 0.162 | 0.117 | 0.045 | 0.09 | 0.063 | [5 empty] | 0.0954 | 0.04615517 | 8 | 0.6759 | 0.06866003 | 0.07785 | 0.03854768 | 0.75375 | 0.1904975 | [6 empty] | 4 | 0.819 | 0.828 | 0.72 | 0.765 | 0.711
85 | 2 | 5 | 0.8 | 3 | 4 | 0.657 | 0.621 | 0.738 | 0.72 | 0.792 | [5 empty] | 0.7056 | 0.06752999 | 0.18 | 0.09 | 0.18 | 0.045 | 0.054 | [5 empty] | 0.1098 | 0.06625858 | 9 | 0.7101 | 0.03748389 | 0.0591 | 0.03664036 | 0.7692 | 0.239304 | [6 empty] | 4 | 0.837 | 0.711 | 0.918 | 0.765 | 0.846
85 | 2 | 5 | 0.8 | 4 | 4 | 0.522 | 0.711 | 0.693 | 0.72 | 0.738 | [5 empty] | 0.6768 | 0.08804374 | 0.171 | 0.207 | 0.126 | 0.081 | 0.036 | [5 empty] | 0.1242 | 0.06836446 | 10 | 0.6912 | 0.04217333 | 0.08245 | 0.02564838 | 0.77365 | 0.1226255 | [6 empty] | 4 | 0.693 | 0.918 | 0.819 | 0.801 | 0.774
85 | 2 | 5 | 0.8 | 1 | 5 | 0.675 | 0.657 | 0.693 | 0.684 | 0.684 | [5 empty] | 0.6786 | 0.01364918 | 0.099 | 0.081 | 0.072 | 0.081 | 0.072 | [5 empty] | 0.081 | 0.0110227 | All | 0.6574308 | 0.0697077 | 0.09823 | 0.06241492 | 0.7556608 | 0.2433915 | [6 empty] | 5 | 0.774 | 0.738 | 0.765 | 0.765 | 0.756
85 | 2 | 5 | 0.8 | 2 | 5 | 0.63 | 0.684 | 0.666 | 0.684 | 0.675 | [5 empty] | 0.6678 | 0.02240982 | 0.099 | 0.072 | 0.072 | 0.045 | 0.081 | [5 empty] | 0.0738 | 0.01951154 | [5 empty] | Machine precision | [7 empty] | 5 | 0.729 | 0.756 | 0.738 | 0.729 | 0.756
85 | 2 | 5 | 0.8 | 3 | 5 | 0.639 | 0.648 | 0.684 | 0.648 | 0.648 | [5 empty] | 0.6534 | 0.01754423 | 0.126 | 0.144 | 0.045 | 0.063 | 0.09 | [5 empty] | 0.0936 | 0.04153673 | [13 empty] | 5 | 0.765 | 0.792 | 0.729 | 0.711 | 0.738
85 | 2 | 5 | 0.8 | 4 | 5 | 0.747 | 0.603 | 0.675 | 0.666 | 0.693 | [5 empty] | 0.6768 | 0.0518575 | 0.036 | 0.162 | 0.081 | 0.117 | 0.045 | [5 empty] | 0.0882 | 0.05224653 | [13 empty] | 5 | 0.783 | 0.765 | 0.756 | 0.783 | 0.738
85 | 2 | 5 | 0.8 | 1 | 6 | 0.585 | 0.693 | 0.675 | 0.666 | 0.684 | [5 empty] | 0.6606 | 0.04344307 | 0.171 | 0.054 | 0.108 | 0.117 | 0.072 | [5 empty] | 0.1044 | 0.04526919 | [10 empty] | Layer | Fiber spacing | SD | 6 | 0.756 | 0.747 | 0.783 | 0.783 | 0.756
85 | 2 | 5 | 0.8 | 2 | 6 | 0.513 | 0.711 | 0.747 | 0.711 | 0.729 | [5 empty] | 0.6822 | 0.09575594 | 0.18 | 0.09 | 0.054 | 0.027 | 0.054 | [5 empty] | 0.081 | 0.05969925 |  | Avg Fiber | SD | Avg Pore | SD | Machine Precision | Material Accuracy |  |  |  | 1 | 0.75675 | 0.04717256 | 6 | 0.693 | 0.801 | 0.801 | 0.738 | 0.783
85 | 2 | 5 | 0.8 | 3 | 6 | 0.639 | 0.729 | 0.738 | 0.756 | 0.711 | [5 empty] | 0.7146 | 0.04526919 | 0.189 | 0.081 | 0.063 | 0.108 | 0.072 | [5 empty] | 0.1026 | 0.05114978 |  | 0.6574308 | 0.0697077 | 0.09823 | 0.06241492 | 1.15 + 0.09mm | 0.625 + 0.016um |  |  |  | 2 | 0.7188 | 0.03724283 | 6 | 0.828 | 0.81 | 0.801 | 0.864 | 0.783
85 | 2 | 5 | 0.8 | 4 | 6 | 0.585 | 0.801 | 0.747 | 0.693 | 0.702 | [5 empty] | 0.7056 | 0.07989243 | 0.036 | 0.072 | 0.081 | 0.045 | 0.036 | [5 empty] | 0.054 | 0.02110687 | [10 empty] | 3 | 0.74295 | 0.06107414 | 6 | 0.621 | 0.873 | 0.828 | 0.738 | 0.738
85 | 2 | 5 | 0.8 | 1 | 7 | 0.648 | 0.657 | 0.648 | 0.684 | 0.639 | [5 empty] | 0.6552 | 0.01731185 | 0.081 | 0.126 | 0.09 | 0.117 | 0.045 | [5 empty] | 0.0918 | 0.03207335 | [10 empty] | 4 | 0.78795 | 0.06197493 | 7 | 0.729 | 0.783 | 0.738 | 0.801 | 0.684
85 | 2 | 5 | 0.8 | 2 | 7 | 0.675 | 0.666 | 0.675 | 0.693 | 0.684 | [5 empty] | 0.6786 | 0.01026158 | 0.036 | 0.063 | 0.045 | 0.063 | 0.036 | [5 empty] | 0.0486 | 0.01364918 | [10 empty] | 5 | 0.7533 | 0.02147728 | 7 | 0.711 | 0.729 | 0.72 | 0.756 | 0.72
85 | 2 | 5 | 0.8 | 3 | 7 | 0.648 | 0.666 | 0.756 | 0.666 | 0.675 | [5 empty] | 0.6822 | 0.04240519 | 0.072 | 0.027 | 0 | 0.072 | 0.036 | [5 empty] | 0.0414 | 0.03091602 | [10 empty] | 6 | 0.77625 | 0.0574336 | 7 | 0.72 | 0.693 | 0.756 | 0.738 | 0.711
85 | 2 | 5 | 0.8 | 4 | 7 | 0.639 | 0.711 | 0.729 | 0.738 | 0.765 | [5 empty] | 0.7164 | 0.04745313 | 0.063 | 0.036 | 0.036 | 0.045 | 0.036 | [5 empty] | 0.0432 | 0.01173456 | [10 empty] | 7 | 0.73935 | 0.03421184 | 7 | 0.702 | 0.747 | 0.765 | 0.783 | 0.801
85 | 2 | 5 | 0.8 | 1 | 8 | 0.567 | 0.684 | 0.666 | 0.63 | 0.63 | [5 empty] | 0.6354 | 0.04481964 | 0.135 | 0.054 | 0.072 | 0.081 | 0.063 | [5 empty] | 0.081 | 0.03181981 | [10 empty] | 8 | 0.75375 | 0.0716959 | 8 | 0.702 | 0.738 | 0.738 | 0.711 | 0.693
85 | 2 | 5 | 0.8 | 2 | 8 | 0.666 | 0.693 | 0.666 | 0.666 | 0.54 | [5 empty] | 0.6462 | 0.06050785 | 0.189 | 0.09 | 0.045 | 0.099 | 0.054 | [5 empty] | 0.0954 | 0.05713405 | [10 empty] | 9 | 0.7692 | 0.05800417 | 8 | 0.855 | 0.783 | 0.711 | 0.765 | 0.594
85 | 2 | 5 | 0.8 | 3 | 8 | 0.612 | 0.81 | 0.666 | 0.747 | 0.702 | [5 empty] | 0.7074 | 0.07572846 | 0.108 | 0.072 | 0.045 | 0.072 | 0.126 | [5 empty] | 0.0846 | 0.03219938 | [10 empty] | 10 | 0.77365 | 0.03943586 | 8 | 0.72 | 0.882 | 0.711 | 0.819 | 0.828
85 | 2 | 5 | 0.8 | 4 | 8 | 0.828 | 0.648 | 0.711 | 0.711 | 0.675 | [5 empty] | 0.7146 | 0.06871899 | 0.045 | 0.036 | 0.036 | 0.081 | 0.054 | [5 empty] | 0.0504 | 0.0186628 | [10 empty] | All | 0.7581795 | 0.05361829 | 8 | 0.873 | 0.684 | 0.747 | 0.792 | 0.729
85 | 2 | 5 | 0.8 | 1 | 9 | 0.72 | 0.702 | 0.702 | 0.693 | 0.684 | [5 empty] | 0.7002 | 0.01334916 | 0.09 | 0.027 | 0.063 | 0.054 | 0.063 | [5 empty] | 0.0594 | 0.02258982 | [13 empty] | 9 | 0.81 | 0.729 | 0.765 | 0.747 | 0.747
85 | 2 | 5 | 0.8 | 2 | 9 | 0.693 | 0.648 | 0.765 | 0.684 | 0.765 | [5 empty] | 0.711 | 0.05209127 | 0.036 | 0.018 | 0.027 | 0.027 | 0.054 | [5 empty] | 0.0324 | 0.01364918 | [13 empty] | 9 | 0.729 | 0.666 | 0.792 | 0.711 | 0.819
85 | 2 | 5 | 0.8 | 3 | 9 | 0.765 | 0.675 | 0.711 | 0.711 | 0.72 | [5 empty] | 0.7164 | 0.03219938 | 0.099 | 0.036 | 0.108 | 0.063 | 0.171 | [5 empty] | 0.0954 | 0.05114978 | [13 empty] | 9 | 0.864 | 0.711 | 0.819 | 0.774 | 0.891
85 | 2 | 5 | 0.8 | 4 | 9 | 0.702 | 0.762 | 0.696 | 0.762 | 0.642 | [5 empty] | 0.7128 | 0.05062806 | 0.024 | 0.036 | 0.048 | 0.072 | 0.066 | [5 empty] | 0.0492 | 0.02007984 | [13 empty] | 9 | 0.726 | 0.798 | 0.744 | 0.834 | 0.708
85 | 2 | 5 | 0.8 | 1 | 10 | 0.702 | 0.702 | 0.711 | 0.63 | 0.765 | [5 empty] | 0.702 | 0.04804685 | 0.054 | 0.072 | 0.072 | 0.09 | 0.063 | [5 empty] | 0.0702 | 0.01334916 | [13 empty] | 10 | 0.756 | 0.774 | 0.783 | 0.72 | 0.828
85 | 2 | 5 | 0.8 | 2 | 10 | 0.684 | 0.675 | 0.684 | 0.693 | 0.675 | [5 empty] | 0.6822 | 0.00752994 | 0.063 | 0.081 | 0.045 | 0.081 | 0.09 | [5 empty] | 0.072 | 0.018 | [13 empty] | 10 | 0.747 | 0.756 | 0.729 | 0.774 | 0.765
85 | 2 | 5 | 0.8 | 3 | 10 | 0.72 | 0.774 | 0.657 | 0.621 | 0.711 | [5 empty] | 0.6966 | 0.05922246 | 0.117 | 0.038 | 0.099 | 0.117 | 0.063 | [5 empty] | 0.0868 | 0.03507421 | [13 empty] | 10 | 0.837 | 0.812 | 0.756 | 0.738 | 0.774
85 | 2 | 5 | 0.8 | 4 | 10 | 0.693 | 0.72 | 0.666 | 0.612 | 0.729 | [5 empty] | 0.684 | 0.0471964 | 0.144 | 0.081 | 0.09 | 0.09 | 0.099 | [5 empty] | 0.1008 | 0.02497399 | [13 empty] | 10 | 0.837 | 0.801 | 0.756 | 0.702 | 0.828
[16 empty] | #DIV/0! | #DIV/0! | [10 empty] | #DIV/0! | #DIV/0!
85 | 2 | 7.5 | 1.2 | 1 | 1 | 0.477 | 0.558 | 0.504 | 0.558 | 0.54 | [5 empty] | 0.5274 | 0.03577429 | 0.666 | 0.657 | 0.63 | 0.63 | 0.612 | [5 empty] | 0.639 | 0.02204541 | [6 empty] | PPF | P (bar) | F (mm/s) | s (mm) |  |  |  | 1 | 1.143 | 1.215 | 1.134 | 1.188 | 1.152
85 | 2 | 7.5 | 1.2 | 2 | 1 | 0.459 | 0.45 | 0.432 | 0.459 | 0.459 | [5 empty] | 0.4518 | 0.01173456 | 0.711 | 0.72 | 0.702 | 0.702 | 0.702 | [5 empty] | 0.7074 | 0.008049845 | [6 empty] | 85 | 2 | 7.5 | 1.2 |  |  |  | 1 | 1.17 | 1.17 | 1.134 | 1.161 | 1.161
85 | 2 | 7.5 | 1.2 | 3 | 1 | 0.441 | 0.432 | 0.45 | 0.459 | 0.468 | [5 empty] | 0.45 | 0.01423025 | 0.711 | 0.729 | 0.711 | 0.72 | 0.693 | [5 empty] | 0.7128 | 0.01334916 | [13 empty] | 1 | 1.152 | 1.161 | 1.161 | 1.179 | 1.161
85 | 2 | 7.5 | 1.2 | 4 | 1 | 0.495 | 0.45 | 0.459 | 0.441 | 0.459 | [5 empty] | 0.4608 | 0.02052316 | 0.675 | 0.702 | 0.702 | 0.702 | 0.657 | [5 empty] | 0.6876 | 0.02071956 | [13 empty] | 1 | 1.17 | 1.152 | 1.161 | 1.143 | 1.116
85 | 2 | 7.5 | 1.2 | 1 | 2 | 0.369 | 0.459 | 0.423 | 0.468 | 0.468 | [5 empty] | 0.4374 | 0.04250059 | 0.783 | 0.747 | 0.738 | 0.72 | 0.684 | [5 empty] | 0.7344 | 0.03633593 |  | Experimental | [11 empty] | 2 | 1.152 | 1.206 | 1.161 | 1.188 | 1.152
85 | 2 | 7.5 | 1.2 | 2 | 2 | 0.369 | 0.432 | 0.405 | 0.414 | 0.45 | [5 empty] | 0.414 | 0.03052048 | 0.747 | 0.756 | 0.738 | 0.729 | 0.783 | [5 empty] | 0.7506 | 0.02071956 | Layer | Avg Fiber | SD | Avg Pore | SD | Fiber spacing | SD | Speed tuning |  | SD |  |  |  | 2 | 1.116 | 1.188 | 1.143 | 1.143 | 1.233
85 | 2 | 7.5 | 1.2 | 3 | 2 | 0.396 | 0.369 | 0.423 | 0.441 | 0.45 | [5 empty] | 0.4158 | 0.03331216 | 0.756 | 0.765 | 0.729 | 0.72 | 0.729 | [5 empty] | 0.7398 | 0.01951154 | 1 | 0.4725 | 0.03879297 | 0.6867 | 0.03368757 | 1.1592 | 0.05543373 | 0.4253333 |  | 0.004932883 |  |  |  | 2 | 1.152 | 1.134 | 1.152 | 1.161 | 1.179
85 | 2 | 7.5 | 1.2 | 4 | 2 | 0.36 | 0.378 | 0.441 | 0.423 | 0.441 | [5 empty] | 0.4086 | 0.03743394 | 0.828 | 0.72 | 0.72 | 0.702 | 0.693 | [5 empty] | 0.7326 | 0.0545967 | 2 | 0.41895 | 0.03509757 | 0.73935 | 0.03358301 | 1.1583 | 0.05519106 | [6 empty] | 2 | 1.188 | 1.098 | 1.161 | 1.125 | 1.134
85 | 2 | 7.5 | 1.2 | 1 | 3 | 0.432 | 0.396 | 0.414 | 0.414 | 0.441 | [5 empty] | 0.4194 | 0.01754423 | 0.729 | 0.711 | 0.72 | 0.729 | 0.729 | [5 empty] | 0.7236 | 0.008049845 | 3 | 0.42435 | 0.03010206 | 0.72585 | 0.02753161 | 1.1502 | 0.04626156 | Material Accuracy | [5 empty] | 3 | 1.161 | 1.107 | 1.134 | 1.143 | 1.17
85 | 2 | 7.5 | 1.2 | 2 | 3 | 0.396 | 0.396 | 0.423 | 0.396 | 0.414 | [5 empty] | 0.405 | 0.01272792 | 0.738 | 0.747 | 0.738 | 0.729 | 0.711 | [5 empty] | 0.7326 | 0.01364918 | 4 | 0.4185 | 0.03124521 | 0.7344 | 0.02853156 | 1.1529 | 0.0485159 | [6 empty] | 3 | 1.134 | 1.143 | 1.161 | 1.125 | 1.125
85 | 2 | 7.5 | 1.2 | 3 | 3 | 0.423 | 0.414 | 0.423 | 0.423 | 0.405 | [5 empty] | 0.4176 | 0.008049845 | 0.72 | 0.729 | 0.747 | 0.702 | 0.72 | [5 empty] | 0.7236 | 0.01634931 | 5 | 0.41265 | 0.02430351 | 0.7362 | 0.02254259 | 1.14885 | 0.03813056 | [6 empty] | 3 | 1.143 | 1.143 | 1.17 | 1.125 | 1.125
85 | 2 | 7.5 | 1.2 | 4 | 3 | 0.504 | 0.423 | 0.414 | 0.432 | 0.504 | [5 empty] | 0.4554 | 0.04481964 | 0.774 | 0.747 | 0.702 | 0.693 | 0.702 | [5 empty] | 0.7236 | 0.03520369 | 6 | 0.4005 | 0.05044904 | 0.7623 | 0.05855281 | 1.1628 | 0.08577788 | [6 empty] | 3 | 1.278 | 1.17 | 1.116 | 1.125 | 1.206
85 | 2 | 7.5 | 1.2 | 1 | 4 | 0.351 | 0.423 | 0.396 | 0.45 | 0.459 | [5 empty] | 0.4158 | 0.04381438 | 0.765 | 0.747 | 0.738 | 0.747 | 0.747 | [5 empty] | 0.7488 | 0.009859006 | 7 | 0.3276 | 0.02806834 | 0.8082 | 0.0291414 | 1.1358 | 0.05279013 | [6 empty] | 4 | 1.116 | 1.17 | 1.134 | 1.197 | 1.206
85 | 2 | 7.5 | 1.2 | 2 | 4 | 0.396 | 0.432 | 0.423 | 0.423 | 0.459 | [5 empty] | 0.4266 | 0.02258982 | 0.729 | 0.729 | 0.738 | 0.711 | 0.693 | [5 empty] | 0.72 | 0.018 | 8 | 0.38115 | 0.03898755 | 0.75735 | 0.07382859 | 1.1385 | 0.08043562 | [6 empty] | 4 | 1.125 | 1.161 | 1.161 | 1.134 | 1.152
85 | 2 | 7.5 | 1.2 | 3 | 4 | 0.342 | 0.441 | 0.396 | 0.432 | 0.432 | [5 empty] | 0.4086 | 0.04104632 | 0.81 | 0.738 | 0.72 | 0.72 | 0.729 | [5 empty] | 0.7434 | 0.03797104 | 9 | 0.31365 | 0.0490588 | 0.8055 | 0.03178629 | 1.11915 | 0.0902671 | [6 empty] | 4 | 1.152 | 1.179 | 1.116 | 1.152 | 1.161
85 | 2 | 7.5 | 1.2 | 4 | 4 | 0.405 | 0.45 | 0.423 | 0.414 | 0.423 | [5 empty] | 0.423 | 0.01683746 | 0.855 | 0.567 | 0.738 | 0.729 | 0.738 | [5 empty] | 0.7254 | 0.1027341 | 10 | 0.38115 | 0.03626841 | 0.7677 | 0.08468462 | 1.14885 | 0.08368231 | [6 empty] | 4 | 1.26 | 1.017 | 1.161 | 1.143 | 1.161
85 | 2 | 7.5 | 1.2 | 1 | 5 | 0.405 | 0.441 | 0.414 | 0.432 | 0.459 | [5 empty] | 0.4302 | 0.02148721 | 0.711 | 0.711 | 0.711 | 0.711 | 0.801 | [5 empty] | 0.729 | 0.04024922 | All | 0.3951 | 0.05756805 | 0.752355 | 0.05690738 | 1.147455 | 0.09418783 | [6 empty] | 5 | 1.116 | 1.152 | 1.125 | 1.143 | 1.26
85 | 2 | 7.5 | 1.2 | 2 | 5 | 0.396 | 0.414 | 0.414 | 0.423 | 0.432 | [5 empty] | 0.4158 | 0.01334916 | 0.747 | 0.756 | 0.729 | 0.729 | 0.72 | [5 empty] | 0.7362 | 0.01478851 | [5 empty] | Machine precision | [7 empty] | 5 | 1.143 | 1.17 | 1.143 | 1.152 | 1.152
85 | 2 | 7.5 | 1.2 | 3 | 5 | 0.387 | 0.405 | 0.414 | 0.423 | 0.459 | [5 empty] | 0.4176 | 0.02669831 | 0.729 | 0.756 | 0.756 | 0.756 | 0.738 | [5 empty] | 0.747 | 0.01272792 | [13 empty] | 5 | 1.116 | 1.161 | 1.17 | 1.179 | 1.197
85 | 2 | 7.5 | 1.2 | 4 | 5 | 0.369 | 0.378 | 0.405 | 0.396 | 0.387 | [5 empty] | 0.387 | 0.01423025 | 0.747 | 0.738 | 0.729 | 0.738 | 0.711 | [5 empty] | 0.7326 | 0.01364918 | [13 empty] | 5 | 1.116 | 1.116 | 1.134 | 1.134 | 1.098
85 | 2 | 7.5 | 1.2 | 1 | 6 | 0.369 | 0.387 | 0.369 | 0.414 | 0.549 | [5 empty] | 0.4176 | 0.07572846 | 0.819 | 0.819 | 0.783 | 0.765 | 0.684 | [5 empty] | 0.774 | 0.05547973 | [10 empty] | Layer | Fiber spacing | SD | 6 | 1.188 | 1.206 | 1.152 | 1.179 | 1.233
85 | 2 | 7.5 | 1.2 | 2 | 6 | 0.36 | 0.396 | 0.414 | 0.414 | 0.378 | [5 empty] | 0.3924 | 0.02346913 | 0.819 | 0.72 | 0.747 | 0.738 | 0.729 | [5 empty] | 0.7506 | 0.03953859 |  | Avg Fiber | SD | Avg Pore | SD | Machine Precision | Material Accuracy |  |  |  | 1 | 1.1592 | 0.02117745 | 6 | 1.179 | 1.116 | 1.161 | 1.152 | 1.107
85 | 2 | 7.5 | 1.2 | 3 | 6 | 0.315 | 0.36 | 0.432 | 0.387 | 0.423 | [5 empty] | 0.3834 | 0.04787797 | 0.792 | 0.765 | 0.783 | 0.765 | 0.729 | [5 empty] | 0.7668 | 0.02414953 |  | 0.3951 | 0.05756805 | 0.752355 | 0.05690738 | 1.15 + 0.09mm | 0.625 + 0.016um |  |  |  | 2 | 1.1583 | 0.03186666 | 6 | 1.107 | 1.125 | 1.215 | 1.152 | 1.152
85 | 2 | 7.5 | 1.2 | 4 | 6 | 0.342 | 0.459 | 0.369 | 0.45 | 0.423 | [5 empty] | 0.4086 | 0.05114978 | 0.909 | 0.621 | 0.729 | 0.774 | 0.756 | [5 empty] | 0.7578 | 0.1032846 | [10 empty] | 3 | 1.1502 | 0.0382507 | 6 | 1.251 | 1.08 | 1.098 | 1.224 | 1.179
85 | 2 | 7.5 | 1.2 | 1 | 7 | 0.351 | 0.324 | 0.342 | 0.351 | 0.351 | [5 empty] | 0.3438 | 0.01173456 | 0.783 | 0.819 | 0.801 | 0.81 | 0.81 | [5 empty] | 0.8046 | 0.01364918 | [10 empty] | 4 | 1.1529 | 0.04606734 | 7 | 1.134 | 1.143 | 1.143 | 1.161 | 1.161
85 | 2 | 7.5 | 1.2 | 2 | 7 | 0.306 | 0.306 | 0.315 | 0.288 | 0.315 | [5 empty] | 0.306 | 0.0110227 | 0.837 | 0.819 | 0.855 | 0.837 | 0.783 | [5 empty] | 0.8262 | 0.02729835 | [10 empty] | 5 | 1.14885 | 0.03603255 | 7 | 1.143 | 1.125 | 1.17 | 1.125 | 1.098
85 | 2 | 7.5 | 1.2 | 3 | 7 | 0.414 | 0.36 | 0.324 | 0.324 | 0.306 | [5 empty] | 0.3456 | 0.04297441 | 0.747 | 0.783 | 0.765 | 0.828 | 0.792 | [5 empty] | 0.783 | 0.03052048 | [10 empty] | 6 | 1.1628 | 0.04803354 | 7 | 1.161 | 1.143 | 1.089 | 1.152 | 1.098
85 | 2 | 7.5 | 1.2 | 4 | 7 | 0.315 | 0.324 | 0.297 | 0.315 | 0.324 | [5 empty] | 0.315 | 0.0110227 | 0.801 | 0.837 | 0.855 | 0.819 | 0.783 | [5 empty] | 0.819 | 0.0284605 | [10 empty] | 7 | 1.1358 | 0.02400789 | 7 | 1.116 | 1.161 | 1.152 | 1.134 | 1.107
85 | 2 | 7.5 | 1.2 | 1 | 8 | 0.36 | 0.387 | 0.324 | 0.405 | 0.387 | [5 empty] | 0.3726 | 0.03156422 | 0.801 | 0.828 | 0.765 | 0.738 | 0.585 | [5 empty] | 0.7434 | 0.09494893 | [10 empty] | 8 | 1.1385 | 0.06648981 | 8 | 1.161 | 1.215 | 1.089 | 1.143 | 0.972
85 | 2 | 7.5 | 1.2 | 2 | 8 | 0.369 | 0.378 | 0.36 | 0.432 | 0.414 | [5 empty] | 0.3906 | 0.03091602 | 0.828 | 0.747 | 0.702 | 0.756 | 0.783 | [5 empty] | 0.7632 | 0.04650484 | [10 empty] | 9 | 1.11915 | 0.05009073 | 8 | 1.197 | 1.125 | 1.062 | 1.188 | 1.197
85 | 2 | 7.5 | 1.2 | 3 | 8 | 0.369 | 0.297 | 0.423 | 0.387 | 0.441 | [5 empty] | 0.3834 | 0.05606068 | 0.837 | 0.774 | 0.747 | 0.756 | 0.729 | [5 empty] | 0.7686 | 0.04153673 | [10 empty] | 10 | 1.14885 | 0.07847512 | 8 | 1.206 | 1.071 | 1.17 | 1.143 | 1.17
85 | 2 | 7.5 | 1.2 | 4 | 8 | 0.306 | 0.423 | 0.378 | 0.387 | 0.396 | [5 empty] | 0.378 | 0.04362912 | 0.918 | 0.603 | 0.738 | 0.747 | 0.765 | [5 empty] | 0.7542 | 0.1119406 | [10 empty] | All | 1.147455 | 0.04781968 | 8 | 1.224 | 1.026 | 1.116 | 1.134 | 1.161
85 | 2 | 7.5 | 1.2 | 1 | 9 | 0.342 | 0.351 | 0.324 | 0.306 | 0.315 | [5 empty] | 0.3276 | 0.0186628 | 0.783 | 0.729 | 0.828 | 0.81 | 0.81 | [5 empty] | 0.792 | 0.03871046 | [13 empty] | 9 | 1.125 | 1.08 | 1.152 | 1.116 | 1.125
85 | 2 | 7.5 | 1.2 | 2 | 9 | 0.468 | 0.261 | 0.324 | 0.288 | 0.333 | [5 empty] | 0.3348 | 0.07984172 | 0.81 | 0.828 | 0.855 | 0.81 | 0.792 | [5 empty] | 0.819 | 0.02381176 | [13 empty] | 9 | 1.278 | 1.089 | 1.179 | 1.098 | 1.125
85 | 2 | 7.5 | 1.2 | 3 | 9 | 0.378 | 0.297 | 0.288 | 0.333 | 0.297 | [5 empty] | 0.3186 | 0.03743394 | 0.738 | 0.819 | 0.828 | 0.81 | 0.783 | [5 empty] | 0.7956 | 0.03633593 | [13 empty] | 9 | 1.116 | 1.116 | 1.116 | 1.143 | 1.08
85 | 2 | 7.5 | 1.2 | 4 | 9 | 0.261 | 0.297 | 0.297 | 0.261 | 0.252 | [5 empty] | 0.2736 | 0.02167487 | 0.783 | 0.819 | 0.855 | 0.819 | 0.801 | [5 empty] | 0.8154 | 0.02669831 | [13 empty] | 9 | 1.044 | 1.116 | 1.152 | 1.08 | 1.053
85 | 2 | 7.5 | 1.2 | 1 | 10 | 0.315 | 0.387 | 0.423 | 0.387 | 0.405 | [5 empty] | 0.3834 | 0.04104632 | 0.756 | 0.792 | 0.711 | 0.747 | 0.594 | [5 empty] | 0.72 | 0.07610191 | [13 empty] | 10 | 1.071 | 1.179 | 1.134 | 1.134 | 0.999
85 | 2 | 7.5 | 1.2 | 2 | 10 | 0.36 | 0.387 | 0.396 | 0.333 | 0.396 | [5 empty] | 0.3744 | 0.02744631 | 0.873 | 0.729 | 0.747 | 0.783 | 0.801 | [5 empty] | 0.7866 | 0.05606068 | [13 empty] | 10 | 1.233 | 1.116 | 1.143 | 1.116 | 1.197
85 | 2 | 7.5 | 1.2 | 3 | 10 | 0.36 | 0.324 | 0.396 | 0.405 | 0.468 | [5 empty] | 0.3906 | 0.05384979 | 0.909 | 0.747 | 0.711 | 0.711 | 0.729 | [5 empty] | 0.7614 | 0.08384987 | [13 empty] | 10 | 1.269 | 1.071 | 1.107 | 1.116 | 1.197
85 | 2 | 7.5 | 1.2 | 4 | 10 | 0.351 | 0.378 | 0.351 | 0.387 | 0.414 | [5 empty] | 0.3762 | 0.02654619 | 0.963 | 0.639 | 0.819 | 0.801 | 0.792 | [5 empty] | 0.8028 | 0.1149748 | [13 empty] | 10 | 1.314 | 1.017 | 1.17 | 1.188 | 1.206
[16 empty] | #DIV/0! | #DIV/0! | [10 empty] | #DIV/0! | #DIV/0!
85 | 2 | 7.5 | 1 | 1 | 1 | 0.639 | 0.513 | 0.594 | 0.522 | 0.531 | [5 empty] | 0.5598 | 0.05452247 | 0.477 | 0.441 | 0.423 | 0.405 | 0.45 | [5 empty] | 0.4392 | 0.02729835 | [6 empty] | PPF | P (bar) | F (mm/s) | s (mm) |  |  |  | 1 | 1.116 | 0.954 | 1.017 | 0.927 | 0.981
85 | 2 | 7.5 | 1 | 2 | 1 | 0.675 | 0.585 | 0.603 | 0.522 | 0.54 | [5 empty] | 0.585 | 0.06003749 | 0.306 | 0.315 | 0.396 | 0.387 | 0.432 | [5 empty] | 0.3672 | 0.05452247 | [6 empty] | 85 | 2 | 7.5 | 1 |  |  |  | 1 | 0.981 | 0.9 | 0.999 | 0.909 | 0.972
85 | 2 | 7.5 | 1 | 3 | 1 | 0.657 | 0.621 | 0.675 | 0.621 | 0.648 | [5 empty] | 0.6444 | 0.02346913 | 0.342 | 0.288 | 0.27 | 0.288 | 0.333 | [5 empty] | 0.3042 | 0.03143565 | [13 empty] | 1 | 0.999 | 0.909 | 0.945 | 0.909 | 0.981
85 | 2 | 7.5 | 1 | 4 | 1 | 0.576 | 0.657 | 0.675 | 0.621 | 0.585 | [5 empty] | 0.6228 | 0.04334974 | 0.351 | 0.261 | 0.333 | 0.369 | 0.387 | [5 empty] | 0.3402 | 0.04863332 | [13 empty] | 1 | 0.927 | 0.918 | 1.008 | 0.99 | 0.972
85 | 2 | 7.5 | 1 | 1 | 2 | 0.36 | 0.387 | 0.378 | 0.405 | 0.477 | [5 empty] | 0.4014 | 0.04526919 | 0.603 | 0.477 | 0.567 | 0.477 | 0.585 | [5 empty] | 0.5418 | 0.06050785 |  | Experimental | [11 empty] | 2 | 0.963 | 0.864 | 0.945 | 0.882 | 1.062
85 | 2 | 7.5 | 1 | 2 | 2 | 0.369 | 0.378 | 0.423 | 0.45 | 0.45 | [5 empty] | 0.414 | 0.03871046 | 0.558 | 0.522 | 0.531 | 0.513 | 0.504 | [5 empty] | 0.5256 | 0.02071956 | Layer | Avg Fiber | SD | Avg Pore | SD | Fiber spacing | SD | Speed tuning |  | SD |  |  |  | 2 | 0.927 | 0.9 | 0.954 | 0.963 | 0.954
85 | 2 | 7.5 | 1 | 3 | 2 | 0.414 | 0.486 | 0.45 | 0.495 | 0.486 | [5 empty] | 0.4662 | 0.0339146 | 0.504 | 0.45 | 0.486 | 0.45 | 0.495 | [5 empty] | 0.477 | 0.02545584 | 1 | 0.603 | 0.05501674 | 0.3627 | 0.06378013 | 0.9657 | 0.09565674 | 0.4253333 |  | 0.004932883 |  |  |  | 2 | 0.918 | 0.936 | 0.936 | 0.945 | 0.981
85 | 2 | 7.5 | 1 | 4 | 2 | 0.441 | 0.423 | 0.486 | 0.441 | 0.477 | [5 empty] | 0.4536 | 0.02669831 | 0.549 | 0.459 | 0.495 | 0.477 | 0.459 | [5 empty] | 0.4878 | 0.03732559 | 2 | 0.4338 | 0.04356556 | 0.50805 | 0.04509227 | 0.94185 | 0.06311675 | [6 empty] | 2 | 0.99 | 0.882 | 0.981 | 0.918 | 0.936
85 | 2 | 7.5 | 1 | 1 | 3 | 0.432 | 0.432 | 0.45 | 0.423 | 0.405 | [5 empty] | 0.4284 | 0.01634931 | 0.504 | 0.513 | 0.495 | 0.531 | 0.522 | [5 empty] | 0.513 | 0.01423025 | 3 | 0.45 | 0.02165519 | 0.49545 | 0.02669831 | 0.94545 | 0.03415286 | Material Accuracy | [5 empty] | 3 | 0.936 | 0.945 | 0.945 | 0.954 | 0.927
85 | 2 | 7.5 | 1 | 2 | 3 | 0.45 | 0.459 | 0.423 | 0.441 | 0.423 | [5 empty] | 0.4392 | 0.01609969 | 0.486 | 0.513 | 0.495 | 0.522 | 0.531 | [5 empty] | 0.5094 | 0.0186628 | 4 | 0.42975 | 0.0425031 | 0.5139 | 0.03231502 | 0.94365 | 0.05529766 | [6 empty] | 3 | 0.936 | 0.972 | 0.918 | 0.963 | 0.954
85 | 2 | 7.5 | 1 | 3 | 3 | 0.468 | 0.477 | 0.468 | 0.486 | 0.468 | [5 empty] | 0.4734 | 0.008049845 | 0.468 | 0.504 | 0.468 | 0.486 | 0.459 | [5 empty] | 0.477 | 0.018 | 5 | 0.4428 | 0.0203563 | 0.4941 | 0.0179763 | 0.9369 | 0.02746351 | [6 empty] | 3 | 0.936 | 0.981 | 0.936 | 0.972 | 0.927
85 | 2 | 7.5 | 1 | 4 | 3 | 0.468 | 0.468 | 0.459 | 0.459 | 0.441 | [5 empty] | 0.459 | 0.0110227 | 0.468 | 0.486 | 0.486 | 0.486 | 0.486 | [5 empty] | 0.4824 | 0.008049845 | 6 | 0.4113 | 0.04736321 | 0.52965 | 0.04674486 | 0.94095 | 0.06825909 | [6 empty] | 3 | 0.936 | 0.954 | 0.945 | 0.945 | 0.927
85 | 2 | 7.5 | 1 | 1 | 4 | 0.378 | 0.441 | 0.423 | 0.414 | 0.396 | [5 empty] | 0.4104 | 0.02431666 | 0.558 | 0.477 | 0.531 | 0.513 | 0.558 | [5 empty] | 0.5274 | 0.03403381 | 7 | 0.4122 | 0.02685752 | 0.52515 | 0.03345582 | 0.93735 | 0.04270855 | [6 empty] | 4 | 0.936 | 0.918 | 0.954 | 0.927 | 0.954
85 | 2 | 7.5 | 1 | 2 | 4 | 0.351 | 0.396 | 0.45 | 0.477 | 0.432 | [5 empty] | 0.4212 | 0.04904794 | 0.594 | 0.522 | 0.522 | 0.495 | 0.522 | [5 empty] | 0.531 | 0.03710795 | 8 | 0.4059 | 0.04698365 | 0.5346 | 0.0521853 | 0.9405 | 0.07120411 | [6 empty] | 4 | 0.945 | 0.918 | 0.972 | 0.972 | 0.954
85 | 2 | 7.5 | 1 | 3 | 4 | 0.378 | 0.423 | 0.441 | 0.459 | 0.468 | [5 empty] | 0.4338 | 0.0356609 | 0.549 | 0.504 | 0.513 | 0.486 | 0.513 | [5 empty] | 0.513 | 0.02294559 | 9 | 0.3861 | 0.04230454 | 0.52965 | 0.04710825 | 0.91575 | 0.06461726 | [6 empty] | 4 | 0.927 | 0.927 | 0.954 | 0.945 | 0.981
85 | 2 | 7.5 | 1 | 4 | 4 | 0.369 | 0.522 | 0.468 | 0.459 | 0.45 | [5 empty] | 0.4536 | 0.05496635 | 0.603 | 0.333 | 0.504 | 0.486 | 0.495 | [5 empty] | 0.4842 | 0.09680754 | 10 | 0.3789 | 0.09845592 | 0.57465 | 0.03719688 | 0.95355 | 0.1276745 | [6 empty] | 4 | 0.972 | 0.855 | 0.972 | 0.945 | 0.945
85 | 2 | 7.5 | 1 | 1 | 5 | 0.441 | 0.45 | 0.423 | 0.441 | 0.432 | [5 empty] | 0.4374 | 0.01026158 | 0.504 | 0.522 | 0.531 | 0.495 | 0.513 | [5 empty] | 0.513 | 0.01423025 | All | 0.435375 | 0.07704377 | 0.50679 | 0.06785981 | 0.942165 | 0.1045381 | [6 empty] | 5 | 0.945 | 0.972 | 0.954 | 0.936 | 0.945
85 | 2 | 7.5 | 1 | 2 | 5 | 0.423 | 0.45 | 0.459 | 0.414 | 0.432 | [5 empty] | 0.4356 | 0.0186628 | 0.468 | 0.486 | 0.486 | 0.504 | 0.504 | [5 empty] | 0.4896 | 0.01505988 | [5 empty] | Machine precision | [7 empty] | 5 | 0.891 | 0.936 | 0.945 | 0.918 | 0.936
85 | 2 | 7.5 | 1 | 3 | 5 | 0.414 | 0.468 | 0.459 | 0.459 | 0.468 | [5 empty] | 0.4536 | 0.02258982 | 0.486 | 0.495 | 0.477 | 0.486 | 0.495 | [5 empty] | 0.4878 | 0.00752994 | [13 empty] | 5 | 0.9 | 0.963 | 0.936 | 0.945 | 0.963
85 | 2 | 7.5 | 1 | 4 | 5 | 0.423 | 0.414 | 0.477 | 0.468 | 0.441 | [5 empty] | 0.4446 | 0.02744631 | 0.477 | 0.486 | 0.477 | 0.468 | 0.522 | [5 empty] | 0.486 | 0.02110687 | [13 empty] | 5 | 0.9 | 0.9 | 0.954 | 0.936 | 0.963
85 | 2 | 7.5 | 1 | 1 | 6 | 0.342 | 0.414 | 0.423 | 0.432 | 0.414 | [5 empty] | 0.405 | 0.036 | 0.576 | 0.513 | 0.567 | 0.54 | 0.549 | [5 empty] | 0.549 | 0.02464752 | [10 empty] | Layer | Fiber spacing | SD | 6 | 0.918 | 0.927 | 0.99 | 0.972 | 0.963
85 | 2 | 7.5 | 1 | 2 | 6 | 0.333 | 0.351 | 0.432 | 0.441 | 0.441 | [5 empty] | 0.3996 | 0.05309237 | 0.594 | 0.522 | 0.531 | 0.531 | 0.549 | [5 empty] | 0.5454 | 0.02888425 |  | Avg Fiber | SD | Avg Pore | SD | Machine Precision | Material Accuracy |  |  |  | 1 | 0.9657 | 0.05150278 | 6 | 0.927 | 0.873 | 0.963 | 0.972 | 0.99
85 | 2 | 7.5 | 1 | 3 | 6 | 0.333 | 0.432 | 0.432 | 0.459 | 0.432 | [5 empty] | 0.4176 | 0.04871653 | 0.612 | 0.495 | 0.504 | 0.486 | 0.495 | [5 empty] | 0.5184 | 0.05270958 |  | 0.435375 | 0.07704377 | 0.50679 | 0.06785981 | 1.15 + 0.09mm | 0.625 + 0.016um |  |  |  | 2 | 0.94185 | 0.04440635 | 6 | 0.945 | 0.927 | 0.936 | 0.945 | 0.927
85 | 2 | 7.5 | 1 | 4 | 6 | 0.333 | 0.495 | 0.405 | 0.423 | 0.459 | [5 empty] | 0.423 | 0.06104097 | 0.594 | 0.405 | 0.513 | 0.513 | 0.504 | [5 empty] | 0.5058 | 0.06716919 | [10 empty] | 3 | 0.94545 | 0.01689433 | 6 | 0.927 | 0.9 | 0.918 | 0.936 | 0.963
85 | 2 | 7.5 | 1 | 1 | 7 | 0.369 | 0.423 | 0.405 | 0.405 | 0.351 | [5 empty] | 0.3906 | 0.02957702 | 0.558 | 0.513 | 0.522 | 0.558 | 0.585 | [5 empty] | 0.5472 | 0.02943977 | [10 empty] | 4 | 0.94365 | 0.02820092 | 7 | 0.927 | 0.936 | 0.927 | 0.963 | 0.936
85 | 2 | 7.5 | 1 | 2 | 7 | 0.405 | 0.432 | 0.432 | 0.414 | 0.405 | [5 empty] | 0.4176 | 0.01364918 | 0.531 | 0.531 | 0.513 | 0.531 | 0.549 | [5 empty] | 0.531 | 0.01272792 | [10 empty] | 5 | 0.9369 | 0.0237041 | 7 | 0.936 | 0.963 | 0.945 | 0.945 | 0.954
85 | 2 | 7.5 | 1 | 3 | 7 | 0.396 | 0.387 | 0.396 | 0.432 | 0.45 | [5 empty] | 0.4122 | 0.02729835 | 0.549 | 0.531 | 0.585 | 0.513 | 0.495 | [5 empty] | 0.5346 | 0.03462369 | [10 empty] | 6 | 0.94095 | 0.029559 | 7 | 0.945 | 0.918 | 0.981 | 0.945 | 0.945
85 | 2 | 7.5 | 1 | 4 | 7 | 0.396 | 0.414 | 0.423 | 0.459 | 0.45 | [5 empty] | 0.4284 | 0.02592875 | 0.486 | 0.486 | 0.513 | 0.504 | 0.45 | [5 empty] | 0.4878 | 0.02414953 | [10 empty] | 7 | 0.93735 | 0.02395011 | 7 | 0.882 | 0.9 | 0.936 | 0.963 | 0.9
85 | 2 | 7.5 | 1 | 1 | 8 | 0.378 | 0.441 | 0.414 | 0.432 | 0.387 | [5 empty] | 0.4104 | 0.02744631 | 0.576 | 0.513 | 0.531 | 0.495 | 0.567 | [5 empty] | 0.5364 | 0.03462369 | [10 empty] | 8 | 0.9405 | 0.03151691 | 8 | 0.954 | 0.954 | 0.945 | 0.927 | 0.954
85 | 2 | 7.5 | 1 | 2 | 8 | 0.36 | 0.369 | 0.333 | 0.423 | 0.369 | [5 empty] | 0.3708 | 0.03269862 | 0.585 | 0.594 | 0.54 | 0.549 | 0.576 | [5 empty] | 0.5688 | 0.02329592 | [10 empty] | 9 | 0.91575 | 0.02961663 | 8 | 0.945 | 0.963 | 0.873 | 0.972 | 0.945
85 | 2 | 7.5 | 1 | 3 | 8 | 0.342 | 0.432 | 0.459 | 0.414 | 0.405 | [5 empty] | 0.4104 | 0.04344307 | 0.603 | 0.504 | 0.531 | 0.54 | 0.54 | [5 empty] | 0.5436 | 0.03633593 | [10 empty] | 10 | 0.95355 | 0.1025524 | 8 | 0.945 | 0.936 | 0.99 | 0.954 | 0.945
85 | 2 | 7.5 | 1 | 4 | 8 | 0.342 | 0.495 | 0.486 | 0.45 | 0.387 | [5 empty] | 0.432 | 0.06582932 | 0.585 | 0.378 | 0.468 | 0.522 | 0.495 | [5 empty] | 0.4896 | 0.07599539 | [10 empty] | All | 0.942165 | 0.04544175 | 8 | 0.927 | 0.873 | 0.954 | 0.972 | 0.882
85 | 2 | 7.5 | 1 | 1 | 9 | 0.387 | 0.432 | 0.324 | 0.342 | 0.315 | [5 empty] | 0.36 | 0.04888251 | 0.486 | 0.531 | 0.594 | 0.63 | 0.603 | [5 empty] | 0.5688 | 0.05881071 | [13 empty] | 9 | 0.873 | 0.963 | 0.918 | 0.972 | 0.918
85 | 2 | 7.5 | 1 | 2 | 9 | 0.423 | 0.36 | 0.324 | 0.324 | 0.351 | [5 empty] | 0.3564 | 0.04054997 | 0.513 | 0.513 | 0.567 | 0.567 | 0.603 | [5 empty] | 0.5526 | 0.03902307 | [13 empty] | 9 | 0.936 | 0.873 | 0.891 | 0.891 | 0.954
85 | 2 | 7.5 | 1 | 3 | 9 | 0.405 | 0.423 | 0.432 | 0.423 | 0.423 | [5 empty] | 0.4212 | 0.009859006 | 0.513 | 0.495 | 0.486 | 0.486 | 0.513 | [5 empty] | 0.4986 | 0.01364918 | [13 empty] | 9 | 0.918 | 0.918 | 0.918 | 0.909 | 0.936
85 | 2 | 7.5 | 1 | 4 | 9 | 0.378 | 0.405 | 0.405 | 0.423 | 0.423 | [5 empty] | 0.4068 | 0.01844451 | 0.495 | 0.495 | 0.495 | 0.477 | 0.531 | [5 empty] | 0.4986 | 0.01971801 | [13 empty] | 9 | 0.873 | 0.9 | 0.9 | 0.9 | 0.954
85 | 2 | 7.5 | 1 | 1 | 10 | 0.306 | 0.405 | 0.396 | 0.405 | 0.36 | [5 empty] | 0.3744 | 0.04250059 | 0.648 | 0.549 | 0.576 | 0.567 | 0.576 | [5 empty] | 0.5832 | 0.03786423 | [13 empty] | 10 | 0.954 | 0.954 | 0.972 | 0.972 | 0.936
85 | 2 | 7.5 | 1 | 2 | 10 | 0.324 | 0.369 | 0.36 | 0.36 | 0.387 | [5 empty] | 0.36 | 0.02294559 | 0.63 | 0.531 | 0.558 | 0.54 | 0.558 | [5 empty] | 0.5634 | 0.03902307 | [13 empty] | 10 | 0.954 | 0.9 | 0.918 | 0.9 | 0.945
85 | 2 | 7.5 | 1 | 3 | 10 | 0.297 | 0.378 | 0.378 | 0.288 | 0.315 | [5 empty] | 0.3312 | 0.04381438 | 0.603 | 0.495 | 0.585 | 0.585 | 0.585 | [5 empty] | 0.5706 | 0.04297441 | [13 empty] | 10 | 0.9 | 0.873 | 0.963 | 0.873 | 0.9
85 | 2 | 7.5 | 1 | 4 | 10 | 0.315 | 0.738 | 0.513 | 0.333 | 0.351 | [5 empty] | 0.45 | 0.1793237 | 0.522 | 0.594 | 0.567 | 0.612 | 0.612 | [5 empty] | 0.5814 | 0.03797104 | [13 empty] | 10 | 0.837 | 1.332 | 1.08 | 0.945 | 0.963
[16 empty] | #DIV/0! | #DIV/0! | [10 empty] | #DIV/0! | #DIV/0!
85 | 2 | 7.5 | 0.8 | 1 | 1 | 0.462 | 0.468 | 0.456 | 0.48 | 0.456 | [5 empty] | 0.4644 | 0.01003992 | 0.3 | 0.288 | 0.288 | 0.294 | 0.3 | [5 empty] | 0.294 | 0.006 | [6 empty] | PPF | P (bar) | F (mm/s) | s (mm) |  |  |  | 1 | 0.762 | 0.756 | 0.744 | 0.774 | 0.756
85 | 2 | 7.5 | 0.8 | 2 | 1 | 0.468 | 0.456 | 0.426 | 0.432 | 0.444 | [5 empty] | 0.4452 | 0.01718139 | 0.3 | 0.312 | 0.318 | 0.324 | 0.318 | [5 empty] | 0.3144 | 0.009099451 | [6 empty] | 85 | 2 | 7.5 | 0.8 |  |  |  | 1 | 0.768 | 0.768 | 0.744 | 0.756 | 0.762
85 | 2 | 7.5 | 0.8 | 3 | 1 | 0.45 | 0.462 | 0.45 | 0.45 | 0.456 | [5 empty] | 0.4536 | 0.005366563 | 0.312 | 0.288 | 0.324 | 0.324 | 0.318 | [5 empty] | 0.3132 | 0.01493988 | [13 empty] | 1 | 0.762 | 0.75 | 0.774 | 0.774 | 0.774
85 | 2 | 7.5 | 0.8 | 4 | 1 | 0.522 | 0.552 | 0.51 | 0.522 | 0.522 | [5 empty] | 0.5256 | 0.01564609 | 0.234 | 0.228 | 0.252 | 0.216 | 0.252 | [5 empty] | 0.2364 | 0.01564609 | [13 empty] | 1 | 0.756 | 0.78 | 0.762 | 0.738 | 0.774
85 | 2 | 7.5 | 0.8 | 1 | 2 | 0.369 | 0.378 | 0.441 | 0.477 | 0.468 | [5 empty] | 0.4266 | 0.05035176 | 0.387 | 0.351 | 0.315 | 0.288 | 0.27 | [5 empty] | 0.3222 | 0.04736771 |  | Experimental | [11 empty] | 2 | 0.756 | 0.729 | 0.756 | 0.765 | 0.738
85 | 2 | 7.5 | 0.8 | 2 | 2 | 0.351 | 0.351 | 0.558 | 0.423 | 0.414 | [5 empty] | 0.4194 | 0.08457127 | 0.414 | 0.315 | 0.297 | 0.324 | 0.333 | [5 empty] | 0.3366 | 0.04526919 | Layer | Avg Fiber | SD | Avg Pore | SD | Fiber spacing | SD | Speed tuning |  | SD |  |  |  | 2 | 0.765 | 0.666 | 0.855 | 0.747 | 0.747
85 | 2 | 7.5 | 0.8 | 3 | 2 | 0.378 | 0.342 | 0.468 | 0.414 | 0.486 | [5 empty] | 0.4176 | 0.06023952 | 0.387 | 0.351 | 0.315 | 0.324 | 0.288 | [5 empty] | 0.333 | 0.0376497 | 1 | 0.4722 | 0.03450034 | 0.2895 | 0.03437793 | 0.7617 | 0.05310038 | 0.4253333 |  | 0.004932883 |  |  |  | 2 | 0.765 | 0.693 | 0.783 | 0.738 | 0.774
85 | 2 | 7.5 | 0.8 | 4 | 2 | 0.405 | 0.576 | 0.513 | 0.504 | 0.522 | [5 empty] | 0.504 | 0.06202822 | 0.333 | 0.144 | 0.261 | 0.225 | 0.198 | [5 empty] | 0.2322 | 0.07069441 | 2 | 0.4419 | 0.0705586 | 0.306 | 0.06476841 | 0.7479 | 0.09914641 | [6 empty] | 2 | 0.738 | 0.72 | 0.774 | 0.729 | 0.72
85 | 2 | 7.5 | 0.8 | 1 | 3 | 0.468 | 0.444 | 0.462 | 0.462 | 0.438 | [5 empty] | 0.4548 | 0.01300769 | 0.324 | 0.3 | 0.312 | 0.306 | 0.288 | [5 empty] | 0.306 | 0.01341641 | 3 | 0.4716 | 0.01381989 | 0.2952 | 0.04627433 | 0.7668 | 0.06114134 | Material Accuracy | [5 empty] | 3 | 0.792 | 0.744 | 0.774 | 0.768 | 0.726
85 | 2 | 7.5 | 0.8 | 2 | 3 | 0.474 | 0.474 | 0.474 | 0.468 | 0.468 | [5 empty] | 0.4716 | 0.003286335 | 0.294 | 0.324 | 0.294 | 0.294 | 0.306 | [5 empty] | 0.3024 | 0.01314534 | 4 | 0.489 | 0.06648625 | 0.2763 | 0.03189638 | 0.7653 | 0.06824998 | [6 empty] | 3 | 0.768 | 0.798 | 0.768 | 0.762 | 0.774
85 | 2 | 7.5 | 0.8 | 3 | 3 | 0.474 | 0.468 | 0.468 | 0.486 | 0.48 | [5 empty] | 0.4752 | 0.007823043 | 0.312 | 0.288 | 0.3 | 0.306 | 0.3 | [5 empty] | 0.3012 | 0.008899438 | 5 | 0.4932 | 0.02207547 | 0.2547 | 0.01436773 | 0.7479 | 0.02692845 | [6 empty] | 3 | 0.786 | 0.756 | 0.768 | 0.792 | 0.78
85 | 2 | 7.5 | 0.8 | 4 | 3 | 0.486 | 0.474 | 0.498 | 0.486 | 0.48 | [5 empty] | 0.4848 | 0.008899438 | 0.276 | 0.258 | 0.282 | 0.264 | 0.276 | [5 empty] | 0.2712 | 0.009859006 | 6 | 0.5064 | 0.06150943 | 0.264 | 0.03186815 | 0.7704 | 0.06596384 | [6 empty] | 3 | 0.762 | 0.732 | 0.78 | 0.75 | 0.756
85 | 2 | 7.5 | 0.8 | 1 | 4 | 0.366 | 0.45 | 0.462 | 0.456 | 0.48 | [5 empty] | 0.4428 | 0.04437567 | 0.366 | 0.306 | 0.3 | 0.288 | 0.288 | [5 empty] | 0.3096 | 0.03247768 | 7 | 0.495 | 0.02608085 | 0.2616 | 0.02488373 | 0.7566 | 0.04113592 | [6 empty] | 4 | 0.732 | 0.756 | 0.762 | 0.744 | 0.768
85 | 2 | 7.5 | 0.8 | 2 | 4 | 0.378 | 0.594 | 0.486 | 0.486 | 0.498 | [5 empty] | 0.4884 | 0.07655586 | 0.216 | 0.276 | 0.282 | 0.27 | 0.276 | [5 empty] | 0.264 | 0.02716616 | 8 | 0.4887 | 0.06184965 | 0.2829 | 0.04208 | 0.7716 | 0.07534708 | [6 empty] | 4 | 0.594 | 0.87 | 0.768 | 0.756 | 0.774
85 | 2 | 7.5 | 0.8 | 3 | 4 | 0.384 | 0.534 | 0.48 | 0.498 | 0.486 | [5 empty] | 0.4764 | 0.05573868 | 0.324 | 0.234 | 0.27 | 0.24 | 0.282 | [5 empty] | 0.27 | 0.03624914 | 9 | 0.4695 | 0.04630733 | 0.2883 | 0.05070565 | 0.7578 | 0.07640376 | [6 empty] | 4 | 0.708 | 0.768 | 0.75 | 0.738 | 0.768
85 | 2 | 7.5 | 0.8 | 4 | 4 | 0.624 | 0.582 | 0.498 | 0.522 | 0.516 | [5 empty] | 0.5484 | 0.05275225 | 0.312 | 0.264 | 0.234 | 0.252 | 0.246 | [5 empty] | 0.2616 | 0.03017946 | 10 | 0.4059 | 0.07647352 | 0.3438 | 0.05613668 | 0.7497 | 0.09345553 | [6 empty] | 4 | 0.936 | 0.846 | 0.732 | 0.774 | 0.762
85 | 2 | 7.5 | 0.8 | 1 | 5 | 0.486 | 0.516 | 0.474 | 0.462 | 0.462 | [5 empty] | 0.48 | 0.02244994 | 0.264 | 0.264 | 0.276 | 0.252 | 0.282 | [5 empty] | 0.2676 | 0.01169615 | All | 0.47334 | 0.05859755 | 0.28623 | 0.04500678 | 0.75957 | 0.07600428 | [6 empty] | 5 | 0.75 | 0.78 | 0.75 | 0.714 | 0.744
85 | 2 | 7.5 | 0.8 | 2 | 5 | 0.504 | 0.474 | 0.486 | 0.474 | 0.486 | [5 empty] | 0.4848 | 0.01229634 | 0.252 | 0.276 | 0.264 | 0.258 | 0.234 | [5 empty] | 0.2568 | 0.01553061 | [5 empty] | Machine precision | [7 empty] | 5 | 0.756 | 0.75 | 0.75 | 0.732 | 0.72
85 | 2 | 7.5 | 0.8 | 3 | 5 | 0.516 | 0.546 | 0.51 | 0.492 | 0.504 | [5 empty] | 0.5136 | 0.02016928 | 0.24 | 0.24 | 0.252 | 0.246 | 0.264 | [5 empty] | 0.2484 | 0.01003992 | [13 empty] | 5 | 0.756 | 0.786 | 0.762 | 0.738 | 0.768
85 | 2 | 7.5 | 0.8 | 4 | 5 | 0.51 | 0.522 | 0.474 | 0.48 | 0.486 | [5 empty] | 0.4944 | 0.02061068 | 0.258 | 0.24 | 0.252 | 0.252 | 0.228 | [5 empty] | 0.246 | 0.012 | [13 empty] | 5 | 0.768 | 0.762 | 0.726 | 0.732 | 0.714
85 | 2 | 7.5 | 0.8 | 1 | 6 | 0.516 | 0.486 | 0.474 | 0.498 | 0.498 | [5 empty] | 0.4944 | 0.01564609 | 0.24 | 0.276 | 0.294 | 0.264 | 0.276 | [5 empty] | 0.27 | 0.01989975 | [10 empty] | Layer | Fiber spacing | SD | 6 | 0.756 | 0.762 | 0.768 | 0.762 | 0.774
85 | 2 | 7.5 | 0.8 | 2 | 6 | 0.384 | 0.498 | 0.474 | 0.486 | 0.51 | [5 empty] | 0.4704 | 0.05012784 | 0.186 | 0.3 | 0.264 | 0.306 | 0.276 | [5 empty] | 0.2664 | 0.04811237 |  | Avg Fiber | SD | Avg Pore | SD | Machine Precision | Material Accuracy |  |  |  | 1 | 0.7617 | 0.01175674 | 6 | 0.57 | 0.798 | 0.738 | 0.792 | 0.786
85 | 2 | 7.5 | 0.8 | 3 | 6 | 0.372 | 0.552 | 0.516 | 0.534 | 0.546 | [5 empty] | 0.504 | 0.07505998 | 0.312 | 0.252 | 0.228 | 0.282 | 0.21 | [5 empty] | 0.2568 | 0.04100244 |  | 0.47334 | 0.05859755 | 0.28623 | 0.04500678 | 1.15 + 0.09mm | 0.625 + 0.016um |  |  |  | 2 | 0.7479 | 0.03794858 | 6 | 0.684 | 0.804 | 0.744 | 0.816 | 0.756
85 | 2 | 7.5 | 0.8 | 4 | 6 | 0.654 | 0.6 | 0.528 | 0.504 | 0.498 | [5 empty] | 0.5568 | 0.06780265 | 0.264 | 0.234 | 0.27 | 0.264 | 0.282 | [5 empty] | 0.2628 | 0.01769746 | [10 empty] | 3 | 0.7668 | 0.01923155 | 6 | 0.918 | 0.834 | 0.798 | 0.768 | 0.78
85 | 2 | 7.5 | 0.8 | 1 | 7 | 0.48 | 0.456 | 0.504 | 0.462 | 0.468 | [5 empty] | 0.474 | 0.01897367 | 0.3 | 0.264 | 0.276 | 0.288 | 0.258 | [5 empty] | 0.2772 | 0.01718139 | [10 empty] | 4 | 0.7653 | 0.06619994 | 7 | 0.78 | 0.72 | 0.78 | 0.75 | 0.726
85 | 2 | 7.5 | 0.8 | 2 | 7 | 0.474 | 0.486 | 0.462 | 0.51 | 0.528 | [5 empty] | 0.492 | 0.02683282 | 0.264 | 0.27 | 0.276 | 0.252 | 0.294 | [5 empty] | 0.2712 | 0.01553061 | [10 empty] | 5 | 0.7479 | 0.02053469 | 7 | 0.738 | 0.756 | 0.738 | 0.762 | 0.822
85 | 2 | 7.5 | 0.8 | 3 | 7 | 0.492 | 0.48 | 0.498 | 0.48 | 0.522 | [5 empty] | 0.4944 | 0.01728583 | 0.252 | 0.264 | 0.258 | 0.294 | 0.258 | [5 empty] | 0.2652 | 0.01664932 | [10 empty] | 6 | 0.7704 | 0.06542042 | 7 | 0.744 | 0.744 | 0.756 | 0.774 | 0.78
85 | 2 | 7.5 | 0.8 | 4 | 7 | 0.516 | 0.504 | 0.54 | 0.492 | 0.546 | [5 empty] | 0.5196 | 0.02308246 | 0.228 | 0.258 | 0.222 | 0.258 | 0.198 | [5 empty] | 0.2328 | 0.02559687 | [10 empty] | 7 | 0.7566 | 0.02294249 | 7 | 0.744 | 0.762 | 0.762 | 0.75 | 0.744
85 | 2 | 7.5 | 0.8 | 1 | 8 | 0.39 | 0.456 | 0.444 | 0.462 | 0.462 | [5 empty] | 0.4428 | 0.0304171 | 0.366 | 0.324 | 0.294 | 0.264 | 0.282 | [5 empty] | 0.306 | 0.04002499 | [10 empty] | 8 | 0.7716 | 0.06416295 | 8 | 0.756 | 0.78 | 0.738 | 0.726 | 0.744
85 | 2 | 7.5 | 0.8 | 2 | 8 | 0.378 | 0.606 | 0.468 | 0.492 | 0.51 | [5 empty] | 0.4908 | 0.08198293 | 0.234 | 0.3 | 0.27 | 0.288 | 0.3 | [5 empty] | 0.2784 | 0.02769115 | [10 empty] | 9 | 0.7578 | 0.05359851 | 8 | 0.612 | 0.906 | 0.738 | 0.78 | 0.81
85 | 2 | 7.5 | 0.8 | 3 | 8 | 0.402 | 0.534 | 0.474 | 0.516 | 0.498 | [5 empty] | 0.4848 | 0.0513342 | 0.342 | 0.318 | 0.228 | 0.258 | 0.264 | [5 empty] | 0.282 | 0.04666905 | [10 empty] | 10 | 0.7497 | 0.1031173 | 8 | 0.744 | 0.852 | 0.702 | 0.774 | 0.762
85 | 2 | 7.5 | 0.8 | 4 | 8 | 0.612 | 0.558 | 0.498 | 0.498 | 0.516 | [5 empty] | 0.5364 | 0.04885489 | 0.216 | 0.252 | 0.264 | 0.24 | 0.354 | [5 empty] | 0.2652 | 0.05271812 | [10 empty] | All | 0.75957 | 0.0534777 | 8 | 0.828 | 0.81 | 0.762 | 0.738 | 0.87
85 | 2 | 7.5 | 0.8 | 1 | 9 | 0.504 | 0.468 | 0.468 | 0.318 | 0.492 | [5 empty] | 0.45 | 0.07541883 | 0.264 | 0.282 | 0.348 | 0.366 | 0.276 | [5 empty] | 0.3072 | 0.04635947 | [13 empty] | 9 | 0.768 | 0.75 | 0.816 | 0.684 | 0.768
85 | 2 | 7.5 | 0.8 | 2 | 9 | 0.456 | 0.528 | 0.492 | 0.39 | 0.474 | [5 empty] | 0.468 | 0.05108816 | 0.276 | 0.288 | 0.426 | 0.33 | 0.228 | [5 empty] | 0.3096 | 0.07453053 | [13 empty] | 9 | 0.732 | 0.816 | 0.918 | 0.72 | 0.702
85 | 2 | 7.5 | 0.8 | 3 | 9 | 0.474 | 0.48 | 0.504 | 0.522 | 0.498 | [5 empty] | 0.4956 | 0.01925617 | 0.252 | 0.264 | 0.234 | 0.24 | 0.294 | [5 empty] | 0.2568 | 0.02377394 | [13 empty] | 9 | 0.726 | 0.744 | 0.738 | 0.762 | 0.792
85 | 2 | 7.5 | 0.8 | 4 | 9 | 0.474 | 0.45 | 0.456 | 0.462 | 0.48 | [5 empty] | 0.4644 | 0.01244186 | 0.318 | 0.234 | 0.324 | 0.27 | 0.252 | [5 empty] | 0.2796 | 0.03993495 | [13 empty] | 9 | 0.792 | 0.684 | 0.78 | 0.732 | 0.732
85 | 2 | 7.5 | 0.8 | 1 | 10 | 0.324 | 0.333 | 0.477 | 0.396 | 0.405 | [5 empty] | 0.387 | 0.06202822 | 0.414 | 0.351 | 0.261 | 0.261 | 0.405 | [5 empty] | 0.3384 | 0.07465119 | [13 empty] | 10 | 0.738 | 0.684 | 0.738 | 0.657 | 0.81
85 | 2 | 7.5 | 0.8 | 2 | 10 | 0.279 | 0.459 | 0.351 | 0.351 | 0.36 | [5 empty] | 0.36 | 0.06427286 | 0.405 | 0.396 | 0.288 | 0.369 | 0.342 | [5 empty] | 0.36 | 0.0471964 | [13 empty] | 10 | 0.684 | 0.855 | 0.639 | 0.72 | 0.702
85 | 2 | 7.5 | 0.8 | 3 | 10 | 0.306 | 0.351 | 0.495 | 0.423 | 0.504 | [5 empty] | 0.4158 | 0.08711888 | 0.261 | 0.342 | 0.369 | 0.315 | 0.369 | [5 empty] | 0.3312 | 0.04517964 | [13 empty] | 10 | 0.567 | 0.693 | 0.864 | 0.738 | 0.873
85 | 2 | 7.5 | 0.8 | 4 | 10 | 0.342 | 0.531 | 0.468 | 0.459 | 0.504 | [5 empty] | 0.4608 | 0.07239268 | 0.252 | 0.405 | 0.297 | 0.378 | 0.396 | [5 empty] | 0.3456 | 0.06752999 | [13 empty] | 10 | 0.594 | 0.936 | 0.765 | 0.837 | 0.9
[16 empty] | #DIV/0! | #DIV/0! | [10 empty] | #DIV/0! | #DIV/0!
85 | 2 | 10 | 1.2 | 1 | 1 | 0.477 | 0.387 | 0.513 | 0.387 | 0.495 | [5 empty] | 0.4518 | 0.06050785 | 0.747 | 0.648 | 0.711 | 0.648 | 0.684 | [5 empty] | 0.6876 | 0.04250059 | [6 empty] | PPF | P (bar) | F (mm/s) | s (mm) |  |  |  | 1 | 1.224 | 1.035 | 1.224 | 1.035 | 1.179
85 | 2 | 10 | 1.2 | 2 | 1 | 0.729 | 0.693 | 0.666 | 0.63 | 0.666 | [5 empty] | 0.6768 | 0.03677907 | 0.432 | 0.468 | 0.504 | 0.504 | 0.522 | [5 empty] | 0.486 | 0.036 | [6 empty] | 85 | 2 | 10 | 1.2 |  |  |  | 1 | 1.161 | 1.161 | 1.17 | 1.134 | 1.188
85 | 2 | 10 | 1.2 | 3 | 1 | 0.801 | 0.756 | 0.747 | 0.747 | 0.702 | [5 empty] | 0.7506 | 0.03520369 | 0.351 | 0.351 | 0.396 | 0.405 | 0.459 | [5 empty] | 0.3924 | 0.04481964 | [13 empty] | 1 | 1.152 | 1.107 | 1.143 | 1.152 | 1.161
85 | 2 | 10 | 1.2 | 4 | 1 | 0.855 | 0.837 | 0.864 | 0.801 | 0.72 | [5 empty] | 0.8154 | 0.05853461 | 0.351 | 0.306 | 0.324 | 0.36 | 0.477 | [5 empty] | 0.3636 | 0.06692757 | [13 empty] | 1 | 1.206 | 1.143 | 1.188 | 1.161 | 1.197
85 | 2 | 10 | 1.2 | 1 | 2 | 0.81 | 0.792 | 0.891 | 0.801 | 0.783 | [5 empty] | 0.8154 | 0.04344307 | 0.342 | 0.405 | 0.315 | 0.342 | 0.351 | [5 empty] | 0.351 | 0.03306811 |  | Experimental | [11 empty] | 2 | 1.152 | 1.197 | 1.206 | 1.143 | 1.134
85 | 2 | 10 | 1.2 | 2 | 2 | 0.585 | 0.702 | 0.603 | 0.576 | 0.576 | [5 empty] | 0.6084 | 0.05347242 | 0.468 | 0.54 | 0.567 | 0.567 | 0.621 | [5 empty] | 0.5526 | 0.05569829 | Layer | Avg Fiber | SD | Avg Pore | SD | Fiber spacing | SD | Speed tuning |  | SD |  |  |  | 2 | 1.053 | 1.242 | 1.17 | 1.143 | 1.197
85 | 2 | 10 | 1.2 | 3 | 2 | 0.756 | 0.801 | 0.666 | 0.657 | 0.567 | [5 empty] | 0.6894 | 0.09147295 | 0.369 | 0.396 | 0.486 | 0.54 | 0.603 | [5 empty] | 0.4788 | 0.09764067 | 1 | 0.67365 | 0.1477777 | 0.4824 | 0.1376549 | 1.15605 | 0.2080486 | 0.3723333 |  | 0.006506407 |  |  |  | 2 | 1.125 | 1.197 | 1.152 | 1.197 | 1.17
85 | 2 | 10 | 1.2 | 4 | 2 | 0.675 | 0.747 | 0.639 | 0.639 | 0.558 | [5 empty] | 0.6516 | 0.06842368 | 0.405 | 0.441 | 0.504 | 0.531 | 0.639 | [5 empty] | 0.504 | 0.09044888 | 2 | 0.6912 | 0.1001176 | 0.4716 | 0.1022579 | 1.1628 | 0.1516066 | 0.4833333 |  | 0.0102632 |  |  |  | 2 | 1.08 | 1.188 | 1.143 | 1.17 | 1.197
85 | 2 | 10 | 1.2 | 1 | 3 | 0.927 | 0.909 | 0.81 | 0.81 | 0.711 | [5 empty] | 0.8334 | 0.08739737 | 0.162 | 0.261 | 0.27 | 0.351 | 0.441 | [5 empty] | 0.297 | 0.104764 | 3 | 0.68445 | 0.1089227 | 0.46305 | 0.1243748 | 1.1475 | 0.1791264 | Material Accuracy | [5 empty] | 3 | 1.089 | 1.17 | 1.08 | 1.161 | 1.152
85 | 2 | 10 | 1.2 | 2 | 3 | 0.612 | 0.675 | 0.621 | 0.603 | 0.54 | [5 empty] | 0.6102 | 0.04821514 | 0.468 | 0.486 | 0.54 | 0.567 | 0.594 | [5 empty] | 0.531 | 0.05324472 | 4 | 0.65025 | 0.09084276 | 0.5121 | 0.08010559 | 1.16235 | 0.1218893 | [6 empty] | 3 | 1.08 | 1.161 | 1.161 | 1.17 | 1.134
85 | 2 | 10 | 1.2 | 3 | 3 | 0.72 | 0.666 | 0.657 | 0.585 | 0.576 | [5 empty] | 0.6408 | 0.06017225 | 0.45 | 0.477 | 0.54 | 0.567 | 0.603 | [5 empty] | 0.5274 | 0.06319256 | 5 | 0.6561 | 0.06946252 | 0.51075 | 0.0775241 | 1.16685 | 0.1079691 | [6 empty] | 3 | 1.17 | 1.143 | 1.197 | 1.152 | 1.179
85 | 2 | 10 | 1.2 | 4 | 3 | 0.585 | 0.675 | 0.756 | 0.648 | 0.603 | [5 empty] | 0.6534 | 0.06752999 | 0.513 | 0.441 | 0.486 | 0.522 | 0.522 | [5 empty] | 0.4968 | 0.03450652 | 6 | 0.6084 | 0.1155296 | 0.5148 | 0.09990448 | 1.1232 | 0.152482 | [6 empty] | 3 | 1.098 | 1.116 | 1.242 | 1.17 | 1.125
85 | 2 | 10 | 1.2 | 1 | 4 | 0.792 | 0.729 | 0.729 | 0.621 | 0.549 | [5 empty] | 0.684 | 0.09734988 | 0.414 | 0.378 | 0.441 | 0.486 | 0.594 | [5 empty] | 0.4626 | 0.08336546 | 7 | 0.606 | 0.1059811 | 0.54 | 0.08712553 | 1.146 | 0.1363415 | [6 empty] | 4 | 1.206 | 1.107 | 1.17 | 1.107 | 1.143
85 | 2 | 10 | 1.2 | 2 | 4 | 0.594 | 0.747 | 0.612 | 0.558 | 0.558 | [5 empty] | 0.6138 | 0.07804614 | 0.477 | 0.495 | 0.549 | 0.603 | 0.657 | [5 empty] | 0.5562 | 0.07486788 | 8 | #DIV/0! | #DIV/0! | #DIV/0! | #DIV/0! | #DIV/0! | #DIV/0! | [6 empty] | 4 | 1.071 | 1.242 | 1.161 | 1.161 | 1.215
85 | 2 | 10 | 1.2 | 3 | 4 | 0.819 | 0.639 | 0.648 | 0.558 | 0.549 | [5 empty] | 0.6426 | 0.1084864 | 0.486 | 0.342 | 0.513 | 0.594 | 0.603 | [5 empty] | 0.5076 | 0.1054576 | 9 | #DIV/0! | #DIV/0! | #DIV/0! | #DIV/0! | #DIV/0! | #DIV/0! | [6 empty] | 4 | 1.305 | 0.981 | 1.161 | 1.152 | 1.152
85 | 2 | 10 | 1.2 | 4 | 4 | 0.63 | 0.819 | 0.648 | 0.63 | 0.576 | [5 empty] | 0.6606 | 0.09257321 | 0.567 | 0.504 | 0.387 | 0.558 | 0.594 | [5 empty] | 0.522 | 0.0822405 | 10 | #DIV/0! | #DIV/0! | #DIV/0! | #DIV/0! | #DIV/0! | #DIV/0! | [6 empty] | 4 | 1.197 | 1.323 | 1.035 | 1.188 | 1.17
85 | 2 | 10 | 1.2 | 1 | 5 | 0.801 | 0.765 | 0.684 | 0.693 | 0.594 | [5 empty] | 0.7074 | 0.08014549 | 0.36 | 0.432 | 0.45 | 0.522 | 0.567 | [5 empty] | 0.4662 | 0.08059901 | All | 0.6546 | 0.1099701 | 0.4977333 | 0.1043465 | 1.152333 | 0.1547873 | [6 empty] | 5 | 1.161 | 1.197 | 1.134 | 1.215 | 1.161
85 | 2 | 10 | 1.2 | 2 | 5 | 0.702 | 0.648 | 0.603 | 0.585 | 0.531 | [5 empty] | 0.6138 | 0.06471244 | 0.468 | 0.495 | 0.585 | 0.594 | 0.639 | [5 empty] | 0.5562 | 0.07183105 | [5 empty] | Machine precision | [7 empty] | 5 | 1.17 | 1.143 | 1.188 | 1.179 | 1.17
85 | 2 | 10 | 1.2 | 3 | 5 | 0.729 | 0.657 | 0.666 | 0.585 | 0.567 | [5 empty] | 0.6408 | 0.0656445 | 0.45 | 0.477 | 0.54 | 0.576 | 0.648 | [5 empty] | 0.5382 | 0.07907718 | [13 empty] | 5 | 1.179 | 1.134 | 1.206 | 1.161 | 1.215
85 | 2 | 10 | 1.2 | 4 | 5 | 0.648 | 0.711 | 0.711 | 0.63 | 0.612 | [5 empty] | 0.6624 | 0.04615517 | 0.513 | 0.414 | 0.423 | 0.513 | 0.549 | [5 empty] | 0.4824 | 0.06023952 | [13 empty] | 5 | 1.161 | 1.125 | 1.134 | 1.143 | 1.161
85 | 2 | 10 | 1.2 | 1 | 6 | 0.729 | 0.63 | 0.648 | 0.495 | 0.54 | [5 empty] | 0.6084 | 0.09235421 | 0.45 | 0.486 | 0.495 | 0.558 | 0.612 | [5 empty] | 0.5202 | 0.06439876 | [10 empty] | Layer | Fiber spacing | SD | 6 | 1.179 | 1.116 | 1.143 | 1.053 | 1.152
85 | 2 | 10 | 1.2 | 2 | 6 | 0.558 | 0.801 | 0.576 | 0.54 | 0.522 | [5 empty] | 0.5994 | 0.1144806 | 0.477 | 0.423 | 0.576 | 0.603 | 0.549 | [5 empty] | 0.5256 | 0.07410668 |  | Avg Fiber | SD | Avg Pore | SD | Machine Precision | Material Accuracy |  |  |  | 1 | 1.15605 | 0.05069981 | 6 | 1.035 | 1.224 | 1.152 | 1.143 | 1.071
85 | 2 | 10 | 1.2 | 3 | 6 | 0.819 | 0.648 | 0.639 | 0.459 | 0.495 | [5 empty] | 0.612 | 0.1431538 | 0.504 | 0.315 | 0.468 | 0.603 | 0.63 | [5 empty] | 0.504 | 0.1251938 |  | 0.6546 | 0.1099701 | 0.4977333 | 0.1043465 | 1.15 + 0.09mm | 0.625 + 0.016um |  |  |  | 2 | 1.1628 | 0.0443415 | 6 | 1.323 | 0.963 | 1.107 | 1.062 | 1.125
85 | 2 | 10 | 1.2 | 4 | 6 | 0.855 | 0.612 | 0.603 | 0.504 | 0.495 | [5 empty] | 0.6138 | 0.1453159 | 0.54 | 0.252 | 0.549 | 0.585 | 0.621 | [5 empty] | 0.5094 | 0.1474188 | [10 empty] | 3 | 1.1475 | 0.04082762 | 6 | 1.395 | 0.864 | 1.152 | 1.089 | 1.116
85 | 2 | 10 | 1.2 | 1 | 7 | 0.765 | 0.729 | 0.657 | 0.657 | 0.558 | [5 empty] | 0.6732 | 0.07958769 | 0.378 | 0.45 | 0.495 | 0.495 | 0.648 | [5 empty] | 0.4932 | 0.0988772 | [10 empty] | 4 | 1.16235 | 0.08056594 | 7 | 1.143 | 1.179 | 1.152 | 1.152 | 1.206
85 | 2 | 10 | 1.2 | 2 | 7 | 0.567 | 0.666 | 0.576 | 0.603 | 0.531 | [5 empty] | 0.5886 | 0.05035176 | 0.504 | 0.54 | 0.576 | 0.594 | 0.63 | [5 empty] | 0.5688 | 0.04863332 | [10 empty] | 5 | 1.16685 | 0.02727882 | 7 | 1.071 | 1.206 | 1.152 | 1.197 | 1.161
85 | 2 | 10 | 1.2 | 3 | 7 | 0.567 | 0.468 | 0.36 | 0.666 | 0.72 | [5 empty] | 0.5562 | 0.146011 | 0.63 | 0.612 | 0.648 | 0.477 | 0.423 | [5 empty] | 0.558 | 0.101225 | [10 empty] | 6 | 1.1232 | 0.1133015 | 7 | 1.197 | 1.08 | 1.008 | 1.143 | 1.143
85 | 2 | 10 | 1.2 | 4 | 7 | [10 empty] | #DIV/0! | #DIV/0! | [6 empty] | No data, fibers beaded |  |  |  | #DIV/0! | #DIV/0! | [10 empty] | 7 | 1.146 | 0.0553405 | 7
85 | 2 | 10 | 1.2 | 1 | 8 | [10 empty] | #DIV/0! | #DIV/0! | [10 empty] | #DIV/0! | #DIV/0! | [10 empty] | 8 | #DIV/0! | #DIV/0! | 8
85 | 2 | 10 | 1.2 | 2 | 8 | [10 empty] | #DIV/0! | #DIV/0! | [10 empty] | #DIV/0! | #DIV/0! | [10 empty] | 9 | #DIV/0! | #DIV/0! | 8
85 | 2 | 10 | 1.2 | 3 | 8 | [10 empty] | #DIV/0! | #DIV/0! | [10 empty] | #DIV/0! | #DIV/0! | [10 empty] | 10 | #DIV/0! | #DIV/0! | 8
85 | 2 | 10 | 1.2 | 4 | 8 | [10 empty] | #DIV/0! | #DIV/0! | [10 empty] | #DIV/0! | #DIV/0! | [10 empty] | All | 1.152333 | 0.0651547 | 8
85 | 2 | 10 | 1.2 | 1 | 9 | [10 empty] | #DIV/0! | #DIV/0! | [10 empty] | #DIV/0! | #DIV/0! | [13 empty] | 9
85 | 2 | 10 | 1.2 | 2 | 9 | [10 empty] | #DIV/0! | #DIV/0! | [10 empty] | #DIV/0! | #DIV/0! | [13 empty] | 9
85 | 2 | 10 | 1.2 | 3 | 9 | [10 empty] | #DIV/0! | #DIV/0! | [10 empty] | #DIV/0! | #DIV/0! | [13 empty] | 9
85 | 2 | 10 | 1.2 | 4 | 9 | [10 empty] | #DIV/0! | #DIV/0! | [10 empty] | #DIV/0! | #DIV/0! | [13 empty] | 9
85 | 2 | 10 | 1.2 | 1 | 10 | [10 empty] | #DIV/0! | #DIV/0! | [10 empty] | #DIV/0! | #DIV/0! | [13 empty] | 10
85 | 2 | 10 | 1.2 | 2 | 10 | [10 empty] | #DIV/0! | #DIV/0! | [10 empty] | #DIV/0! | #DIV/0! | [13 empty] | 10
85 | 2 | 10 | 1.2 | 3 | 10 | [10 empty] | #DIV/0! | #DIV/0! | [10 empty] | #DIV/0! | #DIV/0! | [13 empty] | 10
85 | 2 | 10 | 1.2 | 4 | 10 | [10 empty] | #DIV/0! | #DIV/0! | [10 empty] | #DIV/0! | #DIV/0! | [13 empty] | 10
[16 empty] | #DIV/0! | #DIV/0! | [10 empty] | #DIV/0! | #DIV/0!
85 | 2 | 10 | 1 | 1 | 1 | 0.369 | 0.459 | 0.342 | 0.594 | 0.729 | [5 empty] | 0.4986 | 0.162075 | 0.423 | 0.639 | 0.342 | 0.459 | 0.162 | [5 empty] | 0.405 | 0.1739353 | [6 empty] | PPF | P (bar) | F (mm/s) | s (mm) |  |  |  | 1 | 0.792 | 1.098 | 0.684 | 1.053 | 0.891
85 | 2 | 10 | 1 | 2 | 1 | 0.603 | 0.792 | 0.666 | 0.846 | 0.774 | [5 empty] | 0.7362 | 0.09908178 | 0.315 | 0.207 | 0.207 | 0.108 | 0.18 | [5 empty] | 0.2034 | 0.07437943 | [6 empty] | 85 | 2 | 10 | 1 |  |  |  | 1 | 0.918 | 0.999 | 0.873 | 0.954 | 0.954
85 | 2 | 10 | 1 | 3 | 1 | 0.855 | 0.846 | 0.792 | 0.801 | 0.711 | [5 empty] | 0.801 | 0.05727565 | 0.108 | 0.117 | 0.18 | 0.198 | 0.261 | [5 empty] | 0.1728 | 0.06280685 | [13 empty] | 1 | 0.963 | 0.963 | 0.972 | 0.999 | 0.972
85 | 2 | 10 | 1 | 4 | 1 | 0.711 | 0.747 | 0.747 | 0.666 | 0.603 | [5 empty] | 0.6948 | 0.06117352 | 0.216 | 0.234 | 0.207 | 0.342 | 0.36 | [5 empty] | 0.2718 | 0.07322704 | [13 empty] | 1 | 0.927 | 0.981 | 0.954 | 1.008 | 0.963
85 | 2 | 10 | 1 | 1 | 2 | 0.81 | 0.792 | 0.729 | 0.684 | 0.612 | [5 empty] | 0.7254 | 0.08089994 | 0.189 | 0.198 | 0.261 | 0.306 | 0.378 | [5 empty] | 0.2664 | 0.07861488 |  | Experimental | [11 empty] | 2 | 0.999 | 0.99 | 0.99 | 0.99 | 0.99
85 | 2 | 10 | 1 | 2 | 2 | 0.846 | 0.828 | 0.801 | 0.747 | 0.657 | [5 empty] | 0.7758 | 0.07620827 | 0.18 | 0.162 | 0.18 | 0.243 | 0.225 | [5 empty] | 0.198 | 0.03427098 | Layer | Avg Fiber | SD | Avg Pore | SD | Fiber spacing | SD | Speed tuning |  | SD |  |  |  | 2 | 1.026 | 0.99 | 0.981 | 0.99 | 0.882
85 | 2 | 10 | 1 | 3 | 2 | 0.918 | 0.801 | 0.738 | 0.729 | 0.648 | [5 empty] | 0.7668 | 0.1005022 | 0.135 | 0.198 | 0.225 | 0.279 | 0.351 | [5 empty] | 0.2376 | 0.08189505 | 1 | 0.68265 | 0.1498973 | 0.26325 | 0.1337747 | 0.9459 | 0.2618148 | 0.3723333 |  | 0.006506407 |  |  |  | 2 | 1.053 | 0.999 | 0.963 | 1.008 | 0.999
85 | 2 | 10 | 1 | 4 | 2 | 0.81 | 0.666 | 0.63 | 0.594 | 0.549 | [5 empty] | 0.6498 | 0.0994897 | 0.216 | 0.216 | 0.315 | 0.351 | 0.378 | [5 empty] | 0.2952 | 0.07567496 | 2 | 0.72945 | 0.09704176 | 0.2493 | 0.07433643 | 0.97875 | 0.1597866 | 0.4833333 |  | 0.0102632 |  |  |  | 2 | 1.026 | 0.882 | 0.945 | 0.945 | 0.927
85 | 2 | 10 | 1 | 1 | 3 | 0.792 | 0.693 | 0.702 | 0.549 | 0.612 | [5 empty] | 0.6696 | 0.0927917 | 0.234 | 0.225 | 0.342 | 0.369 | 0.378 | [5 empty] | 0.3096 | 0.07437943 | 3 | 0.6696 | 0.1002368 | 0.2889 | 0.08988032 | 0.9585 | 0.1654626 | Material Accuracy | [5 empty] | 3 | 1.026 | 0.918 | 1.044 | 0.918 | 0.99
85 | 2 | 10 | 1 | 2 | 3 | 0.873 | 0.774 | 0.756 | 0.684 | 0.576 | [5 empty] | 0.7326 | 0.1105206 | 0.09 | 0.18 | 0.216 | 0.306 | 0.423 | [5 empty] | 0.243 | 0.1269606 | 4 | 0.66735 | 0.06942415 | 0.33255 | 0.07175683 | 0.9999 | 0.1197608 | [6 empty] | 3 | 0.963 | 0.954 | 0.972 | 0.99 | 0.999
85 | 2 | 10 | 1 | 3 | 3 | 0.828 | 0.711 | 0.666 | 0.576 | 0.576 | [5 empty] | 0.6714 | 0.1052654 | 0.171 | 0.171 | 0.243 | 0.324 | 0.351 | [5 empty] | 0.252 | 0.08394641 | 5 | 0.67275 | 0.1033145 | 0.2781 | 0.07752548 | 0.95085 | 0.1513134 | [6 empty] | 3 | 0.999 | 0.882 | 0.909 | 0.9 | 0.927
85 | 2 | 10 | 1 | 4 | 3 | 0.702 | 0.621 | 0.585 | 0.495 | 0.621 | [5 empty] | 0.6048 | 0.07486788 | 0.216 | 0.351 | 0.414 | 0.351 | 0.423 | [5 empty] | 0.351 | 0.08273149 | 6 | 0.6777 | 0.0957871 | 0.31365 | 0.08727167 | 0.99135 | 0.1546934 | [6 empty] | 3 | 0.918 | 0.972 | 0.999 | 0.846 | 1.044
85 | 2 | 10 | 1 | 1 | 4 | 0.693 | 0.684 | 0.639 | 0.549 | 0.567 | [5 empty] | 0.6264 | 0.06601363 | 0.306 | 0.288 | 0.396 | 0.369 | 0.486 | [5 empty] | 0.369 | 0.07897468 | 7 | #DIV/0! | #DIV/0! | #DIV/0! | #DIV/0! | #DIV/0! | #DIV/0! | [6 empty] | 4 | 0.999 | 0.972 | 1.035 | 0.918 | 1.053
85 | 2 | 10 | 1 | 2 | 4 | 0.837 | 0.729 | 0.702 | 0.63 | 0.63 | [5 empty] | 0.7056 | 0.08552368 | 0.252 | 0.234 | 0.333 | 0.306 | 0.396 | [5 empty] | 0.3042 | 0.06502461 | 8 | #DIV/0! | #DIV/0! | #DIV/0! | #DIV/0! | #DIV/0! | #DIV/0! | [6 empty] | 4 | 1.089 | 0.963 | 1.035 | 0.936 | 1.026
85 | 2 | 10 | 1 | 3 | 4 | 0.738 | 0.693 | 0.693 | 0.603 | 0.63 | [5 empty] | 0.6714 | 0.05422453 | 0.27 | 0.279 | 0.351 | 0.396 | 0.261 | [5 empty] | 0.3114 | 0.05922246 | 9 | #DIV/0! | #DIV/0! | #DIV/0! | #DIV/0! | #DIV/0! | #DIV/0! | [6 empty] | 4 | 1.008 | 0.972 | 1.044 | 0.999 | 0.891
85 | 2 | 10 | 1 | 4 | 4 | 0.747 | 0.648 | 0.648 | 0.576 | 0.711 | [5 empty] | 0.666 | 0.06582932 | 0.279 | 0.315 | 0.351 | 0.369 | 0.414 | [5 empty] | 0.3456 | 0.05154416 | 10 | #DIV/0! | #DIV/0! | #DIV/0! | #DIV/0! | #DIV/0! | #DIV/0! | [6 empty] | 4 | 1.026 | 0.963 | 0.999 | 0.945 | 1.125
85 | 2 | 10 | 1 | 1 | 5 | 0.927 | 0.765 | 0.657 | 0.666 | 0.54 | [5 empty] | 0.711 | 0.1447014 | 0.144 | 0.207 | 0.297 | 0.315 | 0.369 | [5 empty] | 0.2664 | 0.08990995 | All | 0.68325 | 0.1053105 | 0.287625 | 0.09447494 | 0.970875 | 0.1761317 | [6 empty] | 5 | 1.071 | 0.972 | 0.954 | 0.981 | 0.909
85 | 2 | 10 | 1 | 2 | 5 | 0.702 | 0.711 | 0.657 | 0.648 | 0.558 | [5 empty] | 0.6552 | 0.0608416 | 0.189 | 0.243 | 0.243 | 0.315 | 0.333 | [5 empty] | 0.2646 | 0.05887954 | [5 empty] | Machine precision | [7 empty] | 5 | 0.891 | 0.954 | 0.9 | 0.963 | 0.891
85 | 2 | 10 | 1 | 3 | 5 | 0.801 | 0.684 | 0.693 | 0.54 | 0.585 | [5 empty] | 0.6606 | 0.1019426 | 0.153 | 0.171 | 0.288 | 0.306 | 0.387 | [5 empty] | 0.261 | 0.09797193 | [13 empty] | 5 | 0.954 | 0.855 | 0.981 | 0.846 | 0.972
85 | 2 | 10 | 1 | 4 | 5 | 0.819 | 0.738 | 0.639 | 0.594 | 0.531 | [5 empty] | 0.6642 | 0.1147985 | 0.207 | 0.324 | 0.351 | 0.342 | 0.378 | [5 empty] | 0.3204 | 0.06631968 | [13 empty] | 5 | 1.026 | 1.062 | 0.99 | 0.936 | 0.909
85 | 2 | 10 | 1 | 1 | 6 | 0.855 | 0.819 | 0.702 | 0.621 | 0.585 | [5 empty] | 0.7164 | 0.1186499 | 0.081 | 0.216 | 0.297 | 0.36 | 0.36 | [5 empty] | 0.2628 | 0.117587 | [10 empty] | Layer | Fiber spacing | SD | 6 | 0.936 | 1.035 | 0.999 | 0.981 | 0.945
85 | 2 | 10 | 1 | 2 | 6 | 0.63 | 0.765 | 0.72 | 0.657 | 0.603 | [5 empty] | 0.675 | 0.0664417 | 0.27 | 0.27 | 0.288 | 0.342 | 0.342 | [5 empty] | 0.3024 | 0.03688902 |  | Avg Fiber | SD | Avg Pore | SD | Machine Precision | Material Accuracy |  |  |  | 1 | 0.9459 | 0.08870703 | 6 | 0.9 | 1.035 | 1.008 | 0.999 | 0.945
85 | 2 | 10 | 1 | 3 | 6 | 0.72 | 0.738 | 0.648 | 0.621 | 0.54 | [5 empty] | 0.6534 | 0.07989243 | 0.243 | 0.306 | 0.315 | 0.387 | 0.414 | [5 empty] | 0.333 | 0.06824588 |  | 0.68325 | 0.1053105 | 0.287625 | 0.09447494 | 1.15 + 0.09mm | 0.625 + 0.016um |  |  |  | 2 | 0.97875 | 0.0439819 | 6 | 0.963 | 1.044 | 0.963 | 1.008 | 0.954
85 | 2 | 10 | 1 | 4 | 6 | 0.765 | 0.828 | 0.612 | 0.603 | 0.522 | [5 empty] | 0.666 | 0.1261606 | 0.297 | 0.333 | 0.369 | 0.522 | 0.261 | [5 empty] | 0.3564 | 0.1009445 | [10 empty] | 3 | 0.9585 | 0.05466693 | 6 | 1.062 | 1.161 | 0.981 | 1.125 | 0.783
85 | 2 | 10 | 1 | 1 | 7 | [10 empty] | #DIV/0! | #DIV/0! | [10 empty] | #DIV/0! | #DIV/0! | [10 empty] | 4 | 0.9999 | 0.05721235 | 7
85 | 2 | 10 | 1 | 2 | 7 | [10 empty] | #DIV/0! | #DIV/0! | [10 empty] | #DIV/0! | #DIV/0! | [10 empty] | 5 | 0.95085 | 0.06092038 | 7
85 | 2 | 10 | 1 | 3 | 7 | [10 empty] | #DIV/0! | #DIV/0! | [10 empty] | #DIV/0! | #DIV/0! | [10 empty] | 6 | 0.99135 | 0.07987508 | 7
85 | 2 | 10 | 1 | 4 | 7 | [10 empty] | #DIV/0! | #DIV/0! | [10 empty] | #DIV/0! | #DIV/0! | [10 empty] | 7 | #DIV/0! | #DIV/0! | 7
85 | 2 | 10 | 1 | 1 | 8 | [10 empty] | #DIV/0! | #DIV/0! | [10 empty] | #DIV/0! | #DIV/0! | [10 empty] | 8 | #DIV/0! | #DIV/0! | 8
85 | 2 | 10 | 1 | 2 | 8 | [10 empty] | #DIV/0! | #DIV/0! | [10 empty] | #DIV/0! | #DIV/0! | [10 empty] | 9 | #DIV/0! | #DIV/0! | 8
85 | 2 | 10 | 1 | 3 | 8 | [10 empty] | #DIV/0! | #DIV/0! | [10 empty] | #DIV/0! | #DIV/0! | [10 empty] | 10 | #DIV/0! | #DIV/0! | 8
85 | 2 | 10 | 1 | 4 | 8 | [10 empty] | #DIV/0! | #DIV/0! | [10 empty] | #DIV/0! | #DIV/0! | [10 empty] | All | 0.970875 | 0.06779871 | 8
85 | 2 | 10 | 1 | 1 | 9 | [10 empty] | #DIV/0! | #DIV/0! | [10 empty] | #DIV/0! | #DIV/0! | [13 empty] | 9
85 | 2 | 10 | 1 | 2 | 9 | [10 empty] | #DIV/0! | #DIV/0! | [10 empty] | #DIV/0! | #DIV/0! | [13 empty] | 9
85 | 2 | 10 | 1 | 3 | 9 | [10 empty] | #DIV/0! | #DIV/0! | [10 empty] | #DIV/0! | #DIV/0! | [13 empty] | 9
85 | 2 | 10 | 1 | 4 | 9 | [10 empty] | #DIV/0! | #DIV/0! | [10 empty] | #DIV/0! | #DIV/0! | [13 empty] | 9
85 | 2 | 10 | 1 | 1 | 10 | [10 empty] | #DIV/0! | #DIV/0! | [10 empty] | #DIV/0! | #DIV/0! | [13 empty] | 10
85 | 2 | 10 | 1 | 2 | 10 | [10 empty] | #DIV/0! | #DIV/0! | [10 empty] | #DIV/0! | #DIV/0! | [13 empty] | 10
85 | 2 | 10 | 1 | 3 | 10 | [10 empty] | #DIV/0! | #DIV/0! | [10 empty] | #DIV/0! | #DIV/0! | [13 empty] | 10
85 | 2 | 10 | 1 | 4 | 10 | [10 empty] | #DIV/0! | #DIV/0! | [10 empty] | #DIV/0! | #DIV/0! | [13 empty] | 10
[16 empty] | #DIV/0! | #DIV/0! | [10 empty] | #DIV/0! | #DIV/0!
85 | 2 | 10 | 0.8 | 1 | 1 | 0.648 | 0.63 | 0.621 | 0.648 | 0.612 | [5 empty] | 0.6318 | 0.01609969 | 0.126 | 0.126 | 0.162 | 0.189 | 0.135 | [5 empty] | 0.1476 | 0.02744631 | [6 empty] | PPF | P (bar) | F (mm/s) | s (mm) |  |  |  | 1 | 0.774 | 0.756 | 0.783 | 0.837 | 0.747
85 | 2 | 10 | 0.8 | 2 | 1 | 0.657 | 0.621 | 0.603 | 0.639 | 0.612 | [5 empty] | 0.6264 | 0.02167487 | 0.108 | 0.108 | 0.18 | 0.18 | 0.117 | [5 empty] | 0.1386 | 0.03797104 | [6 empty] | 85 | 2 | 10 | 0.8 |  |  |  | 1 | 0.765 | 0.729 | 0.783 | 0.819 | 0.729
85 | 2 | 10 | 0.8 | 3 | 1 | 0.675 | 0.621 | 0.567 | 0.693 | 0.621 | [5 empty] | 0.6354 | 0.04994797 | 0.108 | 0.144 | 0.144 | 0.198 | 0.135 | [5 empty] | 0.1458 | 0.03269862 | [13 empty] | 1 | 0.783 | 0.765 | 0.711 | 0.891 | 0.756
85 | 2 | 10 | 0.8 | 4 | 1 | 0.585 | 0.567 | 0.648 | 0.567 | 0.639 | [5 empty] | 0.6012 | 0.03943602 | 0.099 | 0.135 | 0.207 | 0.099 | 0.162 | [5 empty] | 0.1404 | 0.04571433 | [13 empty] | 1 | 0.684 | 0.702 | 0.855 | 0.666 | 0.801
85 | 2 | 10 | 0.8 | 1 | 2 | [10 empty] | #DIV/0! | #DIV/0! | 0 | 0 | 0 | 0 | 0 |  | Solid |  |  |  | 0 | 0 |  | Experimental | [11 empty] | 2
85 | 2 | 10 | 0.8 | 2 | 2 | [10 empty] | #DIV/0! | #DIV/0! | 0 | 0 | 0 | 0 | 0 | [5 empty] | 0 | 0 | Layer | Avg Fiber | SD | Avg Pore | SD | Fiber spacing | SD | Speed tuning |  | SD |  |  |  | 2
85 | 2 | 10 | 0.8 | 3 | 2 | [10 empty] | #DIV/0! | #DIV/0! | 0 | 0 | 0 | 0 | 0 | [5 empty] | 0 | 0 | 1 | 0.6237 | 0.03456207 | 0.1431 | 0.03378866 | 0.7668 | 0.09298779 | 0.3723333 |  | 0.006506407 |  |  |  | 2
85 | 2 | 10 | 0.8 | 4 | 2 | [10 empty] | #DIV/0! | #DIV/0! | 0 | 0 | 0 | 0 | 0 | [5 empty] | 0 | 0 | 2 | #DIV/0! | #DIV/0! | 0 | 0 | #DIV/0! | #DIV/0! | 0.4833333 |  | 0.0102632 |  |  |  | 2
85 | 2 | 10 | 0.8 | 1 | 3 | [10 empty] | #DIV/0! | #DIV/0! | 0 | 0 | 0 | 0 | 0 | [5 empty] | 0 | 0 | 3 | #DIV/0! | #DIV/0! | 0 | 0 | #DIV/0! | #DIV/0! | Material Accuracy | [5 empty] | 3
85 | 2 | 10 | 0.8 | 2 | 3 | [10 empty] | #DIV/0! | #DIV/0! | 0 | 0 | 0 | 0 | 0 | [5 empty] | 0 | 0 | 4 | #DIV/0! | #DIV/0! | 0 | 0 | #DIV/0! | #DIV/0! | [6 empty] | 3
85 | 2 | 10 | 0.8 | 3 | 3 | [10 empty] | #DIV/0! | #DIV/0! | 0 | 0 | 0 | 0 | 0 | [5 empty] | 0 | 0 | 5 | #DIV/0! | #DIV/0! | 0 | 0 | #DIV/0! | #DIV/0! | [6 empty] | 3
85 | 2 | 10 | 0.8 | 4 | 3 | [10 empty] | #DIV/0! | #DIV/0! | 0 | 0 | 0 | 0 | 0 | [5 empty] | 0 | 0 | 6 | #DIV/0! | #DIV/0! | 0 | 0 | #DIV/0! | #DIV/0! | [6 empty] | 3
85 | 2 | 10 | 0.8 | 1 | 4 | [10 empty] | #DIV/0! | #DIV/0! | 0 | 0 | 0 | 0 | 0 | [5 empty] | 0 | 0 | 7 | #DIV/0! | #DIV/0! | #DIV/0! | #DIV/0! | #DIV/0! | #DIV/0! | [6 empty] | 4
85 | 2 | 10 | 0.8 | 2 | 4 | [10 empty] | #DIV/0! | #DIV/0! | 0 | 0 | 0 | 0 | 0 | [5 empty] | 0 | 0 | 8 | #DIV/0! | #DIV/0! | #DIV/0! | #DIV/0! | #DIV/0! | #DIV/0! | [6 empty] | 4
85 | 2 | 10 | 0.8 | 3 | 4 | [10 empty] | #DIV/0! | #DIV/0! | 0 | 0 | 0 | 0 | 0 | [5 empty] | 0 | 0 | 9 | #DIV/0! | #DIV/0! | #DIV/0! | #DIV/0! | #DIV/0! | #DIV/0! | [6 empty] | 4
85 | 2 | 10 | 0.8 | 4 | 4 | [10 empty] | #DIV/0! | #DIV/0! | 0 | 0 | 0 | 0 | 0 | [5 empty] | 0 | 0 | 10 | #DIV/0! | #DIV/0! | #DIV/0! | #DIV/0! | #DIV/0! | #DIV/0! | [6 empty] | 4
85 | 2 | 10 | 0.8 | 1 | 5 | [10 empty] | #DIV/0! | #DIV/0! | 0 | 0 | 0 | 0 | 0 | [5 empty] | 0 | 0 | All | 0.6237 | 0.03456207 | 0.02385 | 0.05522949 | 0.64755 | 0.749981 | [6 empty] | 5
85 | 2 | 10 | 0.8 | 2 | 5 | [10 empty] | #DIV/0! | #DIV/0! | 0 | 0 | 0 | 0 | 0 | [5 empty] | 0 | 0 | [5 empty] | Machine precision | [7 empty] | 5
85 | 2 | 10 | 0.8 | 3 | 5 | [10 empty] | #DIV/0! | #DIV/0! | 0 | 0 | 0 | 0 | 0 | [5 empty] | 0 | 0 | [13 empty] | 5
85 | 2 | 10 | 0.8 | 4 | 5 | [10 empty] | #DIV/0! | #DIV/0! | 0 | 0 | 0 | 0 | 0 | [5 empty] | 0 | 0 | [13 empty] | 5
85 | 2 | 10 | 0.8 | 1 | 6 | [10 empty] | #DIV/0! | #DIV/0! | 0 | 0 | 0 | 0 | 0 | [5 empty] | 0 | 0 | [10 empty] | Layer | Fiber spacing | SD | 6
85 | 2 | 10 | 0.8 | 2 | 6 | [10 empty] | #DIV/0! | #DIV/0! | 0 | 0 | 0 | 0 | 0 | [5 empty] | 0 | 0 |  | Avg Fiber | SD | Avg Pore | SD | Machine Precision | Material Accuracy |  |  |  | 1 | 0.7668 | 0.05651511 | 6
85 | 2 | 10 | 0.8 | 3 | 6 | [10 empty] | #DIV/0! | #DIV/0! | 0 | 0 | 0 | 0 | 0 | [5 empty] | 0 | 0 |  | 0.6237 | 0.03456207 | 0.02385 | 0.05522949 | 1.15 + 0.09mm | 0.625 + 0.016um |  |  |  | 2 | #DIV/0! | #DIV/0! | 6
85 | 2 | 10 | 0.8 | 4 | 6 | [10 empty] | #DIV/0! | #DIV/0! | 0 | 0 | 0 | 0 | 0 | [5 empty] | 0 | 0 | [10 empty] | 3 | #DIV/0! | #DIV/0! | 6
85 | 2 | 10 | 0.8 | 1 | 7 | [10 empty] | #DIV/0! | #DIV/0! | [10 empty] | #DIV/0! | #DIV/0! | [10 empty] | 4 | #DIV/0! | #DIV/0! | 7
85 | 2 | 10 | 0.8 | 2 | 7 | [10 empty] | #DIV/0! | #DIV/0! | [10 empty] | #DIV/0! | #DIV/0! | [10 empty] | 5 | #DIV/0! | #DIV/0! | 7
85 | 2 | 10 | 0.8 | 3 | 7 | [10 empty] | #DIV/0! | #DIV/0! | [10 empty] | #DIV/0! | #DIV/0! | [10 empty] | 6 | #DIV/0! | #DIV/0! | 7
85 | 2 | 10 | 0.8 | 4 | 7 | [10 empty] | #DIV/0! | #DIV/0! | [10 empty] | #DIV/0! | #DIV/0! | [10 empty] | 7 | #DIV/0! | #DIV/0! | 7
85 | 2 | 10 | 0.8 | 1 | 8 | [10 empty] | #DIV/0! | #DIV/0! | [10 empty] | #DIV/0! | #DIV/0! | [10 empty] | 8 | #DIV/0! | #DIV/0! | 8
85 | 2 | 10 | 0.8 | 2 | 8 | [10 empty] | #DIV/0! | #DIV/0! | [10 empty] | #DIV/0! | #DIV/0! | [10 empty] | 9 | #DIV/0! | #DIV/0! | 8
85 | 2 | 10 | 0.8 | 3 | 8 | [10 empty] | #DIV/0! | #DIV/0! | [10 empty] | #DIV/0! | #DIV/0! | [10 empty] | 10 | #DIV/0! | #DIV/0! | 8
85 | 2 | 10 | 0.8 | 4 | 8 | [10 empty] | #DIV/0! | #DIV/0! | [10 empty] | #DIV/0! | #DIV/0! | [10 empty] | All | 0.7668 | 0.05651511 | 8
85 | 2 | 10 | 0.8 | 1 | 9 | [10 empty] | #DIV/0! | #DIV/0! | [10 empty] | #DIV/0! | #DIV/0! | [13 empty] | 9
85 | 2 | 10 | 0.8 | 2 | 9 | [10 empty] | #DIV/0! | #DIV/0! | [10 empty] | #DIV/0! | #DIV/0! | [13 empty] | 9
85 | 2 | 10 | 0.8 | 3 | 9 | [10 empty] | #DIV/0! | #DIV/0! | [10 empty] | #DIV/0! | #DIV/0! | [13 empty] | 9
85 | 2 | 10 | 0.8 | 4 | 9 | [10 empty] | #DIV/0! | #DIV/0! | [10 empty] | #DIV/0! | #DIV/0! | [13 empty] | 9
85 | 2 | 10 | 0.8 | 1 | 10 | [10 empty] | #DIV/0! | #DIV/0! | [10 empty] | #DIV/0! | #DIV/0! | [13 empty] | 10
85 | 2 | 10 | 0.8 | 2 | 10 | [10 empty] | #DIV/0! | #DIV/0! | [10 empty] | #DIV/0! | #DIV/0! | [13 empty] | 10
85 | 2 | 10 | 0.8 | 3 | 10 | [10 empty] | #DIV/0! | #DIV/0! | [10 empty] | #DIV/0! | #DIV/0! | [13 empty] | 10
85 | 2 | 10 | 0.8 | 4 | 10 | [10 empty] | #DIV/0! | #DIV/0! | [10 empty] | #DIV/0! | #DIV/0! | [13 empty] | 10
[16 empty] | #DIV/0! | #DIV/0! | [10 empty] | #DIV/0! | #DIV/0!
85 | 2 | 15 | 1.2 | 1 | 1 | 0.81 | 0.693 | 0.81 | 0.657 | 0.747 | [5 empty] | 0.7434 | 0.06871899 | 0.36 | 0.378 | 0.414 | 0.432 | 0.531 | [5 empty] | 0.423 | 0.06674579 | [6 empty] | PPF | P (bar) | F (mm/s) | s (mm) |  |  |  | 1 | 1.17 | 1.071 | 1.224 | 1.089 | 1.278
85 | 2 | 15 | 1.2 | 2 | 1 | 0.738 | 0.711 | 0.738 | 0.657 | 0.666 | [5 empty] | 0.702 | 0.03871046 | 0.432 | 0.468 | 0.441 | 0.468 | 0.486 | [5 empty] | 0.459 | 0.02204541 | [6 empty] | 85 | 2 | 15 | 1.2 |  |  |  | 1 | 1.17 | 1.179 | 1.179 | 1.125 | 1.152
85 | 2 | 15 | 1.2 | 3 | 1 | 0.765 | 0.684 | 0.711 | 0.648 | 0.603 | [5 empty] | 0.6822 | 0.06150366 | 0.432 | 0.486 | 0.468 | 0.522 | 0.54 | [5 empty] | 0.4896 | 0.04297441 | [13 empty] | 1 | 1.197 | 1.17 | 1.179 | 1.17 | 1.143
85 | 2 | 15 | 1.2 | 4 | 1 | 0.603 | 0.621 | 0.531 | 0.54 | 0.603 | [5 empty] | 0.5796 | 0.04104632 | 0.612 | 0.522 | 0.531 | 0.558 | 0.675 | [5 empty] | 0.5796 | 0.06383024 | [13 empty] | 1 | 1.215 | 1.143 | 1.062 | 1.098 | 1.278
85 | 2 | 15 | 1.2 | 1 | 2 | 0.513 | 0.531 | 0.522 | 0.459 | 0.45 | [5 empty] | 0.495 | 0.0376497 | 0.63 | 0.594 | 0.603 | 0.684 | 0.693 | [5 empty] | 0.6408 | 0.04562565 |  | Experimental | [11 empty] | 2 | 1.143 | 1.125 | 1.125 | 1.143 | 1.143
85 | 2 | 15 | 1.2 | 2 | 2 | 0.477 | 0.648 | 0.477 | 0.549 | 0.387 | [5 empty] | 0.5076 | 0.09726664 | 0.54 | 0.576 | 0.63 | 0.702 | 0.711 | [5 empty] | 0.6318 | 0.0754069 | Layer | Avg Fiber | SD | Avg Pore | SD | Fiber spacing | SD | Speed tuning |  | SD |  |  |  | 2 | 1.017 | 1.224 | 1.107 | 1.251 | 1.098
85 | 2 | 15 | 1.2 | 3 | 2 | 0.657 | 0.504 | 0.54 | 0.387 | 0.477 | [5 empty] | 0.513 | 0.09838445 | 0.477 | 0.522 | 0.621 | 0.693 | 0.738 | [5 empty] | 0.6102 | 0.1104839 | 1 | 0.6768 | 0.07930328 | 0.4878 | 0.0763452 | 1.1646 | 0.1138465 | 0.3093333 |  | 0.009865766 |  |  |  | 2 | 1.134 | 1.026 | 1.161 | 1.08 | 1.215
85 | 2 | 15 | 1.2 | 4 | 2 | 0.567 | 0.576 | 0.576 | 0.567 | 0.693 | [5 empty] | 0.5958 | 0.05452247 | 0.603 | 0.558 | 0.594 | 0.504 | 0.486 | [5 empty] | 0.549 | 0.05247857 | 2 | 0.52785 | 0.0813558 | 0.60795 | 0.07832286 | 1.1358 | 0.1140794 | [6 empty] | 2 | 1.17 | 1.134 | 1.17 | 1.071 | 1.179
85 | 2 | 15 | 1.2 | 1 | 3 | 0.567 | 0.522 | 0.54 | 0.468 | 0.504 | [5 empty] | 0.5202 | 0.03732559 | 0.567 | 0.63 | 0.63 | 0.693 | 0.684 | [5 empty] | 0.6408 | 0.05067248 | 3 | 0.4887 | 0.05826085 | 0.65025 | 0.06759625 | 1.13895 | 0.09007599 | Material Accuracy | [5 empty] | 3 | 1.134 | 1.152 | 1.17 | 1.161 | 1.188
85 | 2 | 15 | 1.2 | 2 | 3 | 0.594 | 0.522 | 0.513 | 0.468 | 0.495 | [5 empty] | 0.5184 | 0.04702446 | 0.585 | 0.612 | 0.648 | 0.675 | 0.702 | [5 empty] | 0.6444 | 0.04702446 | 4 | 0.48915 | 0.06291705 | 0.66015 | 0.04843129 | 1.1493 | 0.08509235 | [6 empty] | 3 | 1.179 | 1.134 | 1.161 | 1.143 | 1.197
85 | 2 | 15 | 1.2 | 3 | 3 | 0.54 | 0.45 | 0.504 | 0.441 | 0.468 | [5 empty] | 0.4806 | 0.04104632 | 0.648 | 0.675 | 0.675 | 0.72 | 0.729 | [5 empty] | 0.6894 | 0.03403381 | 5 | 0.47205 | 0.06279497 | 0.68265 | 0.06140828 | 1.1547 | 0.09271453 | [6 empty] | 3 | 1.188 | 1.125 | 1.179 | 1.161 | 1.197
85 | 2 | 15 | 1.2 | 4 | 3 | 0.333 | 0.441 | 0.414 | 0.468 | 0.522 | [5 empty] | 0.4356 | 0.06988777 | 0.603 | 0.621 | 0.576 | 0.585 | 0.747 | [5 empty] | 0.6264 | 0.06959741 | 6 | 0.3726 | 0.1002082 | 0.7893 | 0.1170423 | 1.1619 | 0.1784181 | [6 empty] | 3 | 0.936 | 1.062 | 0.99 | 1.053 | 1.269
85 | 2 | 15 | 1.2 | 1 | 4 | 0.45 | 0.486 | 0.486 | 0.468 | 0.369 | [5 empty] | 0.4518 | 0.04863332 | 0.684 | 0.702 | 0.684 | 0.72 | 0.702 | [5 empty] | 0.6984 | 0.01505988 | 7 | #DIV/0! | #DIV/0! | #DIV/0! | #DIV/0! | #DIV/0! | #DIV/0! | [6 empty] | 4 | 1.134 | 1.188 | 1.17 | 1.188 | 1.071
85 | 2 | 15 | 1.2 | 2 | 4 | 0.432 | 0.585 | 0.504 | 0.441 | 0.504 | [5 empty] | 0.4932 | 0.06150366 | 0.639 | 0.594 | 0.657 | 0.666 | 0.684 | [5 empty] | 0.648 | 0.03427098 | 8 | 0.5454 | 0.06900069 | 0.6741 | 0.09974647 | 1.2195 | 0.118707 | [6 empty] | 4 | 1.071 | 1.179 | 1.161 | 1.107 | 1.188
85 | 2 | 15 | 1.2 | 3 | 4 | 0.531 | 0.468 | 0.486 | 0.387 | 0.432 | [5 empty] | 0.4608 | 0.05452247 | 0.666 | 0.639 | 0.675 | 0.702 | 0.72 | [5 empty] | 0.6804 | 0.03156422 | 9 | 0.61875 | 0.09732251 | 0.58455 | 0.140811 | 1.2033 | 0.17309 | [6 empty] | 4 | 1.197 | 1.107 | 1.161 | 1.089 | 1.152
85 | 2 | 15 | 1.2 | 4 | 4 | 0.567 | 0.576 | 0.603 | 0.522 | 0.486 | [5 empty] | 0.5508 | 0.04650484 | 0.594 | 0.567 | 0.612 | 0.621 | 0.675 | [5 empty] | 0.6138 | 0.03994621 | 10 | 0.62595 | 0.1144945 | 0.55305 | 0.101087 | 1.179 | 0.1524357 | [6 empty] | 4 | 1.161 | 1.143 | 1.215 | 1.143 | 1.161
85 | 2 | 15 | 1.2 | 1 | 5 | 0.594 | 0.531 | 0.522 | 0.432 | 0.513 | [5 empty] | 0.5184 | 0.05783857 | 0.558 | 0.639 | 0.63 | 0.711 | 0.72 | [5 empty] | 0.6516 | 0.06631968 | All | 0.5398971 | 0.1171153 | 0.6229588 | 0.115299 | 1.162856 | 0.1657943 | [6 empty] | 5 | 1.152 | 1.17 | 1.152 | 1.143 | 1.233
85 | 2 | 15 | 1.2 | 2 | 5 | 0.531 | 0.54 | 0.504 | 0.459 | 0.396 | [5 empty] | 0.486 | 0.05935908 | 0.585 | 0.621 | 0.702 | 0.711 | 0.738 | [5 empty] | 0.6714 | 0.06508687 | [5 empty] | Machine precision | [7 empty] | 5 | 1.116 | 1.161 | 1.206 | 1.17 | 1.134
85 | 2 | 15 | 1.2 | 3 | 5 | 0.522 | 0.468 | 0.477 | 0.423 | 0.432 | [5 empty] | 0.4644 | 0.03953859 | 0.756 | 0.621 | 0.675 | 0.684 | 0.72 | [5 empty] | 0.6912 | 0.05067248 | [13 empty] | 5 | 1.278 | 1.089 | 1.152 | 1.107 | 1.152
85 | 2 | 15 | 1.2 | 4 | 5 | 0.504 | 0.378 | 0.351 | 0.405 | 0.459 | [5 empty] | 0.4194 | 0.0618975 | 0.738 | 0.657 | 0.711 | 0.81 | 0.666 | [5 empty] | 0.7164 | 0.0618975 | [13 empty] | 5 | 1.242 | 1.035 | 1.062 | 1.215 | 1.125
85 | 2 | 15 | 1.2 | 1 | 6 | 0.513 | 0.45 | 0.45 | 0.369 | 0.441 | [5 empty] | 0.4446 | 0.05114978 | 0.693 | 0.666 | 0.783 | 0.621 | 0.675 | [5 empty] | 0.6876 | 0.05956341 | [10 empty] | Layer | Fiber spacing | SD | 6 | 1.206 | 1.116 | 1.233 | 0.99 | 1.116
85 | 2 | 15 | 1.2 | 2 | 6 | 0.414 | 0.423 | 0.414 | 0.432 | 0.468 | [5 empty] | 0.4302 | 0.02240982 | [10 empty] | #DIV/0! | #DIV/0! |  | Avg Fiber | SD | Avg Pore | SD | Machine Precision | Material Accuracy |  |  |  | 1 | 1.1646 | 0.05879259 | 6
85 | 2 | 15 | 1.2 | 3 | 6 | 0.216 | 0.252 | 0.243 | 0.27 | 0.234 | [5 empty] | 0.243 | 0.02012461 | 0.945 | 0.846 | 0.909 | 0.882 | 0.873 | [5 empty] | 0.891 | 0.0376497 |  | 0.5398971 | 0.1171153 | 0.6229588 | 0.115299 | 1.15 + 0.09mm | 0.625 + 0.016um |  |  |  | 2 | 1.1358 | 0.05995577 | 6 | 1.161 | 1.098 | 1.152 | 1.152 | 1.107
85 | 2 | 15 | 1.2 | 4 | 6 | [10 empty] | #DIV/0! | #DIV/0! | [10 empty] | #DIV/0! | #DIV/0! | [10 empty] | 3 | 1.13895 | 0.07650557 | 6
85 | 2 | 15 | 1.2 | 1 | 7 | [10 empty] | #DIV/0! | #DIV/0! | [10 empty] | #DIV/0! | #DIV/0! | [10 empty] | 4 | 1.1493 | 0.04151106 | 7
85 | 2 | 15 | 1.2 | 2 | 7 | [10 empty] | #DIV/0! | #DIV/0! | [10 empty] | #DIV/0! | #DIV/0! | [10 empty] | 5 | 1.1547 | 0.05992021 | 7
85 | 2 | 15 | 1.2 | 3 | 7 | [10 empty] | #DIV/0! | #DIV/0! | [10 empty] | #DIV/0! | #DIV/0! | [10 empty] | 6 | 1.1331 | 0.06646879 | 7
85 | 2 | 15 | 1.2 | 4 | 7 | [10 empty] | #DIV/0! | #DIV/0! | [10 empty] | #DIV/0! | #DIV/0! | [10 empty] | 7 | #DIV/0! | #DIV/0! | 7
85 | 2 | 15 | 1.2 | 1 | 8 | 0.648 | 0.531 | 0.567 | 0.504 | 0.486 | [5 empty] | 0.5472 | 0.06408354 | 0.414 | 0.756 | 0.675 | 0.531 | 0.693 | [5 empty] | 0.6138 | 0.1387577 | [10 empty] | 8 | 1.2195 | 0.1093534 | 8 | 1.062 | 1.287 | 1.242 | 1.035 | 1.179
85 | 2 | 15 | 1.2 | 2 | 8 | 0.504 | 0.531 | 0.567 | 0.459 | 0.513 | [5 empty] | 0.5148 | 0.03943602 | 0.675 | 0.675 | 0.657 | 0.72 | 0.72 | [5 empty] | 0.6894 | 0.02888425 | [10 empty] | 9 | 1.2033 | 0.1701402 | 8 | 1.179 | 1.206 | 1.224 | 1.179 | 1.233
85 | 2 | 15 | 1.2 | 3 | 8 | 0.477 | 0.531 | 0.702 | 0.486 | 0.621 | [5 empty] | 0.5634 | 0.09622006 | 0.801 | 0.567 | 0.63 | 0.594 | 0.594 | [5 empty] | 0.6372 | 0.09426399 | [10 empty] | 10 | 1.179 | 0.1357401 | 8 | 1.278 | 1.098 | 1.332 | 1.08 | 1.215
85 | 2 | 15 | 1.2 | 4 | 8 | 0.603 | 0.576 | 0.639 | 0.522 | 0.441 | [5 empty] | 0.5562 | 0.07726383 | 0.783 | 0.72 | 0.846 | 0.711 | 0.72 | [5 empty] | 0.756 | 0.05797844 | [10 empty] | All | 1.166082 | 0.09891473 | 8 | 1.386 | 1.296 | 1.485 | 1.233 | 1.161
85 | 2 | 15 | 1.2 | 1 | 9 | 0.477 | 0.54 | 0.567 | 0.657 | 0.648 | [5 empty] | 0.5778 | 0.07567496 | 0.657 | 0.513 | 0.387 | 0.765 | 0.468 | [5 empty] | 0.558 | 0.1516707 | [13 empty] | 9 | 1.134 | 1.053 | 0.954 | 1.422 | 1.116
85 | 2 | 15 | 1.2 | 2 | 9 | 0.576 | 0.765 | 0.639 | 0.621 | 0.819 | [5 empty] | 0.684 | 0.1030097 | 0.459 | 0.558 | 0.495 | 0.657 | 0.558 | [5 empty] | 0.5454 | 0.07546059 | [13 empty] | 9 | 1.035 | 1.323 | 1.134 | 1.278 | 1.377
85 | 2 | 15 | 1.2 | 3 | 9 | 0.513 | 0.558 | 0.594 | 0.549 | 0.585 | [5 empty] | 0.5598 | 0.03207335 | 0.774 | 0.585 | 0.567 | 0.495 | 0.342 | [5 empty] | 0.5526 | 0.156481 | [13 empty] | 9 | 1.287 | 1.143 | 1.161 | 1.044 | 0.927
85 | 2 | 15 | 1.2 | 4 | 9 | 0.765 | 0.621 | 0.567 | 0.792 | 0.522 | [5 empty] | 0.6534 | 0.1198386 | 0.594 | 0.774 | 0.909 | 0.621 | 0.513 | [5 empty] | 0.6822 | 0.1581287 | [13 empty] | 9 | 1.359 | 1.395 | 1.476 | 1.413 | 1.035
85 | 2 | 15 | 1.2 | 1 | 10 | 0.495 | 0.513 | 0.387 | 0.684 | 0.792 | [5 empty] | 0.5742 | 0.1616747 | 0.504 | 0.729 | 0.702 | 0.387 | 0.468 | [5 empty] | 0.558 | 0.1501949 | [13 empty] | 10 | 0.999 | 1.242 | 1.089 | 1.071 | 1.26
85 | 2 | 15 | 1.2 | 2 | 10 | 0.441 | 0.684 | 0.612 | 0.576 | 0.612 | [5 empty] | 0.585 | 0.08954887 | 0.513 | 0.378 | 0.549 | 0.594 | 0.567 | [5 empty] | 0.5202 | 0.08476261 | [13 empty] | 10 | 0.954 | 1.062 | 1.161 | 1.17 | 1.179
85 | 2 | 15 | 1.2 | 3 | 10 | 0.45 | 0.729 | 0.711 | 0.729 | 0.693 | [5 empty] | 0.6624 | 0.1196695 | 0.441 | 0.486 | 0.585 | 0.522 | 0.675 | [5 empty] | 0.5418 | 0.09120691 | [13 empty] | 10 | 0.891 | 1.215 | 1.296 | 1.251 | 1.368
85 | 2 | 15 | 1.2 | 4 | 10 | 0.594 | 0.693 | 0.684 | 0.711 | 0.729 | [5 empty] | 0.6822 | 0.05224653 | 0.567 | 0.54 | 0.684 | 0.675 | 0.495 | [5 empty] | 0.5922 | 0.08380155 | [13 empty] | 10 | 1.161 | 1.233 | 1.368 | 1.386 | 1.224
[16 empty] | #DIV/0! | #DIV/0! | [10 empty] | #DIV/0! | #DIV/0!
85 | 2 | 15 | 1 | 1 | 1 | 0.477 | 0.495 | 0.504 | 0.558 | 0.666 | [5 empty] | 0.54 | 0.07663224 | 0.459 | 0.468 | 0.45 | 0.414 | 0.315 | [5 empty] | 0.4212 | 0.06280685 | [6 empty] | PPF | P (bar) | F (mm/s) | s (mm) |  |  |  | 1 | 0.936 | 0.963 | 0.954 | 0.972 | 0.981
85 | 2 | 15 | 1 | 2 | 1 | 0.639 | 0.684 | 0.576 | 0.63 | 0.522 | [5 empty] | 0.6102 | 0.0624836 | 0.288 | 0.315 | 0.324 | 0.378 | 0.423 | [5 empty] | 0.3456 | 0.05422453 | [6 empty] | 85 | 2 | 15 | 1 |  |  |  | 1 | 0.927 | 0.999 | 0.9 | 1.008 | 0.945
85 | 2 | 15 | 1 | 3 | 1 | 0.702 | 0.657 | 0.648 | 0.63 | 0.639 | [5 empty] | 0.6552 | 0.02803034 | 0.279 | 0.288 | 0.288 | 0.315 | 0.333 | [5 empty] | 0.3006 | 0.02258982 | [13 empty] | 1 | 0.981 | 0.945 | 0.936 | 0.945 | 0.972
85 | 2 | 15 | 1 | 4 | 1 | 0.396 | 0.396 | 0.405 | 0.387 | 0.405 | [5 empty] | 0.3978 | 0.00752994 | 0.567 | 0.54 | 0.567 | 0.522 | 0.567 | [5 empty] | 0.5526 | 0.02071956 | [13 empty] | 1 | 0.963 | 0.936 | 0.972 | 0.909 | 0.972
85 | 2 | 15 | 1 | 1 | 2 | 0.594 | 0.603 | 0.585 | 0.576 | 0.495 | [5 empty] | 0.5706 | 0.04344307 | 0.324 | 0.36 | 0.342 | 0.414 | 0.396 | [5 empty] | 0.3672 | 0.03732559 |  | Experimental | [11 empty] | 2 | 0.918 | 0.963 | 0.927 | 0.99 | 0.891
85 | 2 | 15 | 1 | 2 | 2 | 0.576 | 0.558 | 0.585 | 0.522 | 0.522 | [5 empty] | 0.5526 | 0.02957702 | 0.414 | 0.315 | 0.405 | 0.423 | 0.486 | [5 empty] | 0.4086 | 0.06123969 | Layer | Avg Fiber | SD | Avg Pore | SD | Fiber spacing | SD | Speed tuning |  | SD |  |  |  | 2 | 0.99 | 0.873 | 0.99 | 0.945 | 1.008
85 | 2 | 15 | 1 | 3 | 2 | 0.738 | 0.657 | 0.738 | 0.504 | 0.621 | [5 empty] | 0.6516 | 0.09705823 | 0.243 | 0.234 | 0.342 | 0.342 | 0.387 | [5 empty] | 0.3096 | 0.06752999 | 1 | 0.5508 | 0.1105592 | 0.405 | 0.1060482 | 0.9558 | 0.157674 | 0.3093333 |  | 0.009865766 |  |  |  | 2 | 0.981 | 0.891 | 1.08 | 0.846 | 1.008
85 | 2 | 15 | 1 | 4 | 2 | 0.423 | 0.468 | 0.45 | 0.486 | 0.45 | [5 empty] | 0.4554 | 0.02346913 | 0.522 | 0.486 | 0.513 | 0.504 | 0.54 | [5 empty] | 0.513 | 0.02012461 | 2 | 0.55755 | 0.08834947 | 0.3996 | 0.08911459 | 0.95715 | 0.1309258 | [6 empty] | 2 | 0.945 | 0.954 | 0.963 | 0.99 | 0.99
85 | 2 | 15 | 1 | 1 | 3 | 0.603 | 0.576 | 0.576 | 0.531 | 0.531 | [5 empty] | 0.5634 | 0.03156422 | 0.351 | 0.378 | 0.396 | 0.432 | 0.432 | [5 empty] | 0.3978 | 0.03508846 | 3 | 0.5463 | 0.04580749 | 0.4104 | 0.05785699 | 0.9567 | 0.07846315 | Material Accuracy | [5 empty] | 3 | 0.954 | 0.954 | 0.972 | 0.963 | 0.963
85 | 2 | 15 | 1 | 2 | 3 | 0.594 | 0.567 | 0.531 | 0.522 | 0.45 | [5 empty] | 0.5328 | 0.05452247 | 0.351 | 0.423 | 0.441 | 0.459 | 0.495 | [5 empty] | 0.4338 | 0.05339663 | 4 | 0.5607 | 0.06556002 | 0.3978 | 0.06085036 | 0.9585 | 0.09227335 | [6 empty] | 3 | 0.945 | 0.99 | 0.972 | 0.981 | 0.945
85 | 2 | 15 | 1 | 3 | 3 | 0.567 | 0.54 | 0.486 | 0.522 | 0.495 | [5 empty] | 0.522 | 0.03306811 | 0.36 | 0.423 | 0.405 | 0.477 | 0.468 | [5 empty] | 0.4266 | 0.04787797 | 5 | 0.5445 | 0.0430636 | 0.40905 | 0.05520819 | 0.95355 | 0.07458294 | [6 empty] | 3 | 0.927 | 0.963 | 0.891 | 0.999 | 0.963
85 | 2 | 15 | 1 | 4 | 3 | 0.513 | 0.549 | 0.54 | 0.576 | 0.657 | [5 empty] | 0.567 | 0.05511352 | 0.45 | 0.405 | 0.414 | 0.333 | 0.315 | [5 empty] | 0.3834 | 0.05713405 | 6 | 0.4194 | 0.07738788 | 0.5715 | 0.09254558 | 0.9909 | 0.1216333 | [6 empty] | 3 | 0.963 | 0.954 | 0.954 | 0.909 | 0.972
85 | 2 | 15 | 1 | 1 | 4 | 0.477 | 0.585 | 0.504 | 0.504 | 0.45 | [5 empty] | 0.504 | 0.05051237 | 0.423 | 0.423 | 0.441 | 0.477 | 0.495 | [5 empty] | 0.4518 | 0.03269862 | 7 | 0.50535 | 0.08982338 | 0.44775 | 0.08330279 | 0.9531 | 0.1226197 | [6 empty] | 4 | 0.9 | 1.008 | 0.945 | 0.981 | 0.945
85 | 2 | 15 | 1 | 2 | 4 | 0.54 | 0.612 | 0.612 | 0.54 | 0.531 | [5 empty] | 0.567 | 0.04124318 | 0.441 | 0.288 | 0.396 | 0.441 | 0.504 | [5 empty] | 0.414 | 0.0802465 | 8 | 0.5004 | 0.08834585 | 0.4527 | 0.105083 | 0.9531 | 0.1389796 | [6 empty] | 4 | 0.981 | 0.9 | 1.008 | 0.981 | 1.035
85 | 2 | 15 | 1 | 3 | 4 | 0.549 | 0.603 | 0.603 | 0.459 | 0.531 | [5 empty] | 0.549 | 0.05969925 | 0.378 | 0.315 | 0.405 | 0.432 | 0.477 | [5 empty] | 0.4014 | 0.06057475 | 9 | 0.5283 | 0.109727 | 0.43605 | 0.08550499 | 0.96435 | 0.1377281 | [6 empty] | 4 | 0.927 | 0.918 | 1.008 | 0.891 | 1.008
85 | 2 | 15 | 1 | 4 | 4 | 0.621 | 0.702 | 0.648 | 0.603 | 0.54 | [5 empty] | 0.6228 | 0.05949538 | 0.297 | 0.243 | 0.342 | 0.36 | 0.378 | [5 empty] | 0.324 | 0.05437371 | 10 | 0.52875 | 0.1283092 | 0.41175 | 0.09639823 | 0.9405 | 0.1585641 | [6 empty] | 4 | 0.918 | 0.945 | 0.99 | 0.963 | 0.918
85 | 2 | 15 | 1 | 1 | 5 | 0.585 | 0.558 | 0.567 | 0.495 | 0.513 | [5 empty] | 0.5436 | 0.03797104 | 0.369 | 0.396 | 0.396 | 0.441 | 0.486 | [5 empty] | 0.4176 | 0.04615517 | All | 0.524205 | 0.09547966 | 0.43416 | 0.09791224 | 0.958365 | 0.1389096 | [6 empty] | 5 | 0.954 | 0.954 | 0.963 | 0.936 | 0.999
85 | 2 | 15 | 1 | 2 | 5 | 0.63 | 0.522 | 0.558 | 0.531 | 0.486 | [5 empty] | 0.5454 | 0.05384979 | 0.396 | 0.396 | 0.396 | 0.459 | 0.504 | [5 empty] | 0.4302 | 0.04945907 | [5 empty] | Machine precision | [7 empty] | 5 | 1.026 | 0.918 | 0.954 | 0.99 | 0.99
85 | 2 | 15 | 1 | 3 | 5 | 0.54 | 0.522 | 0.549 | 0.495 | 0.54 | [5 empty] | 0.5292 | 0.02148721 | 0.387 | 0.378 | 0.432 | 0.441 | 0.45 | [5 empty] | 0.4176 | 0.03282225 | [13 empty] | 5 | 0.927 | 0.9 | 0.981 | 0.936 | 0.99
85 | 2 | 15 | 1 | 4 | 5 | 0.639 | 0.594 | 0.558 | 0.504 | 0.504 | [5 empty] | 0.5598 | 0.05846537 | 0.252 | 0.351 | 0.369 | 0.423 | 0.459 | [5 empty] | 0.3708 | 0.07907718 | [13 empty] | 5 | 0.891 | 0.945 | 0.927 | 0.927 | 0.963
85 | 2 | 15 | 1 | 1 | 6 | 0.396 | 0.414 | 0.333 | 0.45 | 0.477 | [5 empty] | 0.414 | 0.05511352 | 0.648 | 0.648 | 0.612 | 0.576 | 0.477 | [5 empty] | 0.5922 | 0.07098028 | [10 empty] | Layer | Fiber spacing | SD | 6 | 1.044 | 1.062 | 0.945 | 1.026 | 0.954
85 | 2 | 15 | 1 | 2 | 6 | 0.324 | 0.288 | 0.387 | 0.585 | 0.378 | [5 empty] | 0.3924 | 0.11501 | 0.639 | 0.567 | 0.675 | 0.585 | 0.558 | [5 empty] | 0.6048 | 0.05027126 |  | Avg Fiber | SD | Avg Pore | SD | Machine Precision | Material Accuracy |  |  |  | 1 | 0.9558 | 0.0277936 | 6 | 0.963 | 0.855 | 1.062 | 1.17 | 0.936
85 | 2 | 15 | 1 | 3 | 6 | 0.423 | 0.459 | 0.333 | 0.378 | 0.387 | [5 empty] | 0.396 | 0.04762352 | 0.279 | 0.585 | 0.576 | 0.594 | 0.639 | [5 empty] | 0.5346 | 0.1449252 |  | 0.524205 | 0.09547966 | 0.43416 | 0.09791224 | 1.15 + 0.09mm | 0.625 + 0.016um |  |  |  | 2 | 0.95715 | 0.05488291 | 6 | 0.702 | 1.044 | 0.909 | 0.972 | 1.026
85 | 2 | 15 | 1 | 4 | 6 | 0.54 | 0.405 | 0.423 | 0.549 | 0.459 | [5 empty] | 0.4752 | 0.06625858 | 0.531 | 0.558 | 0.459 | 0.702 | 0.522 | [5 empty] | 0.5544 | 0.0901349 | [10 empty] | 3 | 0.9567 | 0.02530467 | 6 | 1.071 | 0.963 | 0.882 | 1.251 | 0.981
85 | 2 | 15 | 1 | 1 | 7 | 0.432 | 0.657 | 0.405 | 0.585 | 0.594 | [5 empty] | 0.5346 | 0.1099695 | 0.396 | 0.36 | 0.585 | 0.513 | 0.594 | [5 empty] | 0.4896 | 0.1073606 | [10 empty] | 4 | 0.9585 | 0.04355577 | 7 | 0.828 | 1.017 | 0.99 | 1.098 | 1.188
85 | 2 | 15 | 1 | 2 | 7 | 0.423 | 0.639 | 0.522 | 0.567 | 0.486 | [5 empty] | 0.5274 | 0.08164741 | 0.36 | 0.36 | 0.531 | 0.495 | 0.351 | [5 empty] | 0.4194 | 0.0864656 | [10 empty] | 5 | 0.95355 | 0.03485379 | 7 | 0.783 | 0.999 | 1.053 | 1.062 | 0.837
85 | 2 | 15 | 1 | 3 | 7 | 0.513 | 0.522 | 0.549 | 0.495 | 0.423 | [5 empty] | 0.5004 | 0.04745313 | 0.378 | 0.369 | 0.387 | 0.432 | 0.468 | [5 empty] | 0.4068 | 0.04192493 | [10 empty] | 6 | 0.9909 | 0.1154743 | 7 | 0.891 | 0.891 | 0.936 | 0.927 | 0.891
85 | 2 | 15 | 1 | 4 | 7 | 0.504 | 0.567 | 0.351 | 0.549 | 0.324 | [5 empty] | 0.459 | 0.113664 | 0.396 | 0.423 | 0.585 | 0.45 | 0.522 | [5 empty] | 0.4752 | 0.07726383 | [10 empty] | 7 | 0.9531 | 0.1011049 | 7 | 0.9 | 0.99 | 0.936 | 0.999 | 0.846
85 | 2 | 15 | 1 | 1 | 8 | 0.567 | 0.666 | 0.675 | 0.441 | 0.387 | [5 empty] | 0.5472 | 0.1301737 | 0.459 | 0.288 | 0.432 | 0.594 | 0.423 | [5 empty] | 0.4392 | 0.1090078 | [10 empty] | 8 | 0.9531 | 0.1115305 | 8 | 1.026 | 0.954 | 1.107 | 1.035 | 0.81
85 | 2 | 15 | 1 | 2 | 8 | 0.468 | 0.558 | 0.585 | 0.522 | 0.585 | [5 empty] | 0.5436 | 0.04954089 | 0.477 | 0.63 | 0.351 | 0.432 | 0.243 | [5 empty] | 0.4266 | 0.1443652 | [10 empty] | 9 | 0.96435 | 0.1063001 | 8 | 0.945 | 1.188 | 0.936 | 0.954 | 0.828
85 | 2 | 15 | 1 | 3 | 8 | 0.45 | 0.558 | 0.396 | 0.369 | 0.459 | [5 empty] | 0.4464 | 0.07272757 | 0.342 | 0.522 | 0.54 | 0.459 | 0.324 | [5 empty] | 0.4374 | 0.1001389 | [10 empty] | 10 | 0.9405 | 0.149562 | 8 | 0.792 | 1.08 | 0.936 | 0.828 | 0.783
85 | 2 | 15 | 1 | 4 | 8 | 0.477 | 0.522 | 0.468 | 0.459 | 0.396 | [5 empty] | 0.4644 | 0.04526919 | 0.54 | 0.432 | 0.603 | 0.459 | 0.504 | [5 empty] | 0.5076 | 0.06752999 | [10 empty] | All | 0.958365 | 0.08672942 | 8 | 1.017 | 0.954 | 1.071 | 0.918 | 0.9
85 | 2 | 15 | 1 | 1 | 9 | 0.477 | 0.549 | 0.531 | 0.648 | 0.729 | [5 empty] | 0.5868 | 0.1007035 | 0.405 | 0.324 | 0.396 | 0.414 | 0.369 | [5 empty] | 0.3816 | 0.03633593 | [13 empty] | 9 | 0.882 | 0.873 | 0.927 | 1.062 | 1.098
85 | 2 | 15 | 1 | 2 | 9 | 0.441 | 0.585 | 0.558 | 0.711 | 0.432 | [5 empty] | 0.5454 | 0.11501 | 0.495 | 0.36 | 0.405 | 0.351 | 0.45 | [5 empty] | 0.4122 | 0.0608416 | [13 empty] | 9 | 0.936 | 0.945 | 0.963 | 1.062 | 0.882
85 | 2 | 15 | 1 | 3 | 9 | 0.54 | 0.576 | 0.495 | 0.486 | 0.279 | [5 empty] | 0.4752 | 0.1155019 | 0.333 | 0.414 | 0.45 | 0.684 | 0.414 | [5 empty] | 0.459 | 0.1328834 | [13 empty] | 9 | 0.873 | 0.99 | 0.945 | 1.17 | 0.693
85 | 2 | 15 | 1 | 4 | 9 | 0.594 | 0.612 | 0.504 | 0.477 | 0.342 | [5 empty] | 0.5058 | 0.108075 | 0.45 | 0.414 | 0.531 | 0.54 | 0.522 | [5 empty] | 0.4914 | 0.05606068 | [13 empty] | 9 | 1.044 | 1.026 | 1.035 | 1.017 | 0.864
85 | 2 | 15 | 1 | 1 | 10 | 0.585 | 0.738 | 0.792 | 0.45 | 0.369 | [5 empty] | 0.5868 | 0.1810544 | 0.171 | 0.216 | 0.549 | 0.45 | 0.45 | [5 empty] | 0.3672 | 0.1644071 | [13 empty] | 10 | 0.756 | 0.954 | 1.341 | 0.9 | 0.819
85 | 2 | 15 | 1 | 2 | 10 | 0.477 | 0.504 | 0.612 | 0.423 | 0.396 | [5 empty] | 0.4824 | 0.08409102 | 0.504 | 0.459 | 0.459 | 0.432 | 0.369 | [5 empty] | 0.4446 | 0.04954089 | [13 empty] | 10 | 0.981 | 0.963 | 1.071 | 0.855 | 0.765
85 | 2 | 15 | 1 | 3 | 10 | 0.522 | 0.522 | 0.486 | 0.342 | 0.531 | [5 empty] | 0.4806 | 0.07938388 | 0.378 | 0.441 | 0.486 | 0.531 | 0.324 | [5 empty] | 0.432 | 0.08273149 | [13 empty] | 10 | 0.9 | 0.963 | 0.972 | 0.873 | 0.855
85 | 2 | 15 | 1 | 4 | 10 | 0.459 | 0.585 | 0.783 | 0.585 | 0.414 | [5 empty] | 0.5652 | 0.1434929 | 0.306 | 0.45 | 0.441 | 0.423 | 0.396 | [5 empty] | 0.4032 | 0.05811798 | [13 empty] | 10 | 0.765 | 1.035 | 1.224 | 1.008 | 0.81
[16 empty] | #DIV/0! | #DIV/0! | [10 empty] | #DIV/0! | #DIV/0!
85 | 2 | 15 | 0.8 | 1 | 1 | 0.621 | 0.648 | 0.603 | 0.63 | 0.585 | [5 empty] | 0.6174 | 0.02431666 | 0.099 | 0.135 | 0.162 | 0.135 | 0.171 | [5 empty] | 0.1404 | 0.02817446 | [6 empty] | PPF | P (bar) | F (mm/s) | s (mm) |  |  |  | 1 | 0.72 | 0.783 | 0.765 | 0.765 | 0.756
85 | 2 | 15 | 0.8 | 2 | 1 | 0.63 | 0.621 | 0.585 | 0.549 | 0.522 | [5 empty] | 0.5814 | 0.04615517 | 0.126 | 0.198 | 0.189 | 0.252 | 0.243 | [5 empty] | 0.2016 | 0.05035176 | [6 empty] | 85 | 2 | 15 | 0.8 |  |  |  | 1 | 0.756 | 0.819 | 0.774 | 0.801 | 0.765
85 | 2 | 15 | 0.8 | 3 | 1 | 0.612 | 0.621 | 0.522 | 0.495 | 0.504 | [5 empty] | 0.5508 | 0.0608416 | 0.144 | 0.207 | 0.198 | 0.252 | 0.297 | [5 empty] | 0.2196 | 0.05783857 | [13 empty] | 1 | 0.756 | 0.828 | 0.72 | 0.747 | 0.801
85 | 2 | 15 | 0.8 | 4 | 1 | 0.594 | 0.54 | 0.513 | 0.603 | 0.612 | [5 empty] | 0.5724 | 0.04344307 | 0.189 | 0.261 | 0.324 | 0.18 | 0.207 | [5 empty] | 0.2322 | 0.06017225 | [13 empty] | 1 | 0.783 | 0.801 | 0.837 | 0.783 | 0.819
85 | 2 | 15 | 0.8 | 1 | 2 | 0.639 | 0.63 | 0.567 | 0.576 | 0.567 | [5 empty] | 0.5958 | 0.0356609 | 0.207 | 0.135 | 0.144 | 0.18 | 0.162 | [5 empty] | 0.1656 | 0.02888425 |  | Experimental | [11 empty] | 2 | 0.846 | 0.765 | 0.711 | 0.756 | 0.729
85 | 2 | 15 | 0.8 | 2 | 2 | 0.648 | 0.567 | 0.576 | 0.549 | 0.468 | [5 empty] | 0.5616 | 0.06446162 | 0.153 | 0.126 | 0.216 | 0.225 | 0.243 | [5 empty] | 0.1926 | 0.05035176 | Layer | Avg Fiber | SD | Avg Pore | SD | Fiber spacing | SD | Speed tuning |  | SD |  |  |  | 2 | 0.801 | 0.693 | 0.792 | 0.774 | 0.711
85 | 2 | 15 | 0.8 | 3 | 2 | 0.585 | 0.594 | 0.675 | 0.459 | 0.468 | [5 empty] | 0.5562 | 0.09164988 | 0.252 | 0.225 | 0.306 | 0.297 | 0.144 | [5 empty] | 0.2448 | 0.06533529 | 1 | 0.5805 | 0.04855436 | 0.19845 | 0.05894286 | 0.77895 | 0.1201798 | 0.3093333 |  | 0.009865766 |  |  |  | 2 | 0.837 | 0.819 | 0.981 | 0.756 | 0.612
85 | 2 | 15 | 0.8 | 4 | 2 | 0.63 | 0.603 | 0.576 | 0.495 | 0.45 | [5 empty] | 0.5508 | 0.07567496 | 0.135 | 0.18 | 0.198 | 0.279 | 0.387 | [5 empty] | 0.2358 | 0.09928595 | 2 | 0.5661 | 0.06664351 | 0.2097 | 0.06910564 | 0.7758 | 0.1357423 | [6 empty] | 2 | 0.765 | 0.783 | 0.774 | 0.774 | 0.837
85 | 2 | 15 | 0.8 | 1 | 3 | 0.621 | 0.603 | 0.576 | 0.513 | 0.495 | [5 empty] | 0.5616 | 0.05533353 | 0.171 | 0.153 | 0.171 | 0.216 | 0.216 | [5 empty] | 0.1854 | 0.02888425 | 3 | 0.5553 | 0.0778109 | 0.207 | 0.0733768 | 0.7623 | 0.1452821 | Material Accuracy | [5 empty] | 3 | 0.792 | 0.756 | 0.747 | 0.729 | 0.711
85 | 2 | 15 | 0.8 | 2 | 3 | 0.612 | 0.612 | 0.54 | 0.513 | 0.504 | [5 empty] | 0.5562 | 0.05263269 | 0.153 | 0.135 | 0.189 | 0.225 | 0.27 | [5 empty] | 0.1944 | 0.0545967 | 4 | 0.5922 | 0.08282677 | 0.2034 | 0.05118519 | 0.7956 | 0.1145279 | [6 empty] | 3 | 0.765 | 0.747 | 0.729 | 0.738 | 0.774
85 | 2 | 15 | 0.8 | 3 | 3 | 0.648 | 0.612 | 0.531 | 0.486 | 0.441 | [5 empty] | 0.5436 | 0.08599593 | 0.315 | 0.072 | 0.162 | 0.225 | 0.297 | [5 empty] | 0.2142 | 0.1000985 | 5 | 0.54945 | 0.04694507 | 0.1962 | 0.06421313 | 0.74565 | 0.1261091 | [6 empty] | 3 | 0.963 | 0.684 | 0.693 | 0.711 | 0.738
85 | 2 | 15 | 0.8 | 4 | 3 | 0.72 | 0.585 | 0.603 | 0.504 | 0.387 | [5 empty] | 0.5598 | 0.1236313 | 0.18 | 0.162 | 0.279 | 0.27 | 0.279 | [5 empty] | 0.234 | 0.05797844 | 6 | 0.3942 | 0.09328429 | 0.36855 | 0.1141216 | 0.76275 | 0.14863 | [6 empty] | 3 | 0.9 | 0.747 | 0.882 | 0.774 | 0.666
85 | 2 | 15 | 0.8 | 1 | 4 | 0.702 | 0.594 | 0.576 | 0.531 | 0.549 | [5 empty] | 0.5904 | 0.06692757 | 0.144 | 0.171 | 0.198 | 0.207 | 0.252 | [5 empty] | 0.1944 | 0.04054997 | 7 | 0.46845 | 0.1014658 | 0.31095 | 0.1352516 | 0.7794 | 0.1893587 | [6 empty] | 4 | 0.846 | 0.765 | 0.774 | 0.738 | 0.801
85 | 2 | 15 | 0.8 | 2 | 4 | 0.738 | 0.603 | 0.594 | 0.54 | 0.495 | [5 empty] | 0.594 | 0.09156145 | 0.189 | 0.144 | 0.18 | 0.225 | 0.27 | [5 empty] | 0.2016 | 0.04787797 | 8 | 0.50985 | 0.1067004 | 0.2547 | 0.08290394 | 0.76455 | 0.1479287 | [6 empty] | 4 | 0.927 | 0.747 | 0.774 | 0.765 | 0.765
85 | 2 | 15 | 0.8 | 3 | 4 | 0.747 | 0.612 | 0.585 | 0.558 | 0.522 | [5 empty] | 0.6048 | 0.08618411 | 0.135 | 0.144 | 0.189 | 0.207 | 0.288 | [5 empty] | 0.1926 | 0.06123969 | 9 | 0.4923 | 0.1194735 | 0.3024 | 0.1171056 | 0.7947 | 0.1815943 | [6 empty] | 4 | 0.882 | 0.756 | 0.774 | 0.765 | 0.81
85 | 2 | 15 | 0.8 | 4 | 4 | 0.603 | 0.513 | 0.477 | 0.549 | 0.756 | [5 empty] | 0.5796 | 0.1090449 | 0.288 | 0.18 | 0.171 | 0.423 | 0.063 | [5 empty] | 0.225 | 0.1363433 | 10 | 0.58635 | 0.1133269 | 0.29205 | 0.08679163 | 0.8784 | 0.1556973 | [6 empty] | 4 | 0.891 | 0.693 | 0.648 | 0.972 | 0.819
85 | 2 | 15 | 0.8 | 1 | 5 | 0.594 | 0.594 | 0.549 | 0.531 | 0.495 | [5 empty] | 0.5526 | 0.04250059 | 0.144 | 0.153 | 0.198 | 0.234 | 0.252 | [5 empty] | 0.1962 | 0.0477933 | All | 0.52947 | 0.1058188 | 0.25434 | 0.1062553 | 0.78381 | 0.1814965 | [6 empty] | 5 | 0.738 | 0.747 | 0.747 | 0.765 | 0.747
85 | 2 | 15 | 0.8 | 2 | 5 | 0.603 | 0.567 | 0.603 | 0.531 | 0.486 | [5 empty] | 0.558 | 0.05010988 | 0.126 | 0.144 | 0.135 | 0.18 | 0.216 | [5 empty] | 0.1602 | 0.03732559 | [5 empty] | Machine precision | [7 empty] | 5 | 0.729 | 0.711 | 0.738 | 0.711 | 0.702
85 | 2 | 15 | 0.8 | 3 | 5 | 0.459 | 0.54 | 0.603 | 0.585 | 0.585 | [5 empty] | 0.5544 | 0.05818763 | 0.333 | 0.144 | 0.135 | 0.243 | 0.297 | [5 empty] | 0.2304 | 0.08900449 | [13 empty] | 5 | 0.792 | 0.684 | 0.738 | 0.828 | 0.882
85 | 2 | 15 | 0.8 | 4 | 5 | 0.576 | 0.549 | 0.567 | 0.459 | 0.513 | [5 empty] | 0.5328 | 0.0477933 | 0.252 | 0.198 | 0.207 | 0.252 | 0.081 | [5 empty] | 0.198 | 0.07000357 | [13 empty] | 5 | 0.828 | 0.747 | 0.774 | 0.711 | 0.594
85 | 2 | 15 | 0.8 | 1 | 6 | 0.216 | 0.279 | 0.279 | 0.306 | 0.45 | [5 empty] | 0.306 | 0.08702586 | 0.468 | 0.468 | 0.468 | 0.576 | 0.513 | [5 empty] | 0.4986 | 0.04745313 | [10 empty] | Layer | Fiber spacing | SD | 6 | 0.684 | 0.747 | 0.747 | 0.882 | 0.963
85 | 2 | 15 | 0.8 | 2 | 6 | 0.333 | 0.513 | 0.396 | 0.36 | 0.288 | [5 empty] | 0.378 | 0.085144 | 0.144 | 0.441 | 0.441 | 0.36 | 0.396 | [5 empty] | 0.3564 | 0.1235002 |  | Avg Fiber | SD | Avg Pore | SD | Machine Precision | Material Accuracy |  |  |  | 1 | 0.77895 | 0.03296805 | 6 | 0.477 | 0.954 | 0.837 | 0.72 | 0.684
85 | 2 | 15 | 0.8 | 3 | 6 | 0.342 | 0.45 | 0.459 | 0.477 | 0.315 | [5 empty] | 0.4086 | 0.07437943 | 0.387 | 0.414 | 0.288 | 0.279 | 0.297 | [5 empty] | 0.333 | 0.06267775 |  | 0.52947 | 0.1058188 | 0.25434 | 0.1062553 | 1.15 + 0.09mm | 0.625 + 0.016um |  |  |  | 2 | 0.7758 | 0.07350016 | 6 | 0.729 | 0.864 | 0.747 | 0.756 | 0.612
85 | 2 | 15 | 0.8 | 4 | 6 | 0.513 | 0.504 | 0.459 | 0.468 | 0.477 | [5 empty] | 0.4842 | 0.02329592 | 0.18 | 0.369 | 0.387 | 0.297 | 0.198 | [5 empty] | 0.2862 | 0.0951194 | [10 empty] | 3 | 0.7623 | 0.07410668 | 6 | 0.693 | 0.873 | 0.846 | 0.765 | 0.675
85 | 2 | 15 | 0.8 | 1 | 7 | 0.54 | 0.567 | 0.513 | 0.405 | 0.45 | [5 empty] | 0.495 | 0.0664417 | 0.297 | 0.117 | 0.342 | 0.252 | 0.351 | [5 empty] | 0.2718 | 0.0951194 | [10 empty] | 4 | 0.7956 | 0.07711195 | 7 | 0.837 | 0.684 | 0.855 | 0.657 | 0.801
85 | 2 | 15 | 0.8 | 2 | 7 | 0.603 | 0.477 | 0.387 | 0.576 | 0.243 | [5 empty] | 0.4572 | 0.1471163 | 0.603 | 0.477 | 0.387 | 0.576 | 0.243 | [5 empty] | 0.4572 | 0.1471163 | [10 empty] | 5 | 0.74565 | 0.05993266 | 7 | 1.206 | 0.954 | 0.774 | 1.152 | 0.486
85 | 2 | 15 | 0.8 | 3 | 7 | 0.504 | 0.567 | 0.306 | 0.522 | 0.459 | [5 empty] | 0.4716 | 0.1003409 | 0.207 | 0.144 | 0.243 | 0.423 | 0.189 | [5 empty] | 0.2412 | 0.1076996 | [10 empty] | 6 | 0.76275 | 0.1167218 | 7 | 0.711 | 0.711 | 0.549 | 0.945 | 0.648
85 | 2 | 15 | 0.8 | 4 | 7 | 0.603 | 0.495 | 0.342 | 0.36 | 0.45 | [5 empty] | 0.45 | 0.1062991 | 0.369 | 0.216 | 0.162 | 0.36 | 0.261 | [5 empty] | 0.2736 | 0.0901349 | [10 empty] | 7 | 0.7794 | 0.1924844 | 7 | 0.972 | 0.711 | 0.504 | 0.72 | 0.711
85 | 2 | 15 | 0.8 | 1 | 8 | 0.306 | 0.54 | 0.396 | 0.558 | 0.495 | [5 empty] | 0.459 | 0.1061084 | 0.198 | 0.153 | 0.351 | 0.252 | 0.297 | [5 empty] | 0.2502 | 0.07830517 | [10 empty] | 8 | 0.76455 | 0.1218539 | 8 | 0.504 | 0.693 | 0.747 | 0.81 | 0.792
85 | 2 | 15 | 0.8 | 2 | 8 | 0.441 | 0.567 | 0.639 | 0.639 | 0.324 | [5 empty] | 0.522 | 0.1370839 | 0.369 | 0.225 | 0.162 | 0.279 | 0.234 | [5 empty] | 0.2538 | 0.07673787 | [10 empty] | 9 | 0.7947 | 0.1670043 | 8 | 0.81 | 0.792 | 0.801 | 0.918 | 0.558
85 | 2 | 15 | 0.8 | 3 | 8 | 0.513 | 0.459 | 0.423 | 0.549 | 0.513 | [5 empty] | 0.4914 | 0.04994797 | 0.18 | 0.342 | 0.27 | 0.369 | 0.414 | [5 empty] | 0.315 | 0.09178235 | [10 empty] | 10 | 0.8784 | 0.1287578 | 8 | 0.693 | 0.801 | 0.693 | 0.918 | 0.927
85 | 2 | 15 | 0.8 | 4 | 8 | 0.621 | 0.432 | 0.738 | 0.522 | 0.522 | [5 empty] | 0.567 | 0.1166533 | 0.225 | 0.243 | 0.216 | 0.09 | 0.225 | [5 empty] | 0.1998 | 0.06215867 | [10 empty] | All | 0.78381 | 0.1173324 | 8 | 0.846 | 0.675 | 0.954 | 0.612 | 0.747
85 | 2 | 15 | 0.8 | 1 | 9 | 0.513 | 0.54 | 0.54 | 0.459 | 0.288 | [5 empty] | 0.468 | 0.1059174 | 0.279 | 0.207 | 0.279 | 0.261 | 0.333 | [5 empty] | 0.2718 | 0.04517964 | [13 empty] | 9 | 0.792 | 0.747 | 0.819 | 0.72 | 0.621
85 | 2 | 15 | 0.8 | 2 | 9 | 0.504 | 0.639 | 0.819 | 0.378 | 0.396 | [5 empty] | 0.5472 | 0.1841594 | 0.252 | 0.45 | 0.252 | 0.171 | 0.657 | [5 empty] | 0.3564 | 0.1970363 | [13 empty] | 9 | 0.756 | 1.089 | 1.071 | 0.549 | 1.053
85 | 2 | 15 | 0.8 | 3 | 9 | 0.432 | 0.495 | 0.351 | 0.666 | 0.486 | [5 empty] | 0.486 | 0.1157821 | 0.207 | 0.306 | 0.306 | 0.378 | 0.45 | [5 empty] | 0.3294 | 0.09080639 | [13 empty] | 9 | 0.639 | 0.801 | 0.657 | 1.044 | 0.936
85 | 2 | 15 | 0.8 | 4 | 9 | 0.54 | 0.387 | 0.423 | 0.513 | 0.477 | [5 empty] | 0.468 | 0.063 | 0.351 | 0.225 | 0.315 | 0.135 | 0.234 | [5 empty] | 0.252 | 0.08442748 | [13 empty] | 9 | 0.891 | 0.612 | 0.738 | 0.648 | 0.711
85 | 2 | 15 | 0.8 | 1 | 10 | 0.612 | 0.54 | 0.675 | 0.594 | 0.684 | [5 empty] | 0.621 | 0.05969925 | 0.198 | 0.324 | 0.315 | 0.144 | 0.198 | [5 empty] | 0.2358 | 0.07958769 | [13 empty] | 10 | 0.81 | 0.864 | 0.99 | 0.738 | 0.882
85 | 2 | 15 | 0.8 | 2 | 10 | 0.45 | 0.513 | 0.693 | 0.702 | 0.477 | [5 empty] | 0.567 | 0.1212497 | 0.297 | 0.315 | 0.423 | 0.279 | 0.306 | [5 empty] | 0.324 | 0.056921 | [13 empty] | 10 | 0.747 | 0.828 | 1.116 | 0.981 | 0.783
85 | 2 | 15 | 0.8 | 3 | 10 | 0.423 | 0.558 | 0.441 | 0.513 | 0.423 | [5 empty] | 0.4716 | 0.06090813 | 0.333 | 0.36 | 0.207 | 0.225 | 0.504 | [5 empty] | 0.3258 | 0.1196357 | [13 empty] | 10 | 0.756 | 0.918 | 0.648 | 0.738 | 0.927
85 | 2 | 15 | 0.8 | 4 | 10 | 0.63 | 0.567 | 0.783 | 0.765 | 0.684 | [5 empty] | 0.6858 | 0.09076178 | 0.405 | 0.216 | 0.27 | 0.261 | 0.261 | [5 empty] | 0.2826 | 0.07160517 | [13 empty] | 10 | 1.035 | 0.783 | 1.053 | 1.026 | 0.945
[16 empty] | #DIV/0! | #DIV/0! | [10 empty] | #DIV/0! | #DIV/0!
85 | 2.5 | 5 | 1.2 | 1 | 1 | 0.54 | 0.567 | 0.531 | 0.567 | 0.549 | 0.585 | 0.612 | 0.558 | 0.576 | 0.594 | 0.5508 | 0.01609969 | 0.612 | 0.639 | 0.549 | 0.612 | 0.558 | 0.594 | 0.522 | 0.495 | 0.612 | 0.558 | 0.594 | 0.03871046 | [13 empty] | 1 | 1.152 | 1.206 | 1.08 | 1.179 | 1.107
85 | 2.5 | 5 | 1.2 | 1 | 2 | 0.45 | 0.522 | 0.531 | 0.486 | 0.459 | 0.459 | 0.594 | 0.666 | 0.531 | 0.423 | 0.4896 | 0.03633593 | 0.765 | 0.693 | 0.648 | 0.657 | 0.648 | 0.702 | 0.792 | 0.702 | 0.711 | 0.684 | 0.6822 | 0.04986682 | [6 empty] | PPF | P (bar) | F (mm/s) | s (mm) |  |  |  | 1 | 1.134 | 1.161 | 1.098 | 1.134 | 1.143
85 | 2.5 | 5 | 1.2 | 1 | 3 | 0.477 | 0.513 | 0.585 | 0.459 | 0.54 | 0.477 | 0.522 | 0.504 | 0.468 | 0.513 | 0.5148 | 0.05027126 | 0.522 | 0.666 | 0.63 | 0.648 | 0.684 | 0.657 | 0.657 | 0.675 | 0.666 | 0.684 | 0.63 | 0.06363961 | [6 empty] | 85 | 2.5 | 5 | 1.2 |  |  |  | 1 | 1.143 | 1.089 | 1.125 | 1.134 | 1.143
85 | 2.5 | 5 | 1.2 | 1 | 4 | 0.45 | 0.459 | 0.531 | 0.63 | 0.477 | 0.495 | 0.513 | 0.486 | 0.459 | 0.486 | 0.5094 | 0.07437943 | 0.657 | 0.729 | 0.621 | 0.729 | 0.702 | 0.729 | 0.648 | 0.594 | 0.621 | 0.648 | 0.6876 | 0.04745313 | [13 empty] | 1 | 1.152 | 1.152 | 1.188 | 1.197 | 1.215
85 | 2.5 | 5 | 1.2 | 1 | 5 | 0.441 | 0.405 | 0.459 | 0.495 | 0.513 | 0.432 | 0.414 | 0.387 | 0.45 | 0.441 | 0.4626 | 0.04297441 | 0.747 | 0.711 | 0.684 | 0.702 | 0.675 | 0.666 | 0.72 | 0.648 | 0.684 | 0.666 | 0.7038 | 0.02803034 |  | Experimental | [11 empty] | 2 | 1.215 | 1.215 | 1.179 | 1.143 | 1.107
85 | 2.5 | 5 | 1.2 | 1 | 6 | 0.441 | 0.387 | 0.423 | 0.45 | 0.468 | 0.495 | 0.405 | 0.423 | 0.477 | 0.405 | 0.4338 | 0.03078474 | 0.747 | 0.711 | 0.702 | 0.747 | 0.72 | 0.711 | 0.765 | 0.639 | 0.783 | 0.657 | 0.7254 | 0.02071956 | Layer | Avg Fiber | SD | Avg Pore | SD | Fiber spacing | SD | Speed tuning |  | SD |  |  |  | 2 | 1.053 | 1.143 | 1.107 | 1.188 | 1.116
85 | 2.5 | 5 | 1.2 | 1 | 7 | 0.369 | 0.387 | 0.333 | 0.351 | 0.351 | 0.369 | 0.414 | 0.378 | 0.36 | 0.333 | 0.3582 | 0.02052316 | 0.72 | 0.711 | 0.792 | 0.702 | 0.756 | 0.729 | 0.765 | 0.774 | 0.747 | 0.693 | 0.7362 | 0.03732559 | 1 | 0.5301 | 0.03457567 | 0.61875 | 0.05040948 | 1.14885 | 0.05994866 | 0.6253333 |  | 0.01616581 |  |  |  | 2 | 1.134 | 1.188 | 1.071 | 1.143 | 1.143
85 | 2.5 | 5 | 1.2 | 1 | 8 | 0.477 | 0.432 | 0.369 | 0.441 | 0.423 | 0.522 | 0.405 | 0.414 | 0.468 | 0.396 | 0.4284 | 0.03902307 | 0.756 | 0.819 | 0.693 | 0.621 | 0.693 | 0.702 | 0.693 | 0.585 | 0.711 | 0.72 | 0.7164 | 0.07465119 | 2 | 0.50355 | 0.06663523 | 0.680625 | 0.03859965 | 1.184175 | 0.08524359 | [6 empty] | 2 | 1.134 | 1.125 | 1.179 | 1.242 | 1.098
85 | 2.5 | 5 | 1.2 | 1 | 9 | 0.414 | 0.378 | 0.36 | 0.378 | 0.459 | 0.396 | 0.405 | 0.432 | 0.468 | 0.387 | 0.3978 | 0.03943602 | 0.684 | 0.774 | 0.774 | 0.648 | 0.72 | 0.684 | 0.657 | 0.702 | 0.774 | 0.729 | 0.72 | 0.05547973 | 3 | 0.493425 | 0.05789375 | 0.66645 | 0.03385637 | 1.159875 | 0.07414852 | [6 empty] | 3 | 0.999 | 1.179 | 1.215 | 1.107 | 1.224
85 | 2.5 | 5 | 1.2 | 1 | 10 | 0.63 | 0.387 | 0.45 | 0.441 | 0.423 | 0.387 | 0.414 | 0.414 | 0.405 | 0.387 | 0.4662 | 0.09469266 | 0.873 | 0.837 | 0.837 | 0.864 | 0.711 | 0.54 | 0.855 | 0.792 | 0.603 | 0.837 | 0.8244 | 0.06539725 | 4 | 0.492075 | 0.04457744 | 0.6579 | 0.0476584 | 1.149975 | 0.06669425 | [6 empty] | 3 | 1.143 | 1.143 | 1.143 | 1.143 | 1.143
85 | 2.5 | 5 | 1.2 | 2 | 1 | 0.495 | 0.513 | 0.486 | 0.495 | 0.513 | 0.531 | 0.522 | 0.495 | 0.513 | 0.477 | 0.5004 | 0.01207477 | 0.639 | 0.648 | 0.612 | 0.639 | 0.63 | 0.648 | 0.585 | 0.576 | 0.666 | 0.648 | 0.6336 | 0.01364918 | 5 | 0.439875 | 0.03963499 | 0.689625 | 0.03575034 | 1.1295 | 0.05870778 | [6 empty] | 3 | 1.17 | 1.143 | 1.143 | 1.134 | 1.125
85 | 2.5 | 5 | 1.2 | 2 | 2 | 0.396 | 0.432 | 0.459 | 0.504 | 0.459 | 0.54 | 0.594 | 0.477 | 0.495 | 0.657 | 0.45 | 0.03974292 | 0.657 | 0.711 | 0.648 | 0.684 | 0.657 | 0.711 | 0.675 | 0.639 | 0.648 | 0.729 | 0.6714 | 0.02592875 | 6 | 0.445725 | 0.05111475 | 0.7119 | 0.05247065 | 1.157625 | 0.07890433 | [6 empty] | 3 | 1.278 | 1.134 | 1.215 | 1.161 | 1.152
85 | 2.5 | 5 | 1.2 | 2 | 3 | 0.441 | 0.459 | 0.468 | 0.495 | 0.486 | 0.477 | 0.45 | 0.477 | 0.486 | 0.495 | 0.4698 | 0.02148721 | 0.702 | 0.684 | 0.675 | 0.648 | 0.657 | 0.684 | 0.693 | 0.657 | 0.675 | 0.666 | 0.6732 | 0.02148721 | 7 | 0.4293 | 0.05984518 | 0.694125 | 0.05400721 | 1.123425 | 0.08967482 | [6 empty] | 4 | 1.107 | 1.188 | 1.152 | 1.359 | 1.179
85 | 2.5 | 5 | 1.2 | 2 | 4 | 0.414 | 0.459 | 0.504 | 0.486 | 0.495 | 0.486 | 0.468 | 0.495 | 0.513 | 0.504 | 0.4716 | 0.03633593 | 0.684 | 0.693 | 0.639 | 0.648 | 0.675 | 0.666 | 0.63 | 0.612 | 0.72 | 0.666 | 0.6678 | 0.02329592 | 8 | 0.440325 | 0.05284879 | 0.707625 | 0.060277 | 1.14795 | 0.08447643 | [6 empty] | 4 | 1.098 | 1.152 | 1.143 | 1.134 | 1.17
85 | 2.5 | 5 | 1.2 | 2 | 5 | 0.432 | 0.486 | 0.405 | 0.477 | 0.45 | 0.477 | 0.45 | 0.45 | 0.468 | 0.477 | 0.45 | 0.03306811 | 0.72 | 0.72 | 0.657 | 0.648 | 0.693 | 0.684 | 0.729 | 0.666 | 0.657 | 0.693 | 0.6876 | 0.03403381 | 9 | 0.417825 | 0.0383405 | 0.70605 | 0.05314516 | 1.123875 | 0.0666933 | [6 empty] | 4 | 1.179 | 1.134 | 1.089 | 1.071 | 1.116
85 | 2.5 | 5 | 1.2 | 2 | 6 | 0.558 | 0.486 | 0.396 | 0.378 | 0.36 | 0.378 | 0.45 | 0.432 | 0.486 | 0.504 | 0.4356 | 0.08384987 | 0.675 | 0.72 | 0.72 | 0.693 | 0.765 | 0.774 | 0.729 | 0.774 | 0.738 | 0.729 | 0.7146 | 0.03403381 | 10 | 0.415575 | 0.0529077 | 0.74385 | 0.07952634 | 1.159425 | 0.0963762 | [6 empty] | 4 | 1.098 | 1.134 | 1.188 | 1.359 | 1.143
85 | 2.5 | 5 | 1.2 | 2 | 7 | 0.351 | 0.45 | 0.45 | 0.396 | 0.486 | 0.522 | 0.45 | 0.468 | 0.513 | 0.513 | 0.4266 | 0.05309237 | 0.666 | 0.675 | 0.702 | 0.648 | 0.648 | 0.684 | 0.711 | 0.684 | 0.621 | 0.711 | 0.6678 | 0.02240982 | All | 0.4607775 | 0.06316476 | 0.68769 | 0.06103558 | 1.1484675 | 0.09377628 | [6 empty] | 5 | 1.188 | 1.116 | 1.143 | 1.197 | 1.188
85 | 2.5 | 5 | 1.2 | 2 | 8 | 0.387 | 0.36 | 0.495 | 0.432 | 0.45 | 0.414 | 0.396 | 0.378 | 0.405 | 0.387 | 0.4248 | 0.05301604 | 0.675 | 0.747 | 0.666 | 0.702 | 0.738 | 0.711 | 0.711 | 0.693 | 0.711 | 0.675 | 0.7056 | 0.03633593 | [13 empty] | 5 | 1.152 | 1.206 | 1.062 | 1.125 | 1.143
85 | 2.5 | 5 | 1.2 | 2 | 9 | 0.387 | 0.423 | 0.414 | 0.477 | 0.396 | 0.414 | 0.387 | 0.369 | 0.414 | 0.414 | 0.4194 | 0.03520369 | 0.72 | 0.738 | 0.666 | 0.648 | 0.711 | 0.657 | 0.729 | 0.72 | 0.603 | 0.693 | 0.6966 | 0.03797104 | [13 empty] | 5 | 1.116 | 1.107 | 1.116 | 1.161 | 1.134
85 | 2.5 | 5 | 1.2 | 2 | 10 | 0.342 | 0.324 | 0.423 | 0.459 | 0.396 | 0.378 | 0.432 | 0.387 | 0.36 | 0.423 | 0.3888 | 0.05598839 | 0.729 | 0.783 | 0.711 | 0.675 | 0.72 | 0.675 | 0.738 | 0.747 | 0.801 | 0.72 | 0.7236 | 0.03902307 | [13 empty] | 5 | 1.143 | 1.116 | 1.161 | 1.026 | 1.215
85 | 2.5 | 5 | 1.2 | 3 | 1 | 0.567 | 0.522 | 0.513 | 0.522 | 0.522 | 0.567 | 0.54 | 0.522 | 0.513 | 0.522 | 0.5292 | 0.02148721 | 0.576 | 0.567 | 0.612 | 0.612 | 0.621 | 0.612 | 0.576 | 0.63 | 0.603 | 0.621 | 0.5976 | 0.02431666 | [10 empty] | Layer | Fiber spacing | SD | 6 | 1.188 | 1.098 | 1.125 | 1.197 | 1.188
85 | 2.5 | 5 | 1.2 | 3 | 2 | 0.405 | 0.468 | 0.468 | 0.468 | 0.495 | 0.702 | 0.486 | 0.504 | 0.495 | 0.459 | 0.4608 | 0.03331216 | 0.729 | 0.72 | 0.603 | 0.675 | 0.648 | 0.666 | 0.63 | 0.72 | 0.639 | 0.666 | 0.675 | 0.05209127 |  | Avg Fiber | SD | Avg Pore | SD | Machine Precision | Material Accuracy |  |  |  | 1 | 1.1466 | 0.03732559 | 6 | 1.233 | 1.206 | 1.116 | 1.071 | 1.125
85 | 2.5 | 5 | 1.2 | 3 | 3 | 0.45 | 0.486 | 0.504 | 0.486 | 0.468 | 0.468 | 0.468 | 0.459 | 0.45 | 0.504 | 0.4788 | 0.02052316 | 0.72 | 0.657 | 0.639 | 0.648 | 0.657 | 0.666 | 0.657 | 0.684 | 0.693 | 0.675 | 0.6642 | 0.03207335 |  | 0.4607775 | 0.06316476 | 0.68769 | 0.06103558 | 1.15 + 0.09mm | 0.625 + 0.016um |  |  |  | 2 | 1.14615 | 0.0490588 | 6 | 1.305 | 1.215 | 1.017 | 1.035 | 1.125
85 | 2.5 | 5 | 1.2 | 3 | 4 | 0.459 | 0.423 | 0.531 | 0.486 | 0.495 | 0.477 | 0.477 | 0.495 | 0.504 | 0.495 | 0.4788 | 0.04044997 | 0.72 | 0.711 | 0.558 | 0.585 | 0.621 | 0.675 | 0.612 | 0.657 | 0.576 | 0.558 | 0.639 | 0.07339278 | [10 empty] | 3 | 1.1547 | 0.05494696 | 6 | 1.107 | 0.963 | 1.152 | 1.287 | 1.125
85 | 2.5 | 5 | 1.2 | 3 | 5 | 0.333 | 0.36 | 0.477 | 0.459 | 0.45 | 0.387 | 0.387 | 0.45 | 0.477 | 0.423 | 0.4158 | 0.06471244 | 0.783 | 0.747 | 0.639 | 0.702 | 0.684 | 0.711 | 0.684 | 0.702 | 0.612 | 0.675 | 0.711 | 0.05584353 | [10 empty] | 4 | 1.15965 | 0.07599119 | 7 | 1.089 | 1.098 | 1.125 | 1.053 | 1.107
85 | 2.5 | 5 | 1.2 | 3 | 6 | 0.504 | 0.45 | 0.414 | 0.387 | 0.396 | 0.414 | 0.387 | 0.45 | 0.495 | 0.486 | 0.4302 | 0.0477933 | 0.801 | 0.765 | 0.603 | 0.648 | 0.729 | 0.774 | 0.756 | 0.765 | 0.702 | 0.738 | 0.7092 | 0.08209263 | [10 empty] | 5 | 1.14075 | 0.04679954 | 7 | 1.017 | 1.125 | 1.152 | 1.044 | 1.134
85 | 2.5 | 5 | 1.2 | 3 | 7 | 0.414 | 0.486 | 0.459 | 0.531 | 0.459 | 0.351 | 0.351 | 0.396 | 0.495 | 0.414 | 0.4698 | 0.04288007 | 0.765 | 0.747 | 0.657 | 0.621 | 0.756 | 0.675 | 0.747 | 0.729 | 0.72 | 0.693 | 0.7092 | 0.0656445 | [10 empty] | 6 | 1.1439 | 0.0863694 | 7 | 1.179 | 1.233 | 1.116 | 1.152 | 1.215
85 | 2.5 | 5 | 1.2 | 3 | 8 | 0.477 | 0.441 | 0.405 | 0.396 | 0.414 | 0.441 | 0.477 | 0.432 | 0.495 | 0.621 | 0.4266 | 0.03282225 | 0.828 | 0.774 | 0.666 | 0.675 | 0.72 | 0.756 | 0.756 | 0.774 | 0.738 | 0.72 | 0.7326 | 0.06842368 | [10 empty] | 7 | 1.11555 | 0.06121358 | 7 | 1.089 | 1.089 | 0.99 | 1.134 | 1.17
85 | 2.5 | 5 | 1.2 | 3 | 9 | 0.396 | 0.387 | 0.459 | 0.45 | 0.36 | 0.45 | 0.36 | 0.387 | 0.369 | 0.405 | 0.4104 | 0.04250059 | 0.594 | 0.783 | 0.693 | 0.675 | 0.792 | 0.747 | 0.738 | 0.72 | 0.801 | 0.774 | 0.7074 | 0.08214195 | [10 empty] | 8 | 1.14075 | 0.08006699 | 8 | 1.233 | 1.251 | 1.062 | 1.062 | 1.116
85 | 2.5 | 5 | 1.2 | 3 | 10 | 0.36 | 0.324 | 0.468 | 0.432 | 0.36 | 0.414 | 0.405 | 0.405 | 0.387 | 0.486 | 0.3888 | 0.05915404 | 0.801 | 0.864 | 0.621 | 0.666 | 0.702 | 0.855 | 0.648 | 0.774 | 0.783 | 0.666 | 0.7308 | 0.09969303 | [10 empty] | 9 | 1.116 | 0.05132866 | 8 | 1.062 | 1.107 | 1.161 | 1.134 | 1.188
85 | 2.5 | 5 | 1.2 | 4 | 1 | 0.504 | 0.504 | 0.504 | 0.513 | 0.531 | 0.54 | 0.594 | 0.54 | 0.459 | 0.486 | 0.5112 | 0.01173456 | 0.648 | 0.648 | 0.684 | 0.684 | 0.684 | 0.675 | 0.603 | 0.603 | 0.774 | 0.675 | 0.6696 | 0.01971801 | [10 empty] | 10 | 1.1745 | 0.1015509 | 8 | 1.305 | 1.215 | 1.071 | 1.071 | 1.134
85 | 2.5 | 5 | 1.2 | 4 | 2 | 0.468 | 0.468 | 0.495 | 0.594 | 0.477 | 0.495 | 0.522 | 0.531 | 0.486 | 0.522 | 0.5004 | 0.05347242 | 0.666 | 0.657 | 0.684 | 0.648 | 0.621 | 0.702 | 0.702 | 0.693 | 0.711 | 0.684 | 0.6552 | 0.02329592 | [10 empty] | All | 1.143855 | 0.06799101 | 8 | 1.161 | 1.143 | 1.224 | 0.972 | 1.143
85 | 2.5 | 5 | 1.2 | 4 | 3 | 0.585 | 0.468 | 0.468 | 0.486 | 0.513 | 0.549 | 0.468 | 0.378 | 0.765 | 0.522 | 0.504 | 0.04888251 | 0.693 | 0.666 | 0.747 | 0.675 | 0.639 | 0.648 | 0.639 | 0.639 | 0.72 | 0.666 | 0.684 | 0.04024922 | [13 empty] | 9 | 1.098 | 1.152 | 1.134 | 1.026 | 1.179
85 | 2.5 | 5 | 1.2 | 4 | 4 | 0.423 | 0.45 | 0.585 | 0.63 | 0.486 | 0.504 | 0.459 | 0.495 | 0.504 | 0.495 | 0.5148 | 0.08895898 | 0.675 | 0.684 | 0.603 | 0.729 | 0.657 | 0.675 | 0.657 | 0.666 | 0.675 | 0.711 | 0.6696 | 0.04571433 | [13 empty] | 9 | 1.107 | 1.161 | 1.08 | 1.125 | 1.107
85 | 2.5 | 5 | 1.2 | 4 | 5 | 0.432 | 0.423 | 0.432 | 0.351 | 0.477 | 0.468 | 0.459 | 0.468 | 0.423 | 0.45 | 0.423 | 0.04544777 | 0.711 | 0.693 | 0.729 | 0.675 | 0.738 | 0.675 | 0.684 | 0.603 | 0.684 | 0.684 | 0.7092 | 0.02577208 | [13 empty] | 9 | 0.99 | 1.17 | 1.152 | 1.125 | 1.152
85 | 2.5 | 5 | 1.2 | 4 | 6 | 0.414 | 0.387 | 0.54 | 0.549 | 0.414 | 0.414 | 0.513 | 0.468 | 0.486 | 0.459 | 0.4608 | 0.07726383 | 0.693 | 0.576 | 0.612 | 0.738 | 0.711 | 0.675 | 0.648 | 0.666 | 0.675 | 0.702 | 0.666 | 0.06883676 | [13 empty] | 9 | 1.089 | 1.062 | 1.089 | 1.125 | 1.197
85 | 2.5 | 5 | 1.2 | 4 | 7 | 0.441 | 0.441 | 0.396 | 0.504 | 0.45 | 0.477 | 0.432 | 0.459 | 0.432 | 0.54 | 0.4464 | 0.03850065 | 0.648 | 0.648 | 0.594 | 0.63 | 0.72 | 0.612 | 0.738 | 0.693 | 0.684 | 0.549 | 0.648 | 0.04589118 | [13 empty] | 10 | 1.503 | 1.224 | 1.287 | 1.305 | 1.134
85 | 2.5 | 5 | 1.2 | 4 | 8 | 0.396 | 0.405 | 0.567 | 0.486 | 0.423 | 0.432 | 0.468 | 0.468 | 0.432 | 0.486 | 0.4554 | 0.07160517 | 0.765 | 0.738 | 0.657 | 0.486 | 0.72 | 0.765 | 0.657 | 0.675 | 0.738 | 0.675 | 0.6732 | 0.1119406 | [13 empty] | 10 | 1.071 | 1.107 | 1.134 | 1.134 | 1.116
85 | 2.5 | 5 | 1.2 | 4 | 9 | 0.441 | 0.414 | 0.486 | 0.45 | 0.468 | 0.432 | 0.486 | 0.495 | 0.45 | 0.396 | 0.4518 | 0.02729835 | 0.648 | 0.648 | 0.603 | 0.675 | 0.729 | 0.729 | 0.684 | 0.684 | 0.774 | 0.72 | 0.6606 | 0.04615517 | [13 empty] | 10 | 1.161 | 1.188 | 1.089 | 1.098 | 1.062
85 | 2.5 | 5 | 1.2 | 4 | 10 | 0.378 | 0.414 | 0.486 | 0.432 | 0.441 | 0.396 | 0.477 | 0.405 | 0.45 | 0.441 | 0.4302 | 0.03943602 | 0.801 | 0.81 | 0.63 | 0.738 | 0.747 | 0.72 | 0.72 | 0.72 | 0.747 | 0.693 | 0.7452 | 0.07183105 | [13 empty] | 10 | 1.179 | 1.224 | 1.116 | 1.17 | 1.188
[16 empty] | #DIV/0! | #DIV/0! | [10 empty] | #DIV/0! | #DIV/0!
85 | 2.5 | 5 | 1 | 1 | 1 | 0.48 | 0.48 | 0.504 | 0.504 | 0.516 | 0.516 | 0.54 | 0.564 | 0.54 | 0.492 | 0.4968 | 0.01609969 | 0.444 | 0.408 | 0.432 | 0.42 | 0.42 | 0.432 | 0.384 | 0.396 | 0.36 | 0.456 | 0.4248 | 0.01368211 | [6 empty] | PPF | P (bar) | F (mm/s) | s (mm) |  |  |  | 1 | 0.924 | 0.888 | 0.936 | 0.924 | 0.936
85 | 2.5 | 5 | 1 | 2 | 1 | 0.456 | 0.456 | 0.492 | 0.468 | 0.48 | 0.492 | 0.504 | 0.528 | 0.552 | 0.456 | 0.4704 | 0.01564609 | 0.492 | 0.456 | 0.456 | 0.408 | 0.408 | 0.456 | 0.372 | 0.336 | 0.504 | 0.468 | 0.444 | 0.036 | [6 empty] | 85 | 2.5 | 5 | 1 |  |  |  | 1 | 0.948 | 0.912 | 0.948 | 0.876 | 0.888
85 | 2.5 | 5 | 1 | 3 | 1 | 0.432 | 0.456 | 0.48 | 0.516 | 0.504 | 0.492 | 0.492 | 0.528 | 0.54 | 0.492 | 0.4776 | 0.03436277 | 0.408 | 0.456 | 0.444 | 0.432 | 0.432 | 0.408 | 0.42 | 0.36 | 0.456 | 0.468 | 0.4344 | 0.01779888 | [13 empty] | 1 | 0.84 | 0.912 | 0.924 | 0.948 | 0.936
85 | 2.5 | 5 | 1 | 4 | 1 | 0.48 | 0.48 | 0.468 | 0.444 | 0.48 | 0.516 | 0.492 | 0.468 | 0.492 | 0.456 | 0.4704 | 0.01564609 | 0.504 | 0.444 | 0.456 | 0.432 | 0.468 | 0.444 | 0.432 | 0.42 | 0.48 | 0.396 | 0.4608 | 0.02762607 | [13 empty] | 1 | 0.984 | 0.924 | 0.924 | 0.876 | 0.948
85 | 2.5 | 5 | 1 | 1 | 2 | 0.42 | 0.516 | 0.516 | 0.504 | 0.516 | 0.552 | 0.408 | 0.54 | 0.516 | 0.492 | 0.4944 | 0.0419142 | 0.54 | 0.444 | 0.42 | 0.432 | 0.468 | 0.432 | 0.444 | 0.48 | 0.444 | 0.408 | 0.4608 | 0.04769906 |  | Experimental | [11 empty] | 2 | 0.96 | 0.96 | 0.936 | 0.936 | 0.984
85 | 2.5 | 5 | 1 | 2 | 2 | 0.42 | 0.564 | 0.516 | 0.468 | 0.54 | 0.516 | 0.54 | 0.468 | 0.492 | 0.516 | 0.5016 | 0.05779965 | 0.456 | 0.396 | 0.492 | 0.444 | 0.468 | 0.408 | 0.492 | 0.408 | 0.492 | 0.42 | 0.4512 | 0.03559775 | Layer | Avg Fiber | SD | Avg Pore | SD | Fiber spacing | SD | Speed tuning |  | SD |  |  |  | 2 | 0.876 | 0.96 | 1.008 | 0.912 | 1.008
85 | 2.5 | 5 | 1 | 3 | 2 | 0.432 | 0.576 | 0.48 | 0.528 | 0.516 | 0.54 | 0.516 | 0.504 | 0.492 | 0.552 | 0.5064 | 0.05393329 | 0.492 | 0.336 | 0.42 | 0.432 | 0.408 | 0.408 | 0.48 | 0.384 | 0.432 | 0.408 | 0.4176 | 0.05589991 | 1 | 0.4788 | 0.02300023 | 0.441 | 0.02693853 | 0.9198 | 0.03573919 | 0.6253333 |  | 0.01616581 |  |  |  | 2 | 0.924 | 0.912 | 0.9 | 0.96 | 0.924
85 | 2.5 | 5 | 1 | 4 | 2 | 0.552 | 0.492 | 0.516 | 0.468 | 0.528 | 0.516 | 0.612 | 0.504 | 0.576 | 0.624 | 0.5112 | 0.03242221 | 0.456 | 0.372 | 0.432 | 0.432 | 0.408 | 0.444 | 0.432 | 0.444 | 0.432 | 0.444 | 0.42 | 0.03174902 | 2 | 0.5034 | 0.04412947 | 0.4374 | 0.04464173 | 0.9408 | 0.06328819 | [6 empty] | 2 | 1.008 | 0.864 | 0.948 | 0.9 | 0.936
85 | 2.5 | 5 | 1 | 1 | 3 | 0.444 | 0.432 | 0.432 | 0.444 | 0.456 | 0.468 | 0.492 | 0.468 | 0.492 | 0.456 | 0.4416 | 0.01003992 | 0.468 | 0.456 | 0.42 | 0.516 | 0.468 | 0.456 | 0.48 | 0.396 | 0.468 | 0.42 | 0.4656 | 0.03436277 | 3 | 0.46275 | 0.0377706 | 0.4614 | 0.03373956 | 0.92415 | 0.05063744 | [6 empty] | 3 | 0.912 | 0.888 | 0.852 | 0.96 | 0.924
85 | 2.5 | 5 | 1 | 2 | 3 | 0.48 | 0.444 | 0.468 | 0.432 | 0.456 | 0.468 | 0.504 | 0.504 | 0.468 | 0.48 | 0.456 | 0.01897367 | 0.444 | 0.468 | 0.492 | 0.456 | 0.432 | 0.408 | 0.504 | 0.456 | 0.456 | 0.48 | 0.4584 | 0.02308246 | 4 | 0.5088 | 0.07839012 | 0.4434 | 0.045649 | 0.9522 | 0.0882216 | [6 empty] | 3 | 0.924 | 0.912 | 0.96 | 0.888 | 0.888
85 | 2.5 | 5 | 1 | 3 | 3 | 0.528 | 0.468 | 0.456 | 0.456 | 0.456 | 0.48 | 0.468 | 0.516 | 0.468 | 0.444 | 0.4728 | 0.03129217 | 0.468 | 0.516 | 0.456 | 0.444 | 0.444 | 0.42 | 0.42 | 0.42 | 0.432 | 0.468 | 0.4656 | 0.02987976 | 5 | 0.4782 | 0.04740819 | 0.4602 | 0.04528227 | 0.9384 | 0.0655378 | [6 empty] | 3 | 0.996 | 0.984 | 0.912 | 0.9 | 0.9
85 | 2.5 | 5 | 1 | 4 | 3 | 0.495 | 0.48 | 0.372 | 0.516 | 0.54 | 0.504 | 0.48 | 0.456 | 0.48 | 0.528 | 0.4806 | 0.064775 | 0.468 | 0.516 | 0.432 | 0.42 | 0.444 | 0.432 | 0.432 | 0.372 | 0.48 | 0.42 | 0.456 | 0.03794733 | 6 | 0.474 | 0.08436013 | 0.4788 | 0.06685853 | 0.9528 | 0.1077694 | [6 empty] | 3 | 0.963 | 0.996 | 0.804 | 0.936 | 0.984
85 | 2.5 | 5 | 1 | 1 | 4 | 0.42 | 0.552 | 0.48 | 0.492 | 0.492 | 0.504 | 0.564 | 0.48 | 0.48 | 0.492 | 0.4872 | 0.04693826 | 0.48 | 0.432 | 0.444 | 0.468 | 0.456 | 0.444 | 0.504 | 0.408 | 0.48 | 0.456 | 0.456 | 0.01897367 | 7 | 0.4734 | 0.0477586 | 0.5052 | 0.05812654 | 0.9786 | 0.0748735 | [6 empty] | 4 | 0.9 | 0.984 | 0.924 | 0.96 | 0.948
85 | 2.5 | 5 | 1 | 2 | 4 | 0.42 | 0.588 | 0.516 | 0.504 | 0.516 | 0.504 | 0.516 | 0.528 | 0.468 | 0.492 | 0.5088 | 0.05975952 | 0.552 | 0.384 | 0.432 | 0.456 | 0.456 | 0.444 | 0.576 | 0.348 | 0.42 | 0.444 | 0.456 | 0.06118823 | 8 | 0.4656 | 0.05795679 | 0.498 | 0.05594734 | 0.9636 | 0.0807872 | [6 empty] | 4 | 0.972 | 0.972 | 0.948 | 0.96 | 0.972
85 | 2.5 | 5 | 1 | 3 | 4 | 0.432 | 0.576 | 0.516 | 0.492 | 0.528 | 0.492 | 0.48 | 0.54 | 0.516 | 0.492 | 0.5088 | 0.05271812 | 0.528 | 0.36 | 0.42 | 0.42 | 0.42 | 0.468 | 0.348 | 0.408 | 0.504 | 0.456 | 0.4296 | 0.0608342 | 9 | 0.4854 | 0.05948941 | 0.483 | 0.04453975 | 0.9684 | 0.0742642 | [6 empty] | 4 | 0.96 | 0.936 | 0.936 | 0.912 | 0.948
85 | 2.5 | 5 | 1 | 4 | 4 | 0.408 | 0.768 | 0.516 | 0.456 | 0.504 | 0.516 | 0.504 | 0.6 | 0.528 | 0.528 | 0.5304 | 0.1395306 | 0.48 | 0.3 | 0.48 | 0.432 | 0.468 | 0.408 | 0.432 | 0.42 | 0.408 | 0.42 | 0.432 | 0.07636753 | 10 | 0.483 | 0.05746761 | 0.504 | 0.08007365 | 0.987 | 0.09795453 | [6 empty] | 4 | 0.888 | 1.068 | 0.996 | 0.888 | 0.972
85 | 2.5 | 5 | 1 | 1 | 5 | 0.552 | 0.468 | 0.468 | 0.468 | 0.444 | 0.444 | 0.48 | 0.456 | 0.492 | 0.492 | 0.48 | 0.04156922 | 0.468 | 0.456 | 0.528 | 0.444 | 0.408 | 0.432 | 0.468 | 0.516 | 0.432 | 0.504 | 0.4608 | 0.043763 | All | 0.481335 | 0.05696285 | 0.47124 | 0.05493814 | 0.952575 | 0.07912189 | [6 empty] | 5 | 1.02 | 0.924 | 0.996 | 0.912 | 0.852
85 | 2.5 | 5 | 1 | 2 | 5 | 0.564 | 0.492 | 0.444 | 0.456 | 0.408 | 0.456 | 0.408 | 0.432 | 0.408 | 0.456 | 0.4728 | 0.05915404 | 0.432 | 0.516 | 0.42 | 0.444 | 0.408 | 0.456 | 0.48 | 0.408 | 0.48 | 0.468 | 0.444 | 0.04242641 | [5 empty] | Machine precision | [7 empty] | 5 | 0.996 | 1.008 | 0.864 | 0.9 | 0.816
85 | 2.5 | 5 | 1 | 3 | 5 | 0.552 | 0.468 | 0.456 | 0.42 | 0.456 | 0.48 | 0.432 | 0.48 | 0.468 | 0.48 | 0.4704 | 0.04903876 | 0.348 | 0.54 | 0.48 | 0.468 | 0.48 | 0.48 | 0.492 | 0.48 | 0.468 | 0.456 | 0.4632 | 0.07027944 | [13 empty] | 5 | 0.9 | 1.008 | 0.936 | 0.888 | 0.936
85 | 2.5 | 5 | 1 | 4 | 5 | 0.504 | 0.408 | 0.48 | 0.504 | 0.552 | 0.468 | 0.432 | 0.528 | 0.492 | 0.564 | 0.4896 | 0.05258137 | 0.456 | 0.504 | 0.48 | 0.444 | 0.48 | 0.444 | 0.432 | 0.444 | 0.396 | 0.48 | 0.4728 | 0.02339231 | [13 empty] | 5 | 0.96 | 0.912 | 0.96 | 0.948 | 1.032
85 | 2.5 | 5 | 1 | 1 | 6 | 0.42 | 0.54 | 0.444 | 0.432 | 0.408 | 0.42 | 0.432 | 0.504 | 0.444 | 0.432 | 0.4488 | 0.05271812 | 0.54 | 0.492 | 0.432 | 0.516 | 0.468 | 0.492 | 0.552 | 0.516 | 0.468 | 0.492 | 0.4896 | 0.0419142 | [10 empty] | Layer | Fiber spacing | SD | 6 | 0.96 | 1.032 | 0.876 | 0.948 | 0.876
85 | 2.5 | 5 | 1 | 2 | 6 | 0.42 | 0.588 | 0.504 | 0.42 | 0.456 | 0.444 | 0.444 | 0.516 | 0.504 | 0.408 | 0.4776 | 0.07068805 | 0.576 | 0.384 | 0.456 | 0.528 | 0.516 | 0.564 | 0.468 | 0.48 | 0.528 | 0.456 | 0.492 | 0.07397297 |  | Avg Fiber | SD | Avg Pore | SD | Machine Precision | Material Accuracy |  |  |  | 1 | 0.9198 | 0.03286912 | 6 | 0.996 | 0.972 | 0.96 | 0.948 | 0.972
85 | 2.5 | 5 | 1 | 3 | 6 | 0.384 | 0.576 | 0.528 | 0.384 | 0.444 | 0.408 | 0.456 | 0.564 | 0.492 | 0.42 | 0.4632 | 0.08636666 | 0.528 | 0.408 | 0.456 | 0.48 | 0.54 | 0.468 | 0.528 | 0.552 | 0.54 | 0.492 | 0.4824 | 0.05393329 |  | 0.481335 | 0.05696285 | 0.47124 | 0.05493814 | 1.15 + 0.09mm | 0.625 + 0.016um |  |  |  | 2 | 0.9408 | 0.04145968 | 6 | 0.912 | 0.984 | 0.984 | 0.864 | 0.984
85 | 2.5 | 5 | 1 | 4 | 6 | 0.42 | 0.732 | 0.468 | 0.468 | 0.444 | 0.48 | 0.396 | 0.564 | 0.504 | 0.6 | 0.5064 | 0.1276746 | 0.372 | 0.324 | 0.54 | 0.48 | 0.54 | 0.504 | 0.468 | 0.54 | 0.528 | 0.468 | 0.4512 | 0.09880891 | [10 empty] | 3 | 0.92415 | 0.0496729 | 6 | 0.792 | 1.056 | 1.008 | 0.948 | 0.984
85 | 2.5 | 5 | 1 | 1 | 7 | 0.456 | 0.384 | 0.456 | 0.456 | 0.444 | 0.444 | 0.456 | 0.516 | 0.468 | 0.456 | 0.4392 | 0.03129217 | 0.528 | 0.552 | 0.564 | 0.516 | 0.516 | 0.48 | 0.48 | 0.564 | 0.576 | 0.576 | 0.5352 | 0.02179908 | [10 empty] | 4 | 0.9522 | 0.04106939 | 7 | 0.984 | 0.936 | 1.02 | 0.972 | 0.96
85 | 2.5 | 5 | 1 | 2 | 7 | 0.432 | 0.504 | 0.42 | 0.468 | 0.552 | 0.504 | 0.516 | 0.492 | 0.444 | 0.504 | 0.4752 | 0.05406663 | 0.576 | 0.456 | 0.528 | 0.42 | 0.456 | 0.372 | 0.408 | 0.576 | 0.384 | 0.552 | 0.4872 | 0.06327085 | [10 empty] | 5 | 0.9384 | 0.05975952 | 7 | 1.008 | 0.96 | 0.948 | 0.888 | 1.008
85 | 2.5 | 5 | 1 | 3 | 7 | 0.528 | 0.456 | 0.444 | 0.48 | 0.504 | 0.516 | 0.492 | 0.456 | 0.624 | 0.396 | 0.4824 | 0.03436277 | 0.636 | 0.468 | 0.528 | 0.54 | 0.492 | 0.468 | 0.588 | 0.444 | 0.648 | 0.48 | 0.5328 | 0.06439876 | [10 empty] | 6 | 0.9528 | 0.06234167 | 7 | 1.164 | 0.924 | 0.972 | 1.02 | 0.996
85 | 2.5 | 5 | 1 | 4 | 7 | 0.48 | 0.432 | 0.588 | 0.468 | 0.516 | 0.516 | 0.48 | 0.552 | 0.444 | 0.468 | 0.4968 | 0.05915404 | 0.432 | 0.54 | 0.408 | 0.444 | 0.504 | 0.492 | 0.54 | 0.504 | 0.504 | 0.468 | 0.4656 | 0.0545967 | [10 empty] | 7 | 0.9786 | 0.05872003 | 7 | 0.912 | 0.972 | 0.996 | 0.912 | 1.02
85 | 2.5 | 5 | 1 | 1 | 8 | 0.468 | 0.36 | 0.444 | 0.456 | 0.432 | 0.432 | 0.456 | 0.456 | 0.492 | 0.396 | 0.432 | 0.04242641 | 0.54 | 0.468 | 0.528 | 0.528 | 0.48 | 0.456 | 0.36 | 0.468 | 0.504 | 0.456 | 0.5088 | 0.03242221 | [10 empty] | 8 | 0.9636 | 0.05181181 | 8 | 1.008 | 0.828 | 0.972 | 0.984 | 0.912
85 | 2.5 | 5 | 1 | 2 | 8 | 0.42 | 0.528 | 0.48 | 0.48 | 0.504 | 0.54 | 0.468 | 0.372 | 0.492 | 0.492 | 0.4824 | 0.04015968 | 0.54 | 0.432 | 0.54 | 0.516 | 0.54 | 0.492 | 0.528 | 0.456 | 0.516 | 0.528 | 0.5136 | 0.04678461 | [10 empty] | 9 | 0.9684 | 0.07019852 | 8 | 0.96 | 0.96 | 1.02 | 0.996 | 1.044
85 | 2.5 | 5 | 1 | 3 | 8 | 0.384 | 0.576 | 0.456 | 0.468 | 0.456 | 0.42 | 0.48 | 0.348 | 0.528 | 0.456 | 0.468 | 0.06893475 | 0.504 | 0.444 | 0.468 | 0.504 | 0.564 | 0.516 | 0.492 | 0.528 | 0.516 | 0.612 | 0.4968 | 0.04537841 | [10 empty] | 10 | 0.987 | 0.06919538 | 8 | 0.888 | 1.02 | 0.924 | 0.972 | 1.02
85 | 2.5 | 5 | 1 | 4 | 8 | 0.396 | 0.588 | 0.492 | 0.504 | 0.42 | 0.504 | 0.504 | 0.684 | 0.492 | 0.408 | 0.48 | 0.07589466 | 0.552 | 0.336 | 0.492 | 0.432 | 0.552 | 0.468 | 0.528 | 0.504 | 0.468 | 0.552 | 0.4728 | 0.09123157 | [10 empty] | All | 0.952575 | 0.05776642 | 8 | 0.948 | 0.924 | 0.984 | 0.936 | 0.972
85 | 2.5 | 5 | 1 | 1 | 9 | 0.504 | 0.42 | 0.432 | 0.42 | 0.42 | 0.444 | 0.444 | 0.468 | 0.42 | 0.468 | 0.4392 | 0.03659508 | 0.54 | 0.468 | 0.528 | 0.48 | 0.444 | 0.456 | 0.408 | 0.468 | 0.408 | 0.504 | 0.492 | 0.04069398 | [13 empty] | 9 | 1.044 | 0.888 | 0.96 | 0.9 | 0.864
85 | 2.5 | 5 | 1 | 2 | 9 | 0.54 | 0.492 | 0.432 | 0.444 | 0.468 | 0.54 | 0.528 | 0.576 | 0.48 | 0.516 | 0.4752 | 0.04293251 | 0.528 | 0.444 | 0.528 | 0.432 | 0.468 | 0.396 | 0.432 | 0.552 | 0.396 | 0.444 | 0.48 | 0.04569464 | [13 empty] | 9 | 1.068 | 0.936 | 0.96 | 0.876 | 0.936
85 | 2.5 | 5 | 1 | 3 | 9 | 0.504 | 0.564 | 0.432 | 0.648 | 0.48 | 0.492 | 0.528 | 0.504 | 0.48 | 0.396 | 0.5256 | 0.08331146 | 0.48 | 0.348 | 0.492 | 0.48 | 0.468 | 0.408 | 0.48 | 0.588 | 0.468 | 0.432 | 0.4536 | 0.05963891 | [13 empty] | 9 | 0.984 | 0.912 | 0.924 | 1.128 | 0.948
85 | 2.5 | 5 | 1 | 4 | 9 | 0.48 | 0.444 | 0.528 | 0.516 | 0.54 | 0.492 | 0.576 | 0.504 | 0.456 | 0.516 | 0.5016 | 0.03925303 | 0.492 | 0.516 | 0.504 | 0.528 | 0.492 | 0.54 | 0.468 | 0.468 | 0.468 | 0.444 | 0.5064 | 0.01564609 | [13 empty] | 9 | 0.972 | 0.96 | 1.032 | 1.044 | 1.032
85 | 2.5 | 5 | 1 | 1 | 10 | 0.516 | 0.564 | 0.48 | 0.456 | 0.492 | 0.444 | 0.552 | 0.408 | 0.444 | 0.516 | 0.5016 | 0.04104632 | 0.552 | 0.564 | 0.504 | 0.552 | 0.42 | 0.528 | 0.432 | 0.492 | 0.276 | 0.492 | 0.5184 | 0.05963891 | [13 empty] | 10 | 1.068 | 1.128 | 0.984 | 1.008 | 0.912
85 | 2.5 | 5 | 1 | 2 | 10 | 0.432 | 0.564 | 0.504 | 0.468 | 0.468 | 0.492 | 0.492 | 0.48 | 0.456 | 0.444 | 0.4872 | 0.04991192 | 0.612 | 0.408 | 0.492 | 0.564 | 0.528 | 0.396 | 0.528 | 0.528 | 0.48 | 0.516 | 0.5208 | 0.07711809 | [13 empty] | 10 | 1.044 | 0.972 | 0.996 | 1.032 | 0.996
85 | 2.5 | 5 | 1 | 3 | 10 | 0.456 | 0.588 | 0.48 | 0.456 | 0.456 | 0.456 | 0.48 | 0.456 | 0.432 | 0.492 | 0.4872 | 0.05729921 | 0.552 | 0.516 | 0.444 | 0.504 | 0.456 | 0.576 | 0.504 | 0.504 | 0.468 | 0.567 | 0.4944 | 0.04441621 | [13 empty] | 10 | 1.008 | 1.104 | 0.924 | 0.96 | 0.912
85 | 2.5 | 5 | 1 | 4 | 10 | 0.396 | 0.6 | 0.432 | 0.408 | 0.444 | 0.42 | 0.432 | 0.408 | 0.384 | 0.468 | 0.456 | 0.08270429 | 0.648 | 0.276 | 0.504 | 0.492 | 0.492 | 0.468 | 0.54 | 0.54 | 0.528 | 0.672 | 0.4824 | 0.132924 | [13 empty] | 10 | 1.044 | 0.876 | 0.936 | 0.9 | 0.936
[16 empty] | #DIV/0! | #DIV/0! | [10 empty] | #DIV/0! | #DIV/0!
85 | 2.5 | 5 | 0.8 | 1 | 1 | 0.48 | 0.468 | 0.492 | 0.48 | 0.468 | 0.444 | 0.456 | 0.48 | 0.48 | 0.504 | 0.4776 | 0.01003992 | 0.3 | 0.276 | 0.276 | 0.3 | 0.252 | 0.276 | 0.264 | 0.276 | 0.204 | 0.264 | 0.2808 | 0.02007984 | [6 empty] | PPF | P (bar) | F (mm/s) | s (mm) |  |  |  | 1 | 0.78 | 0.744 | 0.768 | 0.78 | 0.72
85 | 2.5 | 5 | 0.8 | 2 | 1 | 0.456 | 0.456 | 0.48 | 0.456 | 0.528 | 0.492 | 0.468 | 0.48 | 0.468 | 0.504 | 0.4752 | 0.03129217 | 0.264 | 0.216 | 0.264 | 0.276 | 0.312 | 0.252 | 0.276 | 0.192 | 0.24 | 0.264 | 0.2664 | 0.03436277 | [6 empty] | 85 | 2.5 | 5 | 0.8 |  |  |  | 1 | 0.72 | 0.672 | 0.744 | 0.732 | 0.84
85 | 2.5 | 5 | 0.8 | 3 | 1 | 0.504 | 0.444 | 0.48 | 0.432 | 0.444 | 0.444 | 0.528 | 0.492 | 0.48 | 0.54 | 0.4608 | 0.03011976 | 0.24 | 0.288 | 0.324 | 0.24 | 0.288 | 0.276 | 0.264 | 0.264 | 0.204 | 0.204 | 0.276 | 0.036 | [13 empty] | 1 | 0.744 | 0.732 | 0.804 | 0.672 | 0.732
85 | 2.5 | 5 | 0.8 | 4 | 1 | 0.492 | 0.444 | 0.48 | 0.528 | 0.504 | 0.444 | 0.42 | 0.492 | 0.552 | 0.516 | 0.4896 | 0.03106123 | 0.492 | 0.444 | 0.48 | 0.528 | 0.504 | 0.444 | 0.42 | 0.492 | 0.552 | 0.516 | 0.4896 | 0.03106123 | [13 empty] | 1 | 0.984 | 0.888 | 0.96 | 1.056 | 1.008
85 | 2.5 | 5 | 0.8 | 1 | 2 | 0.432 | 0.468 | 0.516 | 0.54 | 0.516 | 0.528 | 0.516 | 0.492 | 0.528 | 0.48 | 0.4944 | 0.04359817 | 0.336 | 0.252 | 0.276 | 0.204 | 0.192 | 0.228 | 0.264 | 0.288 | 0.204 | 0.24 | 0.252 | 0.05817216 |  | Experimental | [11 empty] | 2 | 0.768 | 0.72 | 0.792 | 0.744 | 0.708
85 | 2.5 | 5 | 0.8 | 2 | 2 | 0.408 | 0.48 | 0.528 | 0.492 | 0.492 | 0.504 | 0.528 | 0.468 | 0.468 | 0.528 | 0.48 | 0.04409082 | 0.336 | 0.204 | 0.24 | 0.276 | 0.264 | 0.264 | 0.24 | 0.3 | 0.24 | 0.156 | 0.264 | 0.04874423 | Layer | Avg Fiber | SD | Avg Pore | SD | Fiber spacing | SD | Speed tuning |  | SD |  |  |  | 2 | 0.744 | 0.684 | 0.768 | 0.768 | 0.756
85 | 2.5 | 5 | 0.8 | 3 | 2 | 0.444 | 0.396 | 0.396 | 0.528 | 0.396 | 0.54 | 0.516 | 0.468 | 0.588 | 0.564 | 0.432 | 0.05754998 | 0.288 | 0.204 | 0.216 | 0.192 | 0.225 | 0.252 | 0.18 | 0.204 | 0.264 | 0.276 | 0.225 | 0.0373497 | 1 | 0.4758 | 0.02705083 | 0.3282 | 0.09989026 | 0.804 | 0.1244682 | 0.6253333 |  | 0.01616581 |  |  |  | 2 | 0.732 | 0.6 | 0.612 | 0.72 | 0.621
85 | 2.5 | 5 | 0.8 | 4 | 2 | 0.468 | 0.612 | 0.54 | 0.504 | 0.54 | 0.54 | 0.504 | 0.492 | 0.588 | 0.564 | 0.5328 | 0.05339663 | 0.312 | 0.228 | 0.228 | 0.216 | 0.228 | 0.204 | 0.204 | 0.204 | 0.168 | 0.189 | 0.2424 | 0.03925303 | 2 | 0.4848 | 0.05896797 | 0.24585 | 0.04522025 | 0.73065 | 0.08055939 | [6 empty] | 2 | 0.78 | 0.84 | 0.768 | 0.72 | 0.768
85 | 2.5 | 5 | 0.8 | 1 | 3 | 0.588 | 0.516 | 0.456 | 0.516 | 0.54 | 0.504 | 0.564 | 0.504 | 0.54 | 0.516 | 0.5232 | 0.04769906 | 0.288 | 0.276 | 0.204 | 0.312 | 0.24 | 0.192 | 0.288 | 0.216 | 0.204 | 0.156 | 0.264 | 0.04242641 | 3 | 0.5292 | 0.04505155 | 0.267 | 0.0331275 | 0.7962 | 0.05990245 | [6 empty] | 3 | 0.876 | 0.792 | 0.66 | 0.828 | 0.78
85 | 2.5 | 5 | 0.8 | 2 | 3 | 0.552 | 0.516 | 0.516 | 0.54 | 0.516 | 0.54 | 0.516 | 0.552 | 0.54 | 0.468 | 0.528 | 0.01697056 | 0.3 | 0.252 | 0.276 | 0.228 | 0.228 | 0.24 | 0.24 | 0.204 | 0.204 | 0.204 | 0.2568 | 0.03129217 | 4 | 0.5334 | 0.05607927 | 0.204 | 0.05029387 | 0.7374 | 0.09881899 | [6 empty] | 3 | 0.852 | 0.768 | 0.792 | 0.768 | 0.744
85 | 2.5 | 5 | 0.8 | 3 | 3 | 0.444 | 0.492 | 0.516 | 0.552 | 0.516 | 0.516 | 0.516 | 0.564 | 0.552 | 0.552 | 0.504 | 0.0397995 | 0.276 | 0.264 | 0.264 | 0.264 | 0.3 | 0.24 | 0.216 | 0.216 | 0.24 | 0.216 | 0.2736 | 0.01564609 | 5 | 0.5364 | 0.0291609 | 0.2322 | 0.04913526 | 0.7686 | 0.08396158 | [6 empty] | 3 | 0.72 | 0.756 | 0.78 | 0.816 | 0.816
85 | 2.5 | 5 | 0.8 | 4 | 3 | 0.66 | 0.528 | 0.564 | 0.54 | 0.516 | 0.48 | 0.504 | 0.504 | 0.54 | 0.552 | 0.5616 | 0.05779965 | 0.312 | 0.276 | 0.348 | 0.204 | 0.228 | 0.336 | 0.24 | 0.18 | 0.3 | 0.18 | 0.2736 | 0.05903219 | 6 | 0.5064 | 0.04825197 | 0.234 | 0.04728414 | 0.7404 | 0.0827055 | [6 empty] | 3 | 0.972 | 0.804 | 0.912 | 0.744 | 0.744
85 | 2.5 | 5 | 0.8 | 1 | 4 | 0.432 | 0.528 | 0.636 | 0.576 | 0.516 | 0.6 | 0.576 | 0.552 | 0.564 | 0.576 | 0.5376 | 0.07560952 | 0.252 | 0.168 | 0.204 | 0.168 | 0.168 | 0.132 | 0.168 | 0.192 | 0.192 | 0.192 | 0.192 | 0.03698648 | 7 | 0.504 | 0.03186815 | 0.2292 | 0.03711944 | 0.7332 | 0.06373633 | [6 empty] | 4 | 0.684 | 0.696 | 0.84 | 0.744 | 0.684
85 | 2.5 | 5 | 0.8 | 2 | 4 | 0.456 | 0.516 | 0.48 | 0.564 | 0.588 | 0.528 | 0.54 | 0.54 | 0.6 | 0.6 | 0.5208 | 0.05538231 | 0.228 | 0.24 | 0.252 | 0.18 | 0.192 | 0.18 | 0.216 | 0.216 | 0.18 | 0.228 | 0.2184 | 0.03106123 | 8 | 0.50505 | 0.051644 | 0.2166 | 0.04255572 | 0.72165 | 0.0799186 | [6 empty] | 4 | 0.684 | 0.756 | 0.732 | 0.744 | 0.78
85 | 2.5 | 5 | 0.8 | 3 | 4 | 0.456 | 0.444 | 0.612 | 0.528 | 0.564 | 0.528 | 0.564 | 0.564 | 0.54 | 0.564 | 0.5208 | 0.07129656 | 0.228 | 0.252 | 0.192 | 0.252 | 0.156 | 0.168 | 0.18 | 0.18 | 0.252 | 0.216 | 0.216 | 0.04156922 | 9 | 0.4734 | 0.03198092 | 0.273 | 0.03731798 | 0.7464 | 0.05690481 | [6 empty] | 4 | 0.684 | 0.696 | 0.804 | 0.78 | 0.72
85 | 2.5 | 5 | 0.8 | 4 | 4 | 0.54 | 0.552 | 0.564 | 0.552 | 0.564 | 0.528 | 0.588 | 0.588 | 0.552 | 0.528 | 0.5544 | 0.01003992 | 0.192 | 0.168 | 0.168 | 0.24 | 0.18 | 0.156 | 0.18 | 0.168 | 0.192 | 0.204 | 0.1896 | 0.02987976 | 10 | 0.4236 | 0.06218343 | 0.2754 | 0.05820146 | 0.699 | 0.08993206 | [6 empty] | 4 | 0.732 | 0.72 | 0.732 | 0.792 | 0.744
85 | 2.5 | 5 | 0.8 | 1 | 5 | 0.492 | 0.54 | 0.552 | 0.504 | 0.552 | 0.504 | 0.504 | 0.552 | 0.576 | 0.492 | 0.528 | 0.02814249 | 0.216 | 0.204 | 0.18 | 0.228 | 0.24 | 0.204 | 0.18 | 0.12 | 0.18 | 0.18 | 0.2136 | 0.02308246 | All | 0.497205 | 0.05557948 | 0.250545 | 0.06228075 | 0.74775 | 0.1019028 | [6 empty] | 5 | 0.708 | 0.744 | 0.732 | 0.732 | 0.792
85 | 2.5 | 5 | 0.8 | 2 | 5 | 0.492 | 0.492 | 0.516 | 0.552 | 0.54 | 0.54 | 0.516 | 0.516 | 0.516 | 0.564 | 0.5184 | 0.02736421 | 0.228 | 0.264 | 0.156 | 0.252 | 0.216 | 0.24 | 0.228 | 0.228 | 0.192 | 0.24 | 0.2232 | 0.04208563 | [5 empty] | Machine precision | [7 empty] | 5 | 0.72 | 0.756 | 0.672 | 0.804 | 0.756
85 | 2.5 | 5 | 0.8 | 3 | 5 | 0.516 | 0.552 | 0.516 | 0.576 | 0.552 | 0.564 | 0.54 | 0.564 | 0.552 | 0.6 | 0.5424 | 0.02601538 | 0.252 | 0.192 | 0.18 | 0.204 | 0.216 | 0.12 | 0.18 | 0.168 | 0.18 | 0.228 | 0.2088 | 0.02762607 | [13 empty] | 5 | 0.768 | 0.744 | 0.696 | 0.78 | 0.768
85 | 2.5 | 5 | 0.8 | 4 | 5 | 0.54 | 0.6 | 0.564 | 0.552 | 0.528 | 0.528 | 0.54 | 0.492 | 0.54 | 0.54 | 0.5568 | 0.02762607 | 0.312 | 0.348 | 0.324 | 0.216 | 0.216 | 0.228 | 0.252 | 0.192 | 0.276 | 0.144 | 0.2832 | 0.06269928 | [13 empty] | 5 | 0.852 | 0.948 | 0.888 | 0.768 | 0.744
85 | 2.5 | 5 | 0.8 | 1 | 6 | 0.42 | 0.504 | 0.552 | 0.528 | 0.528 | 0.492 | 0.552 | 0.48 | 0.516 | 0.504 | 0.5064 | 0.05119375 | 0.288 | 0.216 | 0.264 | 0.276 | 0.204 | 0.228 | 0.3 | 0.192 | 0.204 | 0.168 | 0.2496 | 0.03737379 | [10 empty] | Layer | Fiber spacing | SD | 6 | 0.708 | 0.72 | 0.816 | 0.804 | 0.732
85 | 2.5 | 5 | 0.8 | 2 | 6 | 0.444 | 0.528 | 0.444 | 0.48 | 0.48 | 0.492 | 0.492 | 0.444 | 0.504 | 0.516 | 0.4752 | 0.03457166 | 0.228 | 0.192 | 0.3 | 0.24 | 0.336 | 0.24 | 0.204 | 0.288 | 0.204 | 0.276 | 0.2592 | 0.05792409 |  | Avg Fiber | SD | Avg Pore | SD | Machine Precision | Material Accuracy |  |  |  | 1 | 0.804 | 0.1142407 | 6 | 0.672 | 0.72 | 0.744 | 0.72 | 0.816
85 | 2.5 | 5 | 0.8 | 3 | 6 | 0.432 | 0.468 | 0.54 | 0.492 | 0.504 | 0.504 | 0.54 | 0.516 | 0.552 | 0.54 | 0.4872 | 0.04033857 | 0.288 | 0.204 | 0.216 | 0.204 | 0.252 | 0.228 | 0.18 | 0.24 | 0.216 | 0.18 | 0.2328 | 0.03659508 |  | 0.497205 | 0.05557948 | 0.250545 | 0.06228075 | 1.15 + 0.09mm | 0.625 + 0.016um |  |  |  | 2 | 0.73065 | 0.0617007 | 6 | 0.72 | 0.672 | 0.756 | 0.696 | 0.756
85 | 2.5 | 5 | 0.8 | 4 | 6 | 0.564 | 0.528 | 0.552 | 0.6 | 0.54 | 0.576 | 0.6 | 0.552 | 0.552 | 0.564 | 0.5568 | 0.02762607 | 0.24 | 0.216 | 0.144 | 0.204 | 0.168 | 0.144 | 0.132 | 0.24 | 0.204 | 0.24 | 0.1944 | 0.03832493 | [10 empty] | 3 | 0.7962 | 0.06956678 | 6 | 0.804 | 0.744 | 0.696 | 0.804 | 0.708
85 | 2.5 | 5 | 0.8 | 1 | 7 | 0.516 | 0.492 | 0.504 | 0.528 | 0.54 | 0.564 | 0.564 | 0.624 | 0.528 | 0.552 | 0.516 | 0.01897367 | 0.264 | 0.276 | 0.228 | 0.252 | 0.228 | 0.252 | 0.288 | 0.228 | 0.18 | 0.216 | 0.2496 | 0.02146625 | [10 empty] | 4 | 0.7374 | 0.04447163 | 7 | 0.78 | 0.768 | 0.732 | 0.78 | 0.768
85 | 2.5 | 5 | 0.8 | 2 | 7 | 0.492 | 0.528 | 0.492 | 0.504 | 0.552 | 0.504 | 0.516 | 0.54 | 0.54 | 0.504 | 0.5136 | 0.02601538 | 0.324 | 0.216 | 0.252 | 0.204 | 0.24 | 0.228 | 0.228 | 0.216 | 0.12 | 0.18 | 0.2472 | 0.04693826 | [10 empty] | 5 | 0.7686 | 0.06520284 | 7 | 0.816 | 0.744 | 0.744 | 0.708 | 0.792
85 | 2.5 | 5 | 0.8 | 3 | 7 | 0.528 | 0.48 | 0.54 | 0.504 | 0.552 | 0.528 | 0.564 | 0.504 | 0.552 | 0.552 | 0.5208 | 0.02889983 | 0.216 | 0.18 | 0.192 | 0.204 | 0.18 | 0.204 | 0.204 | 0.204 | 0.24 | 0.24 | 0.1944 | 0.01564609 | [10 empty] | 6 | 0.7404 | 0.04657354 | 7 | 0.744 | 0.66 | 0.732 | 0.708 | 0.732
85 | 2.5 | 5 | 0.8 | 4 | 7 | 0.456 | 0.48 | 0.48 | 0.432 | 0.48 | 0.492 | 0.504 | 0.516 | 0.528 | 0.54 | 0.4656 | 0.02146625 | 0.252 | 0.18 | 0.204 | 0.228 | 0.264 | 0.276 | 0.216 | 0.276 | 0.204 | 0.24 | 0.2256 | 0.03436277 | [10 empty] | 7 | 0.7332 | 0.04471383 | 7 | 0.708 | 0.66 | 0.684 | 0.66 | 0.744
85 | 2.5 | 5 | 0.8 | 1 | 8 | 0.396 | 0.492 | 0.492 | 0.516 | 0.516 | 0.528 | 0.432 | 0.504 | 0.516 | 0.468 | 0.4824 | 0.04976746 | 0.3 | 0.24 | 0.216 | 0.276 | 0.192 | 0.276 | 0.228 | 0.204 | 0.192 | 0.204 | 0.2448 | 0.043763 | [10 empty] | 8 | 0.72165 | 0.04972056 | 8 | 0.696 | 0.732 | 0.708 | 0.792 | 0.708
85 | 2.5 | 5 | 0.8 | 2 | 8 | 0.372 | 0.492 | 0.552 | 0.516 | 0.492 | 0.48 | 0.48 | 0.48 | 0.468 | 0.468 | 0.4848 | 0.06766979 | 0.264 | 0.156 | 0.168 | 0.192 | 0.252 | 0.156 | 0.156 | 0.204 | 0.192 | 0.252 | 0.2064 | 0.04903876 | [10 empty] | 9 | 0.7464 | 0.04328413 | 8 | 0.636 | 0.648 | 0.72 | 0.708 | 0.744
85 | 2.5 | 5 | 0.8 | 3 | 8 | 0.48 | 0.564 | 0.54 | 0.504 | 0.528 | 0.54 | 0.492 | 0.516 | 0.456 | 0.516 | 0.5232 | 0.03242221 | 0.216 | 0.192 | 0.204 | 0.252 | 0.24 | 0.24 | 0.168 | 0.228 | 0.24 | 0.216 | 0.2208 | 0.02488373 | [10 empty] | 10 | 0.699 | 0.07977732 | 8 | 0.696 | 0.756 | 0.744 | 0.756 | 0.768
85 | 2.5 | 5 | 0.8 | 4 | 8 | 0.501 | 0.612 | 0.504 | 0.504 | 0.528 | 0.504 | 0.492 | 0.528 | 0.54 | 0.516 | 0.5298 | 0.04722499 | 0.132 | 0.204 | 0.204 | 0.18 | 0.252 | 0.216 | 0.18 | 0.192 | 0.252 | 0.228 | 0.1944 | 0.04359817 | [10 empty] | All | 0.74775 | 0.07112582 | 8 | 0.633 | 0.816 | 0.708 | 0.684 | 0.78
85 | 2.5 | 5 | 0.8 | 1 | 9 | 0.516 | 0.48 | 0.564 | 0.492 | 0.444 | 0.48 | 0.516 | 0.48 | 0.516 | 0.552 | 0.4992 | 0.04457802 | 0.24 | 0.348 | 0.264 | 0.264 | 0.216 | 0.228 | 0.276 | 0.216 | 0.18 | 0.168 | 0.2664 | 0.04976746 | [13 empty] | 9 | 0.756 | 0.828 | 0.828 | 0.756 | 0.66
85 | 2.5 | 5 | 0.8 | 2 | 9 | 0.444 | 0.42 | 0.48 | 0.504 | 0.48 | 0.468 | 0.492 | 0.552 | 0.516 | 0.444 | 0.4656 | 0.03329865 | 0.324 | 0.264 | 0.24 | 0.216 | 0.264 | 0.204 | 0.216 | 0.144 | 0.204 | 0.192 | 0.2616 | 0.04015968 | [13 empty] | 9 | 0.768 | 0.684 | 0.72 | 0.72 | 0.744
85 | 2.5 | 5 | 0.8 | 3 | 9 | 0.444 | 0.456 | 0.456 | 0.444 | 0.492 | 0.504 | 0.492 | 0.492 | 0.468 | 0.456 | 0.4584 | 0.01971801 | 0.312 | 0.24 | 0.288 | 0.288 | 0.24 | 0.252 | 0.228 | 0.18 | 0.276 | 0.228 | 0.2736 | 0.03219938 | [13 empty] | 9 | 0.756 | 0.696 | 0.744 | 0.732 | 0.732
85 | 2.5 | 5 | 0.8 | 4 | 9 | 0.468 | 0.492 | 0.468 | 0.456 | 0.468 | 0.408 | 0.528 | 0.516 | 0.48 | 0.492 | 0.4704 | 0.01314534 | 0.312 | 0.3 | 0.312 | 0.288 | 0.24 | 0.228 | 0.324 | 0.324 | 0.192 | 0.312 | 0.2904 | 0.02987976 | [13 empty] | 9 | 0.78 | 0.792 | 0.78 | 0.744 | 0.708
85 | 2.5 | 5 | 0.8 | 1 | 10 | 0.468 | 0.444 | 0.396 | 0.348 | 0.336 | 0.42 | 0.468 | 0.432 | 0.42 | 0.42 | 0.3984 | 0.05779965 | 0.3 | 0.3 | 0.252 | 0.264 | 0.324 | 0.324 | 0.264 | 0.24 | 0.24 | 0.216 | 0.288 | 0.02939388 | [13 empty] | 10 | 0.768 | 0.744 | 0.648 | 0.612 | 0.66
85 | 2.5 | 5 | 0.8 | 2 | 10 | 0.288 | 0.444 | 0.42 | 0.396 | 0.456 | 0.468 | 0.384 | 0.408 | 0.456 | 0.444 | 0.4008 | 0.06713568 | 0.3 | 0.384 | 0.156 | 0.168 | 0.204 | 0.252 | 0.216 | 0.228 | 0.192 | 0.252 | 0.2424 | 0.09726664 | [13 empty] | 10 | 0.588 | 0.828 | 0.576 | 0.564 | 0.66
85 | 2.5 | 5 | 0.8 | 3 | 10 | 0.348 | 0.444 | 0.54 | 0.456 | 0.48 | 0.54 | 0.444 | 0.432 | 0.504 | 0.48 | 0.4536 | 0.06966204 | 0.396 | 0.288 | 0.288 | 0.288 | 0.24 | 0.252 | 0.204 | 0.24 | 0.252 | 0.276 | 0.3 | 0.05754998 | [13 empty] | 10 | 0.744 | 0.732 | 0.828 | 0.744 | 0.72
85 | 2.5 | 5 | 0.8 | 4 | 10 | 0.396 | 0.528 | 0.408 | 0.432 | 0.444 | 0.444 | 0.48 | 0.468 | 0.42 | 0.54 | 0.4416 | 0.0518922 | 0.264 | 0.288 | 0.264 | 0.264 | 0.276 | 0.396 | 0.336 | 0.324 | 0.348 | 0.324 | 0.2712 | 0.01073313 | [13 empty] | 10 | 0.66 | 0.816 | 0.672 | 0.696 | 0.72
[16 empty] | #DIV/0! | #DIV/0! | [10 empty] | #DIV/0! | #DIV/0!
85 | 2.5 | 7.5 | 1.2 | 1 | 1 | 0.576 | 0.6 | 0.576 | 0.576 | 0.564 | 0.54 | 0.528 | 0.588 | 0.564 | 0.612 | 0.5784 | 0.01314534 | 0.516 | 0.54 | 0.528 | 0.528 | 0.54 | 0.576 | 0.564 | 0.564 | 0.552 | 0.54 | 0.5304 | 0.01003992 | [6 empty] | PPF | P (bar) | F (mm/s) | s (mm) |  |  |  | 1 | 1.092 | 1.14 | 1.104 | 1.104 | 1.104
85 | 2.5 | 7.5 | 1.2 | 2 | 1 | 0.432 | 0.372 | 0.408 | 0.444 | 0.408 | 0.42 | 0.432 | 0.384 | 0.396 | 0.42 | 0.4128 | 0.02762607 | 0.72 | 0.744 | 0.696 | 0.696 | 0.708 | 0.684 | 0.768 | 0.708 | 0.708 | 0.708 | 0.7128 | 0.02007984 | [6 empty] | 85 | 2.5 | 7.5 | 1.2 |  |  |  | 1 | 1.152 | 1.116 | 1.104 | 1.14 | 1.116
85 | 2.5 | 7.5 | 1.2 | 3 | 1 | 0.384 | 0.396 | 0.396 | 0.42 | 0.372 | 0.372 | 0.408 | 0.42 | 0.432 | 0.444 | 0.3936 | 0.01779888 | 0.744 | 0.672 | 0.672 | 0.696 | 0.684 | 0.804 | 0.684 | 0.708 | 0.696 | 0.792 | 0.6936 | 0.02987976 | [13 empty] | 1 | 1.128 | 1.068 | 1.068 | 1.116 | 1.056
85 | 2.5 | 7.5 | 1.2 | 4 | 1 | [10 empty] | #DIV/0! | #DIV/0! | [10 empty] | #DIV/0! | #DIV/0! | [13 empty] | 1
85 | 2.5 | 7.5 | 1.2 | 1 | 2 | 0.456 | 0.54 | 0.492 | 0.528 | 0.552 | 0.492 | 0.552 | 0.468 | 0.504 | 0.564 | 0.5136 | 0.03925303 | 0.696 | 0.648 | 0.612 | 0.564 | 0.612 | 0.672 | 0.648 | 0.672 | 0.636 | 0.612 | 0.6264 | 0.04903876 |  | Experimental | [11 empty] | 2 | 1.152 | 1.188 | 1.104 | 1.092 | 1.164
85 | 2.5 | 7.5 | 1.2 | 2 | 2 | 0.444 | 0.468 | 0.468 | 0.492 | 0.54 | 0.528 | 0.456 | 0.504 | 0.588 | 0.48 | 0.4824 | 0.0363978 | 0.612 | 0.66 | 0.6 | 0.6 | 0.636 | 0.648 | 0.624 | 0.624 | 0.66 | 0.684 | 0.6216 | 0.02601538 | Layer | Avg Fiber | SD | Avg Pore | SD | Fiber spacing | SD | Speed tuning |  | SD |  |  |  | 2 | 1.056 | 1.128 | 1.068 | 1.092 | 1.176
85 | 2.5 | 7.5 | 1.2 | 3 | 2 | 0.48 | 0.528 | 0.552 | 0.48 | 0.516 | 0.444 | 0.48 | 0.552 | 0.492 | 0.504 | 0.5112 | 0.03129217 | 0.648 | 0.636 | 0.588 | 0.624 | 0.54 | 0.612 | 0.564 | 0.576 | 0.612 | 0.6 | 0.6072 | 0.043763 | 1 | 0.4616 | 0.08793244 | 0.6456 | 0.08703103 | 1.1072 | 0.1291931 | 0.4253333 |  | 0.004932883 |  |  |  | 2 | 1.128 | 1.164 | 1.14 | 1.104 | 1.056
85 | 2.5 | 7.5 | 1.2 | 4 | 2 | 0.444 | 0.504 | 0.516 | 0.48 | 0.516 | 0.54 | 0.396 | 0.444 | 0.504 | 0.528 | 0.492 | 0.03059412 | 0.684 | 0.588 | 0.612 | 0.6 | 0.54 | 0.624 | 0.576 | 0.648 | 0.6 | 0.54 | 0.6048 | 0.05203076 | 2 | 0.4998 | 0.03444538 | 0.615 | 0.0413636 | 1.1148 | 0.05367666 | [6 empty] | 2 | 1.128 | 1.092 | 1.128 | 1.08 | 1.056
85 | 2.5 | 7.5 | 1.2 | 1 | 3 | 0.528 | 0.48 | 0.468 | 0.48 | 0.444 | 0.456 | 0.468 | 0.468 | 0.492 | 0.444 | 0.48 | 0.03059412 | 0.636 | 0.612 | 0.66 | 0.672 | 0.66 | 0.648 | 0.696 | 0.648 | 0.684 | 0.711 | 0.648 | 0.024 | 3 | 0.4722 | 0.03719593 | 0.6564 | 0.04766727 | 1.1286 | 0.06045787 | Material Accuracy | [5 empty] | 3 | 1.164 | 1.092 | 1.128 | 1.152 | 1.104
85 | 2.5 | 7.5 | 1.2 | 2 | 3 | 0.432 | 0.432 | 0.42 | 0.444 | 0.444 | 0.444 | 0.48 | 0.432 | 0.408 | 0.444 | 0.4344 | 0.01003992 | 0.72 | 0.648 | 0.732 | 0.708 | 0.66 | 0.672 | 0.696 | 0.672 | 0.66 | 0.696 | 0.6936 | 0.03737379 | 4 | 0.4686 | 0.03337254 | 0.6456 | 0.03623084 | 1.1142 | 0.05051319 | [6 empty] | 3 | 1.152 | 1.08 | 1.152 | 1.152 | 1.104
85 | 2.5 | 7.5 | 1.2 | 3 | 3 | 0.492 | 0.468 | 0.48 | 0.42 | 0.444 | 0.48 | 0.468 | 0.48 | 0.432 | 0.432 | 0.4608 | 0.02889983 | 0.612 | 0.624 | 0.672 | 0.696 | 0.648 | 0.54 | 0.636 | 0.636 | 0.732 | 0.72 | 0.6504 | 0.03436277 | 5 | 0.4686 | 0.02252577 | 0.657 | 0.04209013 | 1.1256 | 0.04507663 | [6 empty] | 3 | 1.104 | 1.092 | 1.152 | 1.116 | 1.092
85 | 2.5 | 7.5 | 1.2 | 4 | 3 | 0.54 | 0.504 | 0.48 | 0.516 | 0.528 | 0.444 | 0.492 | 0.516 | 0.516 | 0.432 | 0.5136 | 0.02308246 | 0.672 | 0.624 | 0.612 | 0.648 | 0.612 | 0.6 | 0.624 | 0.588 | 0.588 | 0.672 | 0.6336 | 0.02601538 | 6 | 0.4404 | 0.04406502 | 0.678 | 0.06331874 | 1.1184 | 0.0765372 | [6 empty] | 3 | 1.212 | 1.128 | 1.092 | 1.164 | 1.14
85 | 2.5 | 7.5 | 1.2 | 1 | 4 | 0.468 | 0.432 | 0.456 | 0.48 | 0.492 | 0.42 | 0.468 | 0.432 | 0.456 | 0.468 | 0.4656 | 0.02308246 | 0.708 | 0.648 | 0.684 | 0.624 | 0.648 | 0.708 | 0.624 | 0.648 | 0.624 | 0.672 | 0.6624 | 0.03329865 | 7 | 0.4506 | 0.03682734 | 0.6828 | 0.03112217 | 1.1334 | 0.05303196 | [6 empty] | 4 | 1.176 | 1.08 | 1.14 | 1.104 | 1.14
85 | 2.5 | 7.5 | 1.2 | 2 | 4 | 0.408 | 0.516 | 0.456 | 0.468 | 0.504 | 0.504 | 0.552 | 0.48 | 0.492 | 0.564 | 0.4704 | 0.04276447 | 0.744 | 0.624 | 0.66 | 0.636 | 0.624 | 0.672 | 0.624 | 0.636 | 0.624 | 0.624 | 0.6576 | 0.05048564 | 8 | 0.4344 | 0.04328413 | 0.6804 | 0.0582828 | 1.1148 | 0.0732423 | [6 empty] | 4 | 1.152 | 1.14 | 1.116 | 1.104 | 1.128
85 | 2.5 | 7.5 | 1.2 | 3 | 4 | 0.456 | 0.456 | 0.504 | 0.48 | 0.504 | 0.48 | 0.516 | 0.516 | 0.54 | 0.528 | 0.48 | 0.024 | 0.612 | 0.636 | 0.66 | 0.588 | 0.648 | 0.612 | 0.636 | 0.564 | 0.612 | 0.624 | 0.6288 | 0.02889983 | 9 | 0.4068 | 0.04555344 | 0.7242 | 0.0519834 | 1.131 | 0.07521775 | [6 empty] | 4 | 1.068 | 1.092 | 1.164 | 1.068 | 1.152
85 | 2.5 | 7.5 | 1.2 | 4 | 4 | 0.384 | 0.48 | 0.456 | 0.468 | 0.504 | 0.492 | 0.456 | 0.516 | 0.528 | 0.492 | 0.4584 | 0.04521946 | 0.648 | 0.648 | 0.648 | 0.624 | 0.6 | 0.684 | 0.576 | 0.744 | 0.696 | 0.696 | 0.6336 | 0.02146625 | 10 | 0.4026 | 0.04147339 | 0.6912 | 0.113268 | 1.0938 | 0.1058583 | [6 empty] | 4 | 1.032 | 1.128 | 1.104 | 1.092 | 1.104
85 | 2.5 | 7.5 | 1.2 | 1 | 5 | 0.468 | 0.456 | 0.444 | 0.456 | 0.504 | 0.468 | 0.408 | 0.516 | 0.504 | 0.456 | 0.4656 | 0.02308246 | 0.672 | 0.672 | 0.672 | 0.648 | 0.636 | 0.648 | 0.552 | 0.684 | 0.672 | 0.66 | 0.66 | 0.01697056 | All | 0.4502769 | 0.05189825 | 0.6681846 | 0.06424543 | 1.118462 | 0.08393902 | [6 empty] | 5 | 1.14 | 1.128 | 1.116 | 1.104 | 1.14
85 | 2.5 | 7.5 | 1.2 | 2 | 5 | 0.444 | 0.432 | 0.456 | 0.48 | 0.456 | 0.468 | 0.444 | 0.456 | 0.432 | 0.456 | 0.4536 | 0.01779888 | 0.696 | 0.72 | 0.744 | 0.684 | 0.684 | 0.732 | 0.672 | 0.696 | 0.66 | 0.66 | 0.7056 | 0.02601538 | [5 empty] | Machine precision | [7 empty] | 5 | 1.14 | 1.152 | 1.2 | 1.164 | 1.14
85 | 2.5 | 7.5 | 1.2 | 3 | 5 | 0.504 | 0.492 | 0.516 | 0.456 | 0.456 | 0.456 | 0.468 | 0.492 | 0.456 | 0.408 | 0.4848 | 0.02762607 | 0.612 | 0.624 | 0.684 | 0.672 | 0.588 | 0.66 | 0.612 | 0.66 | 0.636 | 0.648 | 0.636 | 0.04069398 | [13 empty] | 5 | 1.116 | 1.116 | 1.2 | 1.128 | 1.044
85 | 2.5 | 7.5 | 1.2 | 4 | 5 | 0.468 | 0.456 | 0.468 | 0.468 | 0.492 | 0.408 | 0.504 | 0.456 | 0.468 | 0.444 | 0.4704 | 0.01314534 | 0.612 | 0.672 | 0.648 | 0.612 | 0.588 | 0.588 | 0.648 | 0.684 | 0.612 | 0.636 | 0.6264 | 0.03329865 | [13 empty] | 5 | 1.08 | 1.128 | 1.116 | 1.08 | 1.08
85 | 2.5 | 7.5 | 1.2 | 1 | 6 | 0.456 | 0.444 | 0.396 | 0.408 | 0.432 | [5 empty] | 0.4272 | 0.02488373 | 0.648 | 0.696 | 0.696 | 0.636 | 0.708 | [5 empty] | 0.6768 | 0.03242221 | [10 empty] | Layer | Fiber spacing | SD | 6 | 1.104 | 1.14 | 1.092 | 1.044 | 1.14
85 | 2.5 | 7.5 | 1.2 | 2 | 6 | 0.372 | 0.492 | 0.432 | 0.396 | 0.42 | [5 empty] | 0.4224 | 0.04521946 | 0.78 | 0.684 | 0.684 | 0.708 | 0.66 | [5 empty] | 0.7032 | 0.04616492 |  | Avg Fiber | SD | Avg Pore | SD | Machine Precision | Material Accuracy |  |  |  | 1 | 1.1072 | 0.02776226 | 6 | 1.152 | 1.176 | 1.116 | 1.104 | 1.08
85 | 2.5 | 7.5 | 1.2 | 3 | 6 | 0.384 | 0.456 | 0.48 | 0.408 | 0.468 | [5 empty] | 0.4392 | 0.04122135 | 0.744 | 0.564 | 0.696 | 0.66 | 0.552 | [5 empty] | 0.6432 | 0.08339784 |  | 0.4502769 | 0.05189825 | 0.6681846 | 0.06424543 | 1.15 + 0.09mm | 0.625 + 0.016um |  |  |  | 2 | 1.1148 | 0.04118457 | 6 | 1.128 | 1.02 | 1.176 | 1.068 | 1.02
85 | 2.5 | 7.5 | 1.2 | 4 | 6 | 0.564 | 0.444 | 0.444 | 0.432 | 0.48 | [5 empty] | 0.4728 | 0.05406663 | 0.792 | 0.576 | 0.672 | 0.672 | 0.732 | [5 empty] | 0.6888 | 0.08031936 | [10 empty] | 3 | 1.1286 | 0.03404703 | 6 | 1.356 | 1.02 | 1.116 | 1.104 | 1.212
85 | 2.5 | 7.5 | 1.2 | 1 | 7 | 0.408 | 0.396 | 0.468 | 0.492 | 0.42 | [5 empty] | 0.4368 | 0.04122135 | 0.684 | 0.708 | 0.672 | 0.72 | 0.648 | [5 empty] | 0.6864 | 0.02864961 | [10 empty] | 4 | 1.1142 | 0.03637176 | 7 | 1.092 | 1.104 | 1.14 | 1.212 | 1.068
85 | 2.5 | 7.5 | 1.2 | 2 | 7 | 0.468 | 0.444 | 0.408 | 0.396 | 0.504 | [5 empty] | 0.444 | 0.04409082 | 0.684 | 0.708 | 0.708 | 0.66 | 0.708 | [5 empty] | 0.6936 | 0.02146625 | [10 empty] | 5 | 1.1256 | 0.03826555 | 7 | 1.152 | 1.152 | 1.116 | 1.056 | 1.212
85 | 2.5 | 7.5 | 1.2 | 3 | 7 | 0.444 | 0.48 | 0.444 | 0.492 | 0.456 | [5 empty] | 0.4632 | 0.02179908 | 0.66 | 0.744 | 0.672 | 0.636 | 0.66 | [5 empty] | 0.6744 | 0.04104632 | [10 empty] | 6 | 1.1184 | 0.07743683 | 7 | 1.104 | 1.224 | 1.116 | 1.128 | 1.116
85 | 2.5 | 7.5 | 1.2 | 4 | 7 | 0.408 | 0.432 | 0.456 | 0.516 | 0.48 | [5 empty] | 0.4584 | 0.0419142 | 0.66 | 0.684 | 0.696 | 0.624 | 0.72 | [5 empty] | 0.6768 | 0.03659508 | [10 empty] | 7 | 1.1334 | 0.04885683 | 7 | 1.068 | 1.116 | 1.152 | 1.14 | 1.2
85 | 2.5 | 7.5 | 1.2 | 1 | 8 | 0.396 | 0.396 | 0.408 | 0.456 | 0.444 | [5 empty] | 0.42 | 0.02814249 | 0.684 | 0.756 | 0.576 | 0.708 | 0.732 | [5 empty] | 0.6912 | 0.06976532 | [10 empty] | 8 | 1.1148 | 0.0508968 | 8 | 1.08 | 1.152 | 0.984 | 1.164 | 1.176
85 | 2.5 | 7.5 | 1.2 | 2 | 8 | 0.372 | 0.456 | 0.468 | 0.48 | 0.408 | [5 empty] | 0.4368 | 0.04537841 | 0.744 | 0.648 | 0.684 | 0.66 | 0.684 | [5 empty] | 0.684 | 0.03698648 | [10 empty] | 9 | 1.131 | 0.05148531 | 8 | 1.116 | 1.104 | 1.152 | 1.14 | 1.092
85 | 2.5 | 7.5 | 1.2 | 3 | 8 | 0.372 | 0.492 | 0.444 | 0.396 | 0.492 | [5 empty] | 0.4392 | 0.05472842 | 0.744 | 0.576 | 0.696 | 0.696 | 0.684 | [5 empty] | 0.6792 | 0.06212246 | [10 empty] | 10 | 1.0938 | 0.1168173 | 8 | 1.116 | 1.068 | 1.14 | 1.092 | 1.176
85 | 2.5 | 7.5 | 1.2 | 4 | 8 | 0.396 | 0.528 | 0.432 | 0.408 | 0.444 | [5 empty] | 0.4416 | 0.0518922 | 0.78 | 0.6 | 0.6 | 0.66 | 0.696 | [5 empty] | 0.6672 | 0.07522765 | [10 empty] | All | 1.118462 | 0.05840644 | 8 | 1.176 | 1.128 | 1.032 | 1.068 | 1.14
85 | 2.5 | 7.5 | 1.2 | 1 | 9 | 0.432 | 0.468 | 0.42 | 0.372 | 0.408 | [5 empty] | 0.42 | 0.03498571 | 0.612 | 0.684 | 0.756 | 0.768 | 0.696 | [5 empty] | 0.7032 | 0.06269928 | [13 empty] | 9 | 1.044 | 1.152 | 1.176 | 1.14 | 1.104
85 | 2.5 | 7.5 | 1.2 | 2 | 9 | 0.432 | 0.432 | 0.336 | 0.384 | 0.312 | [5 empty] | 0.3792 | 0.05472842 | 0.696 | 0.792 | 0.768 | 0.768 | 0.732 | [5 empty] | 0.7512 | 0.03756594 | [13 empty] | 9 | 1.128 | 1.224 | 1.104 | 1.152 | 1.044
85 | 2.5 | 7.5 | 1.2 | 3 | 9 | 0.432 | 0.432 | 0.384 | 0.456 | 0.456 | [5 empty] | 0.432 | 0.02939388 | 0.708 | 0.636 | 0.708 | 0.78 | 0.696 | [5 empty] | 0.7056 | 0.05119375 | [13 empty] | 9 | 1.14 | 1.068 | 1.092 | 1.236 | 1.152
85 | 2.5 | 7.5 | 1.2 | 4 | 9 | 0.408 | 0.396 | 0.384 | 0.468 | 0.324 | [5 empty] | 0.396 | 0.05161395 | 0.708 | 0.792 | 0.756 | 0.66 | 0.768 | [5 empty] | 0.7368 | 0.05271812 | [13 empty] | 9 | 1.116 | 1.188 | 1.14 | 1.128 | 1.092
85 | 2.5 | 7.5 | 1.2 | 1 | 10 | 0.396 | 0.408 | 0.372 | 0.432 | 0.42 | 0.348 | 0.312 | 0.36 | 0.372 | 0.36 | 0.4056 | 0.02308246 | 0.756 | 0.624 | 0.648 | 0.732 | 0.612 | 0.684 | 0.636 | 0.612 | 0.756 | 0.684 | 0.6744 | 0.06539725 | [13 empty] | 10 | 1.152 | 1.032 | 1.02 | 1.164 | 1.032
85 | 2.5 | 7.5 | 1.2 | 2 | 10 | 0.348 | 0.468 | 0.396 | 0.36 | 0.408 | 0.456 | 0.372 | 0.3 | 0.372 | 0.312 | 0.396 | 0.04724405 | 0.576 | 0.732 | 0.624 | 0.684 | 0.624 | 0.732 | 0.732 | 0.636 | 0.648 | 0.672 | 0.648 | 0.06059703 | [13 empty] | 10 | 0.924 | 1.2 | 1.02 | 1.044 | 1.032
85 | 2.5 | 7.5 | 1.2 | 3 | 10 | 0.384 | 0.396 | 0.396 | 0.444 | 0.36 | 0.336 | 0.348 | 0.336 | 0.384 | 0.444 | 0.396 | 0.03059412 | 0.888 | 0.888 | 0.852 | 0.804 | 0.552 | 0.708 | 0.516 | 0.612 | 0.66 | 0.72 | 0.7968 | 0.1411212 | [13 empty] | 10 | 1.272 | 1.284 | 1.248 | 1.248 | 0.912
85 | 2.5 | 7.5 | 1.2 | 4 | 10 | 0.372 | 0.48 | 0.48 | 0.396 | 0.336 | 0.312 | 0.444 | 0.42 | 0.372 | 0.396 | 0.4128 | 0.06495537 | 0.78 | 0.456 | 0.648 | 0.672 | 0.672 | 0.768 | 0.516 | 0.636 | 0.696 | 0.72 | 0.6456 | 0.1176979 | [13 empty] | 10 | 1.152 | 0.936 | 1.128 | 1.068 | 1.008
[16 empty] | #DIV/0! | #DIV/0! | [10 empty] | #DIV/0! | #DIV/0!
85 | 2.5 | 7.5 | 1 | 1 | 1 | 0.624 | 0.612 | 0.684 | 0.6 | 0.624 | [5 empty] | 0.6288 | 0.03242221 | 0.312 | 0.288 | 0.348 | 0.288 | 0.288 | [5 empty] | 0.3048 | 0.02629068 | [6 empty] | PPF | P (bar) | F (mm/s) | s (mm) |  |  |  | 1 | 0.936 | 0.9 | 1.032 | 0.888 | 0.912
85 | 2.5 | 7.5 | 1 | 2 | 1 | 0.528 | 0.516 | 0.504 | 0.492 | 0.528 | [5 empty] | 0.5136 | 0.01564609 | 0.396 | 0.384 | 0.396 | 0.384 | 0.384 | [5 empty] | 0.3888 | 0.006572671 | [6 empty] | 85 | 2.5 | 7.5 | 1 |  |  |  | 1 | 0.924 | 0.9 | 0.9 | 0.876 | 0.912
85 | 2.5 | 7.5 | 1 | 3 | 1 | 0.588 | 0.564 | 0.528 | 0.528 | 0.492 | [5 empty] | 0.54 | 0.03698648 | 0.384 | 0.396 | 0.312 | 0.3 | 0.336 | [5 empty] | 0.3456 | 0.04276447 | [13 empty] | 1 | 0.972 | 0.96 | 0.84 | 0.828 | 0.828
85 | 2.5 | 7.5 | 1 | 4 | 1 | 0.54 | 0.516 | 0.516 | 0.504 | 0.54 | [5 empty] | 0.5232 | 0.01609969 | 0.408 | 0.408 | 0.396 | 0.408 | 0.432 | [5 empty] | 0.4104 | 0.01314534 | [13 empty] | 1 | 0.948 | 0.924 | 0.912 | 0.912 | 0.972
85 | 2.5 | 7.5 | 1 | 1 | 2 | 0.444 | 0.564 | 0.54 | 0.564 | 0.54 | [5 empty] | 0.5304 | 0.04976746 | 0.42 | 0.324 | 0.384 | 0.348 | 0.384 | [5 empty] | 0.372 | 0.03698648 |  | Experimental | [11 empty] | 2 | 0.864 | 0.888 | 0.924 | 0.912 | 0.924
85 | 2.5 | 7.5 | 1 | 2 | 2 | 0.444 | 0.528 | 0.54 | 0.504 | 0.528 | [5 empty] | 0.5088 | 0.03851234 | 0.456 | 0.3 | 0.36 | 0.396 | 0.348 | [5 empty] | 0.372 | 0.05817216 | Layer | Avg Fiber | SD | Avg Pore | SD | Fiber spacing | SD | Speed tuning |  | SD |  |  |  | 2 | 0.9 | 0.828 | 0.9 | 0.9 | 0.876
85 | 2.5 | 7.5 | 1 | 3 | 2 | 0.444 | 0.6 | 0.564 | 0.588 | 0.588 | [5 empty] | 0.5568 | 0.06439876 | 0.372 | 0.324 | 0.36 | 0.396 | 0.408 | [5 empty] | 0.372 | 0.03286335 | 1 | 0.5514 | 0.05302274 | 0.3624 | 0.04809464 | 0.9138 | 0.07488021 | 0.4253333 |  | 0.004932883 |  |  |  | 2 | 0.816 | 0.924 | 0.924 | 0.984 | 0.996
85 | 2.5 | 7.5 | 1 | 4 | 2 | 0.468 | 0.564 | 0.504 | 0.516 | 0.564 | [5 empty] | 0.5232 | 0.04122135 | 0.36 | 0.348 | 0.336 | 0.42 | 0.348 | [5 empty] | 0.3624 | 0.03329865 | 2 | 0.5298 | 0.04882579 | 0.3696 | 0.03846311 | 0.8994 | 0.06251182 | [6 empty] | 2 | 0.828 | 0.912 | 0.84 | 0.936 | 0.912
85 | 2.5 | 7.5 | 1 | 1 | 3 | 0.504 | 0.552 | 0.48 | 0.504 | 0.492 | [5 empty] | 0.5064 | 0.02736421 | 0.42 | 0.42 | 0.444 | 0.432 | 0.384 | [5 empty] | 0.42 | 0.02244994 | 3 | 0.501 | 0.02204541 | 0.43575 | 0.04046051 | 0.93675 | 0.04812618 | Material Accuracy | [5 empty] | 3 | 0.924 | 0.972 | 0.924 | 0.936 | 0.876
85 | 2.5 | 7.5 | 1 | 2 | 3 | 0.504 | 0.528 | 0.516 | 0.477 | 0.486 | [5 empty] | 0.5022 | 0.0209571 | 0.468 | 0.459 | 0.441 | 0.441 | 0.459 | [5 empty] | 0.4536 | 0.01207477 | 4 | 0.53325 | 0.01934146 | 0.40815 | 0.02326388 | 0.9414 | 0.03180062 | [6 empty] | 3 | 0.972 | 0.987 | 0.957 | 0.918 | 0.945
85 | 2.5 | 7.5 | 1 | 3 | 3 | 0.504 | 0.504 | 0.549 | 0.495 | 0.504 | [5 empty] | 0.5112 | 0.02148721 | 0.45 | 0.432 | 0.414 | 0.45 | 0.414 | [5 empty] | 0.432 | 0.018 | 5 | 0.4968 | 0.02899474 | 0.4419 | 0.02560613 | 0.9387 | 0.03860079 | [6 empty] | 3 | 0.954 | 0.936 | 0.963 | 0.945 | 0.918
85 | 2.5 | 7.5 | 1 | 4 | 3 | 0.495 | 0.486 | 0.477 | 0.495 | 0.468 | [5 empty] | 0.4842 | 0.01173456 | 0.432 | 0.441 | 0.477 | 0.414 | 0.423 | [5 empty] | 0.4374 | 0.02431666 | 6 | 0.47205 | 0.03944413 | 0.459 | 0.04211263 | 0.93105 | 0.05777006 | [6 empty] | 3 | 0.927 | 0.927 | 0.954 | 0.909 | 0.891
85 | 2.5 | 7.5 | 1 | 1 | 4 | 0.504 | 0.54 | 0.558 | 0.54 | 0.531 | [5 empty] | 0.5346 | 0.01971801 | 0.414 | 0.423 | 0.396 | 0.396 | 0.414 | [5 empty] | 0.4086 | 0.01207477 | 7 | 0.45585 | 0.02482417 | 0.4869 | 0.02083241 | 0.94275 | 0.03264481 | [6 empty] | 4 | 0.918 | 0.963 | 0.954 | 0.936 | 0.945
85 | 2.5 | 7.5 | 1 | 2 | 4 | 0.495 | 0.522 | 0.522 | 0.549 | 0.522 | [5 empty] | 0.522 | 0.01909188 | 0.414 | 0.405 | 0.441 | 0.414 | 0.405 | [5 empty] | 0.4158 | 0.01478851 | 8 | 0.44685 | 0.02170926 | 0.4716 | 0.04693826 | 0.91845 | 0.05086107 | [6 empty] | 4 | 0.909 | 0.927 | 0.963 | 0.963 | 0.927
85 | 2.5 | 7.5 | 1 | 3 | 4 | 0.54 | 0.522 | 0.531 | 0.585 | 0.54 | [5 empty] | 0.5436 | 0.02431666 | 0.36 | 0.396 | 0.414 | 0.414 | 0.396 | [5 empty] | 0.396 | 0.02204541 | 9 | 0.4437 | 0.03077781 | 0.50265 | 0.04101255 | 0.94635 | 0.05067401 | [6 empty] | 4 | 0.9 | 0.918 | 0.945 | 0.999 | 0.936
85 | 2.5 | 7.5 | 1 | 4 | 4 | 0.522 | 0.522 | 0.54 | 0.549 | 0.531 | [5 empty] | 0.5328 | 0.01173456 | 0.432 | 0.432 | 0.387 | 0.423 | 0.387 | [5 empty] | 0.4122 | 0.02329592 | 10 | 0.4374 | 0.03359887 | 0.4476 | 0.05616367 | 0.885 | 0.06510183 | [6 empty] | 4 | 0.954 | 0.954 | 0.927 | 0.972 | 0.918
85 | 2.5 | 7.5 | 1 | 1 | 5 | 0.45 | 0.522 | 0.54 | 0.513 | 0.513 | [5 empty] | 0.5076 | 0.03403381 | 0.45 | 0.432 | 0.405 | 0.396 | 0.378 | [5 empty] | 0.4122 | 0.02874369 | All | 0.48681 | 0.05169075 | 0.438555 | 0.05843281 | 0.925365 | 0.07882932 | [6 empty] | 5 | 0.9 | 0.954 | 0.945 | 0.909 | 0.891
85 | 2.5 | 7.5 | 1 | 2 | 5 | 0.486 | 0.504 | 0.459 | 0.486 | 0.513 | [5 empty] | 0.4896 | 0.02071956 | 0.468 | 0.45 | 0.468 | 0.45 | 0.441 | [5 empty] | 0.4554 | 0.01207477 | [5 empty] | Machine precision | [7 empty] | 5 | 0.954 | 0.954 | 0.927 | 0.936 | 0.954
85 | 2.5 | 7.5 | 1 | 3 | 5 | 0.486 | 0.513 | 0.531 | 0.522 | 0.531 | [5 empty] | 0.5166 | 0.0186628 | 0.468 | 0.441 | 0.441 | 0.45 | 0.468 | [5 empty] | 0.4536 | 0.01364918 | [13 empty] | 5 | 0.954 | 0.954 | 0.972 | 0.972 | 0.999
85 | 2.5 | 7.5 | 1 | 4 | 5 | 0.477 | 0.441 | 0.468 | 0.468 | 0.513 | [5 empty] | 0.4734 | 0.02592875 | 0.45 | 0.459 | 0.468 | 0.441 | 0.414 | [5 empty] | 0.4464 | 0.02071956 | [13 empty] | 5 | 0.927 | 0.9 | 0.936 | 0.909 | 0.927
85 | 2.5 | 7.5 | 1 | 1 | 6 | 0.45 | 0.477 | 0.405 | 0.441 | 0.441 | [5 empty] | 0.4428 | 0.02577208 | 0.459 | 0.459 | 0.504 | 0.477 | 0.495 | [5 empty] | 0.4788 | 0.02052316 | [10 empty] | Layer | Fiber spacing | SD | 6 | 0.909 | 0.936 | 0.909 | 0.918 | 0.936
85 | 2.5 | 7.5 | 1 | 2 | 6 | 0.441 | 0.45 | 0.441 | 0.423 | 0.486 | [5 empty] | 0.4482 | 0.02329592 | 0.468 | 0.468 | 0.54 | 0.468 | 0.423 | [5 empty] | 0.4734 | 0.04202142 |  | Avg Fiber | SD | Avg Pore | SD | Machine Precision | Material Accuracy |  |  |  | 1 | 0.9138 | 0.05005218 | 6 | 0.909 | 0.918 | 0.981 | 0.891 | 0.909
85 | 2.5 | 7.5 | 1 | 3 | 6 | 0.513 | 0.531 | 0.522 | 0.522 | 0.531 | [5 empty] | 0.5238 | 0.00752994 | 0.351 | 0.459 | 0.423 | 0.414 | 0.414 | [5 empty] | 0.4122 | 0.03891915 |  | 0.48681 | 0.05169075 | 0.438555 | 0.05843281 | 1.15 + 0.09mm | 0.625 + 0.016um |  |  |  | 2 | 0.8994 | 0.0477586 | 6 | 0.864 | 0.99 | 0.945 | 0.936 | 0.945
85 | 2.5 | 7.5 | 1 | 4 | 6 | 0.522 | 0.459 | 0.459 | 0.441 | 0.486 | [5 empty] | 0.4734 | 0.03156422 | 0.468 | 0.477 | 0.513 | 0.477 | 0.423 | [5 empty] | 0.4716 | 0.03219938 | [10 empty] | 3 | 0.93675 | 0.02773346 | 6 | 0.99 | 0.936 | 0.972 | 0.918 | 0.909
85 | 2.5 | 7.5 | 1 | 1 | 7 | 0.477 | 0.387 | 0.432 | 0.45 | 0.441 | [5 empty] | 0.4374 | 0.03282225 | 0.504 | 0.486 | 0.486 | 0.486 | 0.45 | [5 empty] | 0.4824 | 0.01971801 | [10 empty] | 4 | 0.9414 | 0.02432543 | 7 | 0.981 | 0.873 | 0.918 | 0.936 | 0.891
85 | 2.5 | 7.5 | 1 | 2 | 7 | 0.441 | 0.477 | 0.468 | 0.45 | 0.45 | [5 empty] | 0.4572 | 0.01478851 | 0.477 | 0.477 | 0.495 | 0.495 | 0.495 | [5 empty] | 0.4878 | 0.009859006 | [10 empty] | 5 | 0.9387 | 0.02787019 | 7 | 0.918 | 0.954 | 0.963 | 0.945 | 0.945
85 | 2.5 | 7.5 | 1 | 3 | 7 | 0.432 | 0.477 | 0.486 | 0.468 | 0.441 | [5 empty] | 0.4608 | 0.02329592 | 0.504 | 0.45 | 0.45 | 0.468 | 0.486 | [5 empty] | 0.4716 | 0.02346913 | [10 empty] | 6 | 0.93105 | 0.03296805 | 7 | 0.936 | 0.927 | 0.936 | 0.936 | 0.927
85 | 2.5 | 7.5 | 1 | 4 | 7 | 0.459 | 0.45 | 0.468 | 0.459 | 0.504 | [5 empty] | 0.468 | 0.02110687 | 0.522 | 0.504 | 0.522 | 0.486 | 0.495 | [5 empty] | 0.5058 | 0.01609969 | [10 empty] | 7 | 0.94275 | 0.03115982 | 7 | 0.981 | 0.954 | 0.99 | 0.945 | 0.999
85 | 2.5 | 7.5 | 1 | 1 | 8 | 0.468 | 0.432 | 0.45 | 0.396 | 0.441 | [5 empty] | 0.4374 | 0.02669831 | 0.54 | 0.468 | 0.495 | 0.504 | 0.504 | [5 empty] | 0.5022 | 0.02577208 | [10 empty] | 8 | 0.91845 | 0.04855217 | 8 | 1.008 | 0.9 | 0.945 | 0.9 | 0.945
85 | 2.5 | 7.5 | 1 | 2 | 8 | 0.459 | 0.441 | 0.432 | 0.486 | 0.405 | [5 empty] | 0.4446 | 0.03025393 | 0.369 | 0.459 | 0.432 | 0.504 | 0.504 | [5 empty] | 0.4536 | 0.05642074 | [10 empty] | 9 | 0.94635 | 0.05386364 | 8 | 0.828 | 0.9 | 0.864 | 0.99 | 0.909
85 | 2.5 | 7.5 | 1 | 3 | 8 | 0.468 | 0.45 | 0.441 | 0.432 | 0.459 | [5 empty] | 0.45 | 0.01423025 | 0.477 | 0.495 | 0.468 | 0.504 | 0.36 | [5 empty] | 0.4608 | 0.05811798 | [10 empty] | 10 | 0.885 | 0.05476649 | 8 | 0.945 | 0.945 | 0.909 | 0.936 | 0.819
85 | 2.5 | 7.5 | 1 | 4 | 8 | 0.45 | 0.459 | 0.441 | 0.477 | 0.45 | [5 empty] | 0.4554 | 0.01364918 | 0.414 | 0.45 | 0.513 | 0.477 | 0.495 | [5 empty] | 0.4698 | 0.03891915 | [10 empty] | All | 0.925365 | 0.04505956 | 8 | 0.864 | 0.909 | 0.954 | 0.954 | 0.945
85 | 2.5 | 7.5 | 1 | 1 | 9 | 0.441 | 0.441 | 0.441 | 0.459 | 0.45 | [5 empty] | 0.4464 | 0.008049845 | 0.486 | 0.495 | 0.531 | 0.513 | 0.477 | [5 empty] | 0.5004 | 0.02167487 | [13 empty] | 9 | 0.927 | 0.936 | 0.972 | 0.972 | 0.927
85 | 2.5 | 7.5 | 1 | 2 | 9 | 0.441 | 0.468 | 0.432 | 0.477 | 0.504 | [5 empty] | 0.4644 | 0.02888425 | 0.54 | 0.522 | 0.54 | 0.513 | 0.531 | [5 empty] | 0.5292 | 0.01173456 | [13 empty] | 9 | 0.981 | 0.99 | 0.972 | 0.99 | 1.035
85 | 2.5 | 7.5 | 1 | 3 | 9 | 0.405 | 0.405 | 0.441 | 0.486 | 0.432 | [5 empty] | 0.4338 | 0.03331216 | 0.513 | 0.477 | 0.486 | 0.504 | 0.522 | [5 empty] | 0.5004 | 0.0186628 | [13 empty] | 9 | 0.918 | 0.882 | 0.927 | 0.99 | 0.954
85 | 2.5 | 7.5 | 1 | 4 | 9 | 0.459 | 0.441 | 0.45 | 0.36 | 0.441 | [5 empty] | 0.4302 | 0.03994621 | 0.54 | 0.495 | 0.504 | 0.513 | 0.351 | [5 empty] | 0.4806 | 0.07437943 | [13 empty] | 9 | 0.999 | 0.936 | 0.954 | 0.873 | 0.792
85 | 2.5 | 7.5 | 1 | 1 | 10 | 0.36 | 0.42 | 0.408 | 0.42 | 0.432 | [5 empty] | 0.408 | 0.02814249 | 0.564 | 0.468 | 0.492 | 0.54 | 0.516 | [5 empty] | 0.516 | 0.03794733 | [13 empty] | 10 | 0.924 | 0.888 | 0.9 | 0.96 | 0.948
85 | 2.5 | 7.5 | 1 | 2 | 10 | 0.444 | 0.432 | 0.456 | 0.48 | 0.42 | [5 empty] | 0.4464 | 0.02308246 | 0.468 | 0.42 | 0.48 | 0.444 | 0.324 | [5 empty] | 0.4272 | 0.06212246 | [13 empty] | 10 | 0.912 | 0.852 | 0.936 | 0.924 | 0.744
85 | 2.5 | 7.5 | 1 | 3 | 10 | 0.444 | 0.408 | 0.432 | 0.48 | 0.444 | [5 empty] | 0.4416 | 0.02601538 | 0.372 | 0.432 | 0.444 | 0.432 | 0.468 | [5 empty] | 0.4296 | 0.03539491 | [13 empty] | 10 | 0.816 | 0.84 | 0.876 | 0.912 | 0.912
85 | 2.5 | 7.5 | 1 | 4 | 10 | 0.468 | 0.48 | 0.444 | 0.492 | 0.384 | [5 empty] | 0.4536 | 0.04276447 | 0.384 | 0.42 | 0.444 | 0.432 | 0.408 | [5 empty] | 0.4176 | 0.02308246 | [13 empty] | 10 | 0.852 | 0.9 | 0.888 | 0.924 | 0.792
[16 empty] | #DIV/0! | #DIV/0! | [10 empty] | #DIV/0! | #DIV/0!
85 | 2.5 | 7.5 | 0.8 | 1 | 1 | 0.522 | 0.534 | 0.552 | 0.54 | 0.528 | [5 empty] | 0.5352 | 0.01154123 | 0.234 | 0.222 | 0.222 | 0.198 | 0.204 | [5 empty] | 0.216 | 0.01469694 | [6 empty] | PPF | P (bar) | F (mm/s) | s (mm) |  |  |  | 1 | 0.756 | 0.756 | 0.774 | 0.738 | 0.732
85 | 2.5 | 7.5 | 0.8 | 2 | 1 | 0.534 | 0.522 | 0.558 | 0.54 | 0.546 | [5 empty] | 0.54 | 0.01341641 | 0.228 | 0.204 | 0.21 | 0.21 | 0.228 | [5 empty] | 0.216 | 0.01122497 | [6 empty] | 85 | 2.5 | 7.5 | 0.8 |  |  |  | 1 | 0.762 | 0.726 | 0.768 | 0.75 | 0.774
85 | 2.5 | 7.5 | 0.8 | 3 | 1 | 0.516 | 0.564 | 0.546 | 0.552 | 0.552 | [5 empty] | 0.546 | 0.018 | 0.18 | 0.21 | 0.174 | 0.18 | 0.198 | [5 empty] | 0.1884 | 0.01505988 | [13 empty] | 1 | 0.696 | 0.774 | 0.72 | 0.732 | 0.75
85 | 2.5 | 7.5 | 0.8 | 4 | 1 | 0.57 | 0.606 | 0.588 | 0.582 | 0.57 | [5 empty] | 0.5832 | 0.01493988 | 0.18 | 0.174 | 0.174 | 0.204 | 0.192 | [5 empty] | 0.1848 | 0.01300769 | [13 empty] | 1 | 0.75 | 0.78 | 0.762 | 0.786 | 0.762
85 | 2.5 | 7.5 | 0.8 | 1 | 2 | 0.414 | 0.459 | 0.594 | 0.567 | 0.567 | [5 empty] | 0.5202 | 0.07882068 | 0.306 | 0.189 | 0.162 | 0.216 | 0.198 | [5 empty] | 0.2142 | 0.05489262 |  | Experimental | [11 empty] | 2 | 0.72 | 0.648 | 0.756 | 0.783 | 0.765
85 | 2.5 | 7.5 | 0.8 | 2 | 2 | 0.405 | 0.441 | 0.567 | 0.54 | 0.585 | [5 empty] | 0.5076 | 0.07989243 | 0.297 | 0.243 | 0.171 | 0.189 | 0.207 | [5 empty] | 0.2214 | 0.04994797 | Layer | Avg Fiber | SD | Avg Pore | SD | Fiber spacing | SD | Speed tuning |  | SD |  |  |  | 2 | 0.702 | 0.684 | 0.738 | 0.729 | 0.792
85 | 2.5 | 7.5 | 0.8 | 3 | 2 | 0.396 | 0.459 | 0.639 | 0.585 | 0.612 | [5 empty] | 0.5382 | 0.1052269 | 0.333 | 0.216 | 0.189 | 0.171 | 0.162 | [5 empty] | 0.2142 | 0.0695392 | 1 | 0.5511 | 0.02362403 | 0.2013 | 0.01960961 | 0.7524 | 0.04003878 | 0.4253333 |  | 0.004932883 |  |  |  | 2 | 0.729 | 0.675 | 0.828 | 0.756 | 0.774
85 | 2.5 | 7.5 | 0.8 | 4 | 2 | 0.468 | 0.603 | 0.648 | 0.558 | 0.594 | [5 empty] | 0.5742 | 0.06746999 | 0.27 | 0.279 | 0.144 | 0.144 | 0.198 | [5 empty] | 0.207 | 0.06552099 | 2 | 0.53505 | 0.08126142 | 0.2142 | 0.05575567 | 0.74925 | 0.112899 | [6 empty] | 2 | 0.738 | 0.882 | 0.792 | 0.702 | 0.792
85 | 2.5 | 7.5 | 0.8 | 1 | 3 | 0.522 | 0.558 | 0.549 | 0.549 | 0.54 | [5 empty] | 0.5436 | 0.01364918 | 0.252 | 0.225 | 0.216 | 0.216 | 0.216 | [5 empty] | 0.225 | 0.01558846 | 3 | 0.54315 | 0.0232272 | 0.21645 | 0.03891367 | 0.7596 | 0.07018605 | Material Accuracy | [5 empty] | 3 | 0.774 | 0.783 | 0.765 | 0.765 | 0.756
85 | 2.5 | 7.5 | 0.8 | 2 | 3 | 0.522 | 0.549 | 0.567 | 0.558 | 0.576 | [5 empty] | 0.5544 | 0.02071956 | 0.243 | 0.18 | 0.171 | 0.171 | 0.198 | [5 empty] | 0.1926 | 0.03025393 | 4 | 0.55935 | 0.0558836 | 0.18675 | 0.03664553 | 0.7461 | 0.08214469 | [6 empty] | 3 | 0.765 | 0.729 | 0.738 | 0.729 | 0.774
85 | 2.5 | 7.5 | 0.8 | 3 | 3 | 0.513 | 0.486 | 0.531 | 0.531 | 0.522 | [5 empty] | 0.5166 | 0.0186628 | 0.261 | 0.252 | 0.225 | 0.207 | 0.216 | [5 empty] | 0.2322 | 0.02329592 | 5 | 0.5598 | 0.0262149 | 0.19665 | 0.02996011 | 0.75645 | 0.06028416 | [6 empty] | 3 | 0.774 | 0.738 | 0.756 | 0.738 | 0.738
85 | 2.5 | 7.5 | 0.8 | 4 | 3 | 0.567 | 0.54 | 0.576 | 0.54 | 0.567 | [5 empty] | 0.558 | 0.01683746 | 0.207 | 0.198 | 0.207 | 0.225 | 0.243 | [5 empty] | 0.216 | 0.018 | 6 | 0.5418 | 0.06707074 | 0.20925 | 0.05469617 | 0.75105 | 0.1086106 | [6 empty] | 3 | 0.774 | 0.738 | 0.783 | 0.765 | 0.81
85 | 2.5 | 7.5 | 0.8 | 1 | 4 | 0.441 | 0.504 | 0.576 | 0.549 | 0.585 | [5 empty] | 0.531 | 0.05935908 | 0.252 | 0.18 | 0.234 | 0.162 | 0.198 | [5 empty] | 0.2052 | 0.03732559 | 7 | 0.53325 | 0.02976023 | 0.19935 | 0.03052398 | 0.7326 | 0.05969638 | [6 empty] | 4 | 0.693 | 0.684 | 0.81 | 0.711 | 0.783
85 | 2.5 | 7.5 | 0.8 | 2 | 4 | 0.612 | 0.576 | 0.621 | 0.504 | 0.558 | [5 empty] | 0.5742 | 0.04693826 | 0.207 | 0.135 | 0.135 | 0.153 | 0.153 | [5 empty] | 0.1566 | 0.02957702 | 8 | 0.4914 | 0.06705803 | 0.23265 | 0.0711827 | 0.72405 | 0.1212847 | [6 empty] | 4 | 0.819 | 0.711 | 0.756 | 0.657 | 0.711
85 | 2.5 | 7.5 | 0.8 | 3 | 4 | 0.441 | 0.603 | 0.54 | 0.576 | 0.567 | [5 empty] | 0.5454 | 0.06254838 | 0.225 | 0.243 | 0.18 | 0.162 | 0.171 | [5 empty] | 0.1962 | 0.0356609 | 9 | 0.5148 | 0.03000632 | 0.21735 | 0.03135077 | 0.73215 | 0.05695128 | [6 empty] | 4 | 0.666 | 0.846 | 0.72 | 0.738 | 0.738
85 | 2.5 | 7.5 | 0.8 | 4 | 4 | 0.549 | 0.675 | 0.594 | 0.558 | 0.558 | [5 empty] | 0.5868 | 0.05224653 | 0.27 | 0.153 | 0.153 | 0.225 | 0.144 | [5 empty] | 0.189 | 0.05584353 | 10 | 0.4788 | 0.04297441 | 0.2538 | 0.04865085 | 0.7326 | 0.07753179 | [6 empty] | 4 | 0.819 | 0.828 | 0.747 | 0.783 | 0.702
85 | 2.5 | 7.5 | 0.8 | 1 | 5 | 0.522 | 0.54 | 0.558 | 0.558 | 0.576 | [5 empty] | 0.5508 | 0.02052316 | 0.243 | 0.261 | 0.225 | 0.234 | 0.207 | [5 empty] | 0.234 | 0.02012461 | All | 0.53085 | 0.05473598 | 0.212775 | 0.04682048 | 0.743625 | 0.09035299 | [6 empty] | 5 | 0.765 | 0.801 | 0.783 | 0.792 | 0.783
85 | 2.5 | 7.5 | 0.8 | 2 | 5 | 0.549 | 0.585 | 0.549 | 0.621 | 0.603 | [5 empty] | 0.5814 | 0.03219938 | 0.171 | 0.162 | 0.153 | 0.153 | 0.198 | [5 empty] | 0.1674 | 0.0186628 | [5 empty] | Machine precision | [7 empty] | 5 | 0.72 | 0.747 | 0.702 | 0.774 | 0.801
85 | 2.5 | 7.5 | 0.8 | 3 | 5 | 0.558 | 0.549 | 0.558 | 0.567 | 0.558 | [5 empty] | 0.558 | 0.006363961 | 0.189 | 0.189 | 0.189 | 0.18 | 0.18 | [5 empty] | 0.1854 | 0.004929503 | [13 empty] | 5 | 0.747 | 0.738 | 0.747 | 0.747 | 0.738
85 | 2.5 | 7.5 | 0.8 | 4 | 5 | 0.558 | 0.513 | 0.522 | 0.585 | 0.567 | [5 empty] | 0.549 | 0.03052048 | 0.207 | 0.216 | 0.162 | 0.198 | 0.216 | [5 empty] | 0.1998 | 0.02240982 | [13 empty] | 5 | 0.765 | 0.729 | 0.684 | 0.783 | 0.783
85 | 2.5 | 7.5 | 0.8 | 1 | 6 | 0.576 | 0.531 | 0.585 | 0.567 | 0.459 | [5 empty] | 0.5436 | 0.05154416 | 0.288 | 0.297 | 0.162 | 0.162 | 0.18 | [5 empty] | 0.2178 | 0.06866003 | [10 empty] | Layer | Fiber spacing | SD | 6 | 0.864 | 0.828 | 0.747 | 0.729 | 0.639
85 | 2.5 | 7.5 | 0.8 | 2 | 6 | 0.414 | 0.522 | 0.594 | 0.603 | 0.612 | [5 empty] | 0.549 | 0.08346257 | 0.198 | 0.144 | 0.198 | 0.18 | 0.306 | [5 empty] | 0.2052 | 0.06050785 |  | Avg Fiber | SD | Avg Pore | SD | Machine Precision | Material Accuracy |  |  |  | 1 | 0.7524 | 0.02273509 | 6 | 0.612 | 0.666 | 0.792 | 0.783 | 0.918
85 | 2.5 | 7.5 | 0.8 | 3 | 6 | 0.423 | 0.441 | 0.549 | 0.567 | 0.567 | [5 empty] | 0.5094 | 0.07132181 | 0.306 | 0.153 | 0.198 | 0.216 | 0.216 | [5 empty] | 0.2178 | 0.05562553 |  | 0.53085 | 0.05473598 | 0.212775 | 0.04682048 | 1.15 + 0.09mm | 0.625 + 0.016um |  |  |  | 2 | 0.74925 | 0.05516184 | 6 | 0.729 | 0.594 | 0.747 | 0.783 | 0.783
85 | 2.5 | 7.5 | 0.8 | 4 | 6 | 0.459 | 0.648 | 0.576 | 0.567 | 0.576 | [5 empty] | 0.5652 | 0.06776946 | 0.279 | 0.171 | 0.162 | 0.171 | 0.198 | [5 empty] | 0.1962 | 0.04821514 | [10 empty] | 3 | 0.7596 | 0.02153675 | 6 | 0.738 | 0.819 | 0.738 | 0.738 | 0.774
85 | 2.5 | 7.5 | 0.8 | 1 | 7 | 0.495 | 0.486 | 0.558 | 0.477 | 0.513 | [5 empty] | 0.5058 | 0.03207335 | 0.189 | 0.225 | 0.189 | 0.261 | 0.216 | [5 empty] | 0.216 | 0.02984962 | [10 empty] | 4 | 0.7461 | 0.05698836 | 7 | 0.684 | 0.711 | 0.747 | 0.738 | 0.729
85 | 2.5 | 7.5 | 0.8 | 2 | 7 | 0.54 | 0.54 | 0.558 | 0.513 | 0.594 | [5 empty] | 0.549 | 0.02984962 | 0.198 | 0.153 | 0.189 | 0.171 | 0.144 | [5 empty] | 0.171 | 0.02294559 | [10 empty] | 5 | 0.75645 | 0.03231502 | 7 | 0.738 | 0.693 | 0.747 | 0.684 | 0.738
85 | 2.5 | 7.5 | 0.8 | 3 | 7 | 0.531 | 0.495 | 0.513 | 0.549 | 0.54 | [5 empty] | 0.5256 | 0.02167487 | 0.198 | 0.225 | 0.207 | 0.216 | 0.162 | [5 empty] | 0.2016 | 0.02431666 | [10 empty] | 6 | 0.75105 | 0.08004569 | 7 | 0.729 | 0.72 | 0.72 | 0.765 | 0.702
85 | 2.5 | 7.5 | 0.8 | 4 | 7 | 0.549 | 0.549 | 0.549 | 0.558 | 0.558 | [5 empty] | 0.5526 | 0.004929503 | 0.252 | 0.225 | 0.171 | 0.198 | 0.198 | [5 empty] | 0.2088 | 0.03078474 | [10 empty] | 7 | 0.7326 | 0.03011976 | 7 | 0.801 | 0.774 | 0.72 | 0.756 | 0.756
85 | 2.5 | 7.5 | 0.8 | 1 | 8 | 0.333 | 0.432 | 0.477 | 0.459 | 0.495 | [5 empty] | 0.4392 | 0.06376676 | 0.36 | 0.243 | 0.225 | 0.252 | 0.243 | [5 empty] | 0.2646 | 0.05422453 | [10 empty] | 8 | 0.72405 | 0.04648879 | 8 | 0.693 | 0.675 | 0.702 | 0.711 | 0.738
85 | 2.5 | 7.5 | 0.8 | 2 | 8 | 0.378 | 0.495 | 0.558 | 0.567 | 0.522 | [5 empty] | 0.504 | 0.07610191 | 0.36 | 0.207 | 0.162 | 0.171 | 0.189 | [5 empty] | 0.2178 | 0.08134925 | [10 empty] | 9 | 0.73215 | 0.04507336 | 8 | 0.738 | 0.702 | 0.72 | 0.738 | 0.711
85 | 2.5 | 7.5 | 0.8 | 3 | 8 | 0.414 | 0.414 | 0.522 | 0.54 | 0.549 | [5 empty] | 0.4878 | 0.06806761 | 0.405 | 0.198 | 0.198 | 0.171 | 0.18 | [5 empty] | 0.2304 | 0.09830209 | [10 empty] | 10 | 0.7326 | 0.07148898 | 8 | 0.819 | 0.612 | 0.72 | 0.711 | 0.729
85 | 2.5 | 7.5 | 0.8 | 4 | 8 | 0.495 | 0.558 | 0.54 | 0.567 | 0.513 | [5 empty] | 0.5346 | 0.03025393 | 0.306 | 0.198 | 0.171 | 0.234 | 0.18 | [5 empty] | 0.2178 | 0.05489262 | [10 empty] | All | 0.743625 | 0.05015989 | 8 | 0.801 | 0.756 | 0.711 | 0.801 | 0.693
85 | 2.5 | 7.5 | 0.8 | 1 | 9 | 0.54 | 0.477 | 0.549 | 0.504 | 0.504 | [5 empty] | 0.5148 | 0.02943977 | 0.243 | 0.216 | 0.207 | 0.198 | 0.207 | [5 empty] | 0.2142 | 0.01731185 | [13 empty] | 9 | 0.783 | 0.693 | 0.756 | 0.702 | 0.711
85 | 2.5 | 7.5 | 0.8 | 2 | 9 | 0.522 | 0.531 | 0.477 | 0.513 | 0.486 | [5 empty] | 0.5058 | 0.02329592 | 0.252 | 0.216 | 0.234 | 0.225 | 0.162 | [5 empty] | 0.2178 | 0.0339146 | [13 empty] | 9 | 0.774 | 0.747 | 0.711 | 0.738 | 0.648
85 | 2.5 | 7.5 | 0.8 | 3 | 9 | 0.558 | 0.558 | 0.54 | 0.468 | 0.531 | [5 empty] | 0.531 | 0.03710795 | 0.225 | 0.207 | 0.171 | 0.198 | 0.207 | [5 empty] | 0.2016 | 0.01971801 | [13 empty] | 9 | 0.783 | 0.765 | 0.711 | 0.666 | 0.738
85 | 2.5 | 7.5 | 0.8 | 4 | 9 | 0.477 | 0.54 | 0.54 | 0.504 | 0.477 | [5 empty] | 0.5076 | 0.03156422 | 0.27 | 0.207 | 0.297 | 0.189 | 0.216 | [5 empty] | 0.2358 | 0.04562565 | [13 empty] | 9 | 0.747 | 0.747 | 0.837 | 0.693 | 0.693
85 | 2.5 | 7.5 | 0.8 | 1 | 10 | 0.414 | 0.54 | 0.441 | 0.513 | 0.504 | [5 empty] | 0.4824 | 0.05270958 | 0.288 | 0.279 | 0.243 | 0.324 | 0.171 | [5 empty] | 0.261 | 0.05797844 | [13 empty] | 10 | 0.702 | 0.819 | 0.684 | 0.837 | 0.675
85 | 2.5 | 7.5 | 0.8 | 2 | 10 | 0.504 | 0.459 | 0.513 | 0.522 | 0.441 | [5 empty] | 0.4878 | 0.0356609 | 0.225 | 0.315 | 0.279 | 0.351 | 0.207 | [5 empty] | 0.2754 | 0.06023952 | [13 empty] | 10 | 0.729 | 0.774 | 0.792 | 0.873 | 0.648
85 | 2.5 | 7.5 | 0.8 | 3 | 10 | 0.405 | 0.405 | 0.477 | 0.504 | 0.486 | [5 empty] | 0.4554 | 0.04702446 | 0.207 | 0.288 | 0.234 | 0.297 | 0.198 | [5 empty] | 0.2448 | 0.04562565 | [13 empty] | 10 | 0.612 | 0.693 | 0.711 | 0.801 | 0.684
85 | 2.5 | 7.5 | 0.8 | 4 | 10 | 0.522 | 0.423 | 0.513 | 0.486 | 0.504 | [5 empty] | 0.4896 | 0.03953859 | 0.27 | 0.198 | 0.225 | 0.261 | 0.216 | [5 empty] | 0.234 | 0.03052048 | [13 empty] | 10 | 0.792 | 0.621 | 0.738 | 0.747 | 0.72
[16 empty] | #DIV/0! | #DIV/0! | [10 empty] | #DIV/0! | #DIV/0!
85 | 2.5 | 10 | 1.2 | 1 | 1 | 0.756 | 0.768 | 0.708 | 0.672 | 0.636 | [5 empty] | 0.708 | 0.05564171 | 0.324 | 0.396 | 0.42 | 0.432 | 0.456 | [5 empty] | 0.4056 | 0.05048564 | [6 empty] | PPF | P (bar) | F (mm/s) | s (mm) |  |  |  | 1 | 1.08 | 1.164 | 1.128 | 1.104 | 1.092
85 | 2.5 | 10 | 1.2 | 2 | 1 | 0.732 | 0.636 | 0.768 | 0.624 | 0.696 | [5 empty] | 0.6912 | 0.06154023 | 0.408 | 0.468 | 0.456 | 0.48 | 0.48 | [5 empty] | 0.4584 | 0.02987976 | [6 empty] | 85 | 2.5 | 10 | 1.2 |  |  |  | 1 | 1.14 | 1.104 | 1.224 | 1.104 | 1.176
85 | 2.5 | 10 | 1.2 | 3 | 1 | 0.708 | 0.648 | 0.684 | 0.6 | 0.756 | [5 empty] | 0.6792 | 0.05915404 | 0.432 | 0.408 | 0.492 | 0.456 | 0.516 | [5 empty] | 0.4608 | 0.043763 | [13 empty] | 1 | 1.14 | 1.056 | 1.176 | 1.056 | 1.272
85 | 2.5 | 10 | 1.2 | 4 | 1 | 0.456 | 0.384 | 0.384 | 0.372 | 0.516 | [5 empty] | 0.4224 | 0.06200645 | 0.72 | 0.768 | 0.744 | 0.684 | 0.624 | [5 empty] | 0.708 | 0.05628499 | [13 empty] | 1 | 1.176 | 1.152 | 1.128 | 1.056 | 1.14
85 | 2.5 | 10 | 1.2 | 1 | 2 | 0.744 | 0.564 | 0.564 | 0.552 | 0.444 | [5 empty] | 0.5736 | 0.1077998 | 0.444 | 0.516 | 0.468 | 0.54 | 0.6 | [5 empty] | 0.5136 | 0.06142312 |  | Experimental | [11 empty] | 2 | 1.188 | 1.08 | 1.032 | 1.092 | 1.044
85 | 2.5 | 10 | 1.2 | 2 | 2 | 0.576 | 0.672 | 0.564 | 0.54 | 0.552 | [5 empty] | 0.5808 | 0.05271812 | 0.468 | 0.552 | 0.6 | 0.648 | 0.588 | [5 empty] | 0.5712 | 0.06713568 | Layer | Avg Fiber | SD | Avg Pore | SD | Fiber spacing | SD | Speed tuning |  | SD |  |  |  | 2 | 1.044 | 1.224 | 1.164 | 1.188 | 1.14
85 | 2.5 | 10 | 1.2 | 3 | 2 | 0.708 | 0.54 | 0.576 | 0.564 | 0.492 | [5 empty] | 0.576 | 0.08049845 | 0.492 | 0.48 | 0.456 | 0.564 | 0.54 | [5 empty] | 0.5064 | 0.04441621 | 1 | 0.6252 | 0.1324242 | 0.5082 | 0.1277265 | 1.1334 | 0.1862636 | 0.3723333 |  | 0.006506407 |  |  |  | 2 | 1.2 | 1.02 | 1.032 | 1.128 | 1.032
85 | 2.5 | 10 | 1.2 | 4 | 2 | 0.576 | 0.552 | 0.624 | 0.528 | 0.636 | [5 empty] | 0.5832 | 0.04616492 | 0.504 | 0.564 | 0.564 | 0.576 | 0.6 | [5 empty] | 0.5616 | 0.03539491 | 2 | 0.5784 | 0.06971098 | 0.5382 | 0.05725621 | 1.1166 | 0.08975215 | 0.4833333 |  | 0.0102632 |  |  |  | 2 | 1.08 | 1.116 | 1.188 | 1.104 | 1.236
85 | 2.5 | 10 | 1.2 | 1 | 3 | 0.672 | 0.72 | 0.672 | 0.648 | 0.588 | [5 empty] | 0.66 | 0.048 | 0.372 | 0.468 | 0.468 | 0.528 | 0.516 | [5 empty] | 0.4704 | 0.06142312 | 3 | 0.6384 | 0.06916525 | 0.4884 | 0.05148899 | 1.1268 | 0.08516862 | Material Accuracy | [5 empty] | 3 | 1.044 | 1.188 | 1.14 | 1.176 | 1.104
85 | 2.5 | 10 | 1.2 | 2 | 3 | 0.6 | 0.588 | 0.636 | 0.54 | 0.552 | [5 empty] | 0.5832 | 0.03851234 | 0.54 | 0.504 | 0.54 | 0.54 | 0.528 | [5 empty] | 0.5304 | 0.01564609 | 4 | 0.5778 | 0.0643605 | 0.5508 | 0.06960218 | 1.1286 | 0.09505692 | [6 empty] | 3 | 1.14 | 1.092 | 1.176 | 1.08 | 1.08
85 | 2.5 | 10 | 1.2 | 3 | 3 | 0.696 | 0.66 | 0.648 | 0.552 | 0.552 | [5 empty] | 0.6216 | 0.06594543 | 0.468 | 0.456 | 0.528 | 0.528 | 0.552 | [5 empty] | 0.5064 | 0.0419142 | 5 | 0.594 | 0.05387705 | 0.5418 | 0.03169526 | 1.1358 | 0.06129405 | [6 empty] | 3 | 1.164 | 1.116 | 1.176 | 1.08 | 1.104
85 | 2.5 | 10 | 1.2 | 4 | 3 | 0.768 | 0.756 | 0.684 | 0.672 | 0.564 | [5 empty] | 0.6888 | 0.08165292 | 0.336 | 0.42 | 0.456 | 0.48 | 0.54 | [5 empty] | 0.4464 | 0.07560952 | 6 | 0.5376 | 0.09018717 | 0.6012 | 0.08412622 | 1.1388 | 0.1243896 | [6 empty] | 3 | 1.104 | 1.176 | 1.14 | 1.152 | 1.104
85 | 2.5 | 10 | 1.2 | 1 | 4 | 0.648 | 0.564 | 0.516 | 0.516 | 0.456 | [5 empty] | 0.54 | 0.07149825 | 0.612 | 0.528 | 0.552 | 0.6 | 0.552 | [5 empty] | 0.5688 | 0.03559775 | 7 | 0.5466 | 0.05186663 | 0.5808 | 0.06472744 | 1.1274 | 0.0825086 | [6 empty] | 4 | 1.26 | 1.092 | 1.068 | 1.116 | 1.008
85 | 2.5 | 10 | 1.2 | 2 | 4 | 0.552 | 0.624 | 0.528 | 0.6 | 0.54 | [5 empty] | 0.5688 | 0.04122135 | 0.576 | 0.564 | 0.564 | 0.564 | 0.576 | [5 empty] | 0.5688 | 0.006572671 | 8 | 0.5046 | 0.1072235 | 0.6318 | 0.08307232 | 1.1364 | 0.1419832 | [6 empty] | 4 | 1.128 | 1.188 | 1.092 | 1.164 | 1.116
85 | 2.5 | 10 | 1.2 | 3 | 4 | 0.6 | 0.672 | 0.636 | 0.588 | 0.516 | [5 empty] | 0.6024 | 0.05841917 | 0.528 | 0.42 | 0.54 | 0.528 | 0.576 | [5 empty] | 0.5184 | 0.05841917 | 9 | 0.5244 | 0.04769906 | 0.6186 | 0.07810681 | 1.143 | 0.0889342 | [6 empty] | 4 | 1.128 | 1.092 | 1.176 | 1.116 | 1.092
85 | 2.5 | 10 | 1.2 | 4 | 4 | 0.732 | 0.612 | 0.564 | 0.54 | 0.552 | [5 empty] | 0.6 | 0.07868926 | 0.408 | 0.528 | 0.612 | 0.588 | 0.6 | [5 empty] | 0.5472 | 0.08425675 | 10 | 0.504 | 0.06409204 | 0.6198 | 0.0665603 | 1.1238 | 0.09352553 | [6 empty] | 4 | 1.14 | 1.14 | 1.176 | 1.128 | 1.152
85 | 2.5 | 10 | 1.2 | 1 | 5 | 0.744 | 0.576 | 0.564 | 0.528 | 0.576 | [5 empty] | 0.5976 | 0.08417125 | 0.528 | 0.564 | 0.564 | 0.576 | 0.588 | [5 empty] | 0.564 | 0.02244994 | All | 0.5631 | 0.08969446 | 0.56796 | 0.08762931 | 1.13106 | 0.1254114 | [6 empty] | 5 | 1.272 | 1.14 | 1.128 | 1.104 | 1.164
85 | 2.5 | 10 | 1.2 | 2 | 5 | 0.576 | 0.612 | 0.588 | 0.552 | 0.492 | [5 empty] | 0.564 | 0.04569464 | 0.528 | 0.54 | 0.492 | 0.54 | 0.564 | [5 empty] | 0.5328 | 0.02629068 | [5 empty] | Machine precision | [7 empty] | 5 | 1.104 | 1.152 | 1.08 | 1.092 | 1.056
85 | 2.5 | 10 | 1.2 | 3 | 5 | 0.648 | 0.636 | 0.576 | 0.552 | 0.612 | [5 empty] | 0.6048 | 0.04033857 | 0.504 | 0.528 | 0.528 | 0.6 | 0.54 | [5 empty] | 0.54 | 0.036 | [13 empty] | 5 | 1.152 | 1.164 | 1.104 | 1.152 | 1.152
85 | 2.5 | 10 | 1.2 | 4 | 5 | 0.66 | 0.636 | 0.6 | 0.576 | 0.576 | [5 empty] | 0.6096 | 0.03737379 | 0.516 | 0.492 | 0.504 | 0.564 | 0.576 | [5 empty] | 0.5304 | 0.03737379 | [13 empty] | 5 | 1.176 | 1.128 | 1.104 | 1.14 | 1.152
85 | 2.5 | 10 | 1.2 | 1 | 6 | 0.588 | 0.624 | 0.54 | 0.54 | 0.444 | [5 empty] | 0.5472 | 0.06766979 | 0.576 | 0.48 | 0.576 | 0.588 | 0.672 | [5 empty] | 0.5784 | 0.06809405 | [10 empty] | Layer | Fiber spacing | SD | 6 | 1.164 | 1.104 | 1.116 | 1.128 | 1.116
85 | 2.5 | 10 | 1.2 | 2 | 6 | 0.396 | 0.624 | 0.516 | 0.54 | 0.408 | [5 empty] | 0.4968 | 0.09547356 | 0.612 | 0.624 | 0.588 | 0.672 | 0.708 | [5 empty] | 0.6408 | 0.04844791 |  | Avg Fiber | SD | Avg Pore | SD | Machine Precision | Material Accuracy |  |  |  | 1 | 1.1334 | 0.05594396 | 6 | 1.008 | 1.248 | 1.104 | 1.212 | 1.116
85 | 2.5 | 10 | 1.2 | 3 | 6 | 0.768 | 0.552 | 0.54 | 0.468 | 0.516 | [5 empty] | 0.5688 | 0.1159103 | 0.528 | 0.408 | 0.612 | 0.72 | 0.636 | [5 empty] | 0.5808 | 0.1183689 |  | 0.5631 | 0.08969446 | 0.56796 | 0.08762931 | 1.15 + 0.09mm | 0.625 + 0.016um |  |  |  | 2 | 1.1166 | 0.07099029 | 6 | 1.296 | 0.96 | 1.152 | 1.188 | 1.152
85 | 2.5 | 10 | 1.2 | 4 | 6 | 0.684 | 0.564 | 0.468 | 0.492 | 0.48 | [5 empty] | 0.5376 | 0.08995999 | 0.54 | 0.48 | 0.636 | 0.636 | 0.732 | [5 empty] | 0.6048 | 0.09734064 | [10 empty] | 3 | 1.1268 | 0.04155098 | 6 | 1.224 | 1.044 | 1.104 | 1.128 | 1.212
85 | 2.5 | 10 | 1.2 | 1 | 7 | 0.6 | 0.504 | 0.528 | 0.516 | 0.54 | [5 empty] | 0.5376 | 0.03737379 | 0.6 | 0.648 | 0.564 | 0.612 | 0.552 | [5 empty] | 0.5952 | 0.03851234 | [10 empty] | 4 | 1.1286 | 0.05201255 | 7 | 1.2 | 1.152 | 1.092 | 1.128 | 1.092
85 | 2.5 | 10 | 1.2 | 2 | 7 | 0.588 | 0.54 | 0.516 | 0.504 | 0.516 | [5 empty] | 0.5328 | 0.03351418 | 0.66 | 0.516 | 0.696 | 0.66 | 0.696 | [5 empty] | 0.6456 | 0.07465119 | [10 empty] | 5 | 1.1358 | 0.04511459 | 7 | 1.248 | 1.056 | 1.212 | 1.164 | 1.212
85 | 2.5 | 10 | 1.2 | 3 | 7 | 0.624 | 0.504 | 0.54 | 0.468 | 0.516 | [5 empty] | 0.5304 | 0.05841917 | 0.504 | 0.54 | 0.564 | 0.588 | 0.588 | [5 empty] | 0.5568 | 0.03559775 | [10 empty] | 6 | 1.1388 | 0.07996947 | 7 | 1.128 | 1.044 | 1.104 | 1.056 | 1.104
85 | 2.5 | 10 | 1.2 | 4 | 7 | 0.636 | 0.624 | 0.624 | 0.48 | 0.564 | [5 empty] | 0.5856 | 0.06539725 | 0.516 | 0.48 | 0.528 | 0.588 | 0.516 | [5 empty] | 0.5256 | 0.03925303 | [10 empty] | 7 | 1.1274 | 0.05820146 | 7 | 1.152 | 1.104 | 1.152 | 1.068 | 1.08
85 | 2.5 | 10 | 1.2 | 1 | 8 | 0.564 | 0.408 | 0.468 | 0.576 | 0.408 | [5 empty] | 0.4848 | 0.08165292 | 0.684 | 0.66 | 0.72 | 0.708 | 0.66 | [5 empty] | 0.6864 | 0.02736421 | [10 empty] | 8 | 1.1364 | 0.1128457 | 8 | 1.248 | 1.068 | 1.188 | 1.284 | 1.068
85 | 2.5 | 10 | 1.2 | 2 | 8 | 0.336 | 0.576 | 0.504 | 0.504 | 0.312 | [5 empty] | 0.4464 | 0.1158482 | 0.696 | 0.588 | 0.672 | 0.732 | 0.648 | [5 empty] | 0.6672 | 0.05406663 | [10 empty] | 9 | 1.143 | 0.0799671 | 8 | 1.032 | 1.164 | 1.176 | 1.236 | 0.96
85 | 2.5 | 10 | 1.2 | 3 | 8 | 0.66 | 0.492 | 0.468 | 0.48 | 0.444 | [5 empty] | 0.5088 | 0.08636666 | 0.636 | 0.444 | 0.696 | 0.648 | 0.684 | [5 empty] | 0.6216 | 0.1023172 | [10 empty] | 10 | 1.1238 | 0.07389865 | 8 | 1.296 | 0.936 | 1.164 | 1.128 | 1.128
85 | 2.5 | 10 | 1.2 | 4 | 8 | 0.732 | 0.552 | 0.42 | 0.672 | 0.516 | [5 empty] | 0.5784 | 0.1245343 | 0.516 | 0.48 | 0.624 | 0.636 | 0.504 | [5 empty] | 0.552 | 0.07249828 | [10 empty] | All | 1.13106 | 0.0688139 | 8 | 1.248 | 1.032 | 1.044 | 1.308 | 1.02
85 | 2.5 | 10 | 1.2 | 1 | 9 | 0.576 | 0.516 | 0.6 | 0.516 | 0.516 | [5 empty] | 0.5448 | 0.04033857 | 0.684 | 0.564 | 0.552 | 0.624 | 0.528 | [5 empty] | 0.5904 | 0.06315695 | [13 empty] | 9 | 1.26 | 1.08 | 1.152 | 1.14 | 1.044
85 | 2.5 | 10 | 1.2 | 2 | 9 | 0.504 | 0.54 | 0.456 | 0.456 | 0.48 | [5 empty] | 0.4872 | 0.03559775 | 0.624 | 0.564 | 0.636 | 0.624 | 0.528 | [5 empty] | 0.5952 | 0.04693826 | [13 empty] | 9 | 1.128 | 1.104 | 1.092 | 1.08 | 1.008
85 | 2.5 | 10 | 1.2 | 3 | 9 | 0.552 | 0.54 | 0.528 | 0.516 | 0.552 | [5 empty] | 0.5376 | 0.01564609 | 0.48 | 0.576 | 0.612 | 0.66 | 0.66 | [5 empty] | 0.5976 | 0.07465119 | [13 empty] | 9 | 1.032 | 1.116 | 1.14 | 1.176 | 1.212
85 | 2.5 | 10 | 1.2 | 4 | 9 | 0.612 | 0.6 | 0.492 | 0.468 | 0.468 | [5 empty] | 0.528 | 0.072 | 0.528 | 0.732 | 0.72 | 0.732 | 0.744 | [5 empty] | 0.6912 | 0.09162532 | [13 empty] | 9 | 1.14 | 1.332 | 1.212 | 1.2 | 1.212
85 | 2.5 | 10 | 1.2 | 1 | 10 | 0.54 | 0.396 | 0.528 | 0.468 | 0.396 | [5 empty] | 0.4656 | 0.06914333 | 0.6 | 0.66 | 0.768 | 0.672 | 0.672 | [5 empty] | 0.6744 | 0.06023952 | [13 empty] | 10 | 1.14 | 1.056 | 1.296 | 1.14 | 1.068
85 | 2.5 | 10 | 1.2 | 2 | 10 | 0.408 | 0.504 | 0.636 | 0.492 | 0.492 | [5 empty] | 0.5064 | 0.08200488 | 0.636 | 0.516 | 0.576 | 0.708 | 0.624 | [5 empty] | 0.612 | 0.07149825 | [13 empty] | 10 | 1.044 | 1.02 | 1.212 | 1.2 | 1.116
85 | 2.5 | 10 | 1.2 | 3 | 10 | 0.492 | 0.468 | 0.468 | 0.564 | 0.504 | [5 empty] | 0.4992 | 0.03943602 | 0.564 | 0.54 | 0.696 | 0.612 | 0.54 | [5 empty] | 0.5904 | 0.06594543 | [13 empty] | 10 | 1.056 | 1.008 | 1.164 | 1.176 | 1.044
85 | 2.5 | 10 | 1.2 | 4 | 10 | 0.624 | 0.54 | 0.552 | 0.516 | 0.492 | [5 empty] | 0.5448 | 0.04991192 | 0.516 | 0.648 | 0.6 | 0.636 | 0.612 | [5 empty] | 0.6024 | 0.0518922 | [13 empty] | 10 | 1.14 | 1.188 | 1.152 | 1.152 | 1.104
[16 empty] | #DIV/0! | #DIV/0! | [10 empty] | #DIV/0! | #DIV/0!
85 | 2.5 | 10 | 1 | 1 | 1 | 0.576 | 0.612 | 0.63 | 0.585 | 0.621 | [5 empty] | 0.6048 | 0.02329592 | 0.36 | 0.324 | 0.324 | 0.324 | 0.333 | [5 empty] | 0.333 | 0.01558846 | [6 empty] | PPF | P (bar) | F (mm/s) | s (mm) |  |  |  | 1 | 0.936 | 0.936 | 0.954 | 0.909 | 0.954
85 | 2.5 | 10 | 1 | 2 | 1 | 0.693 | 0.693 | 0.639 | 0.621 | 0.549 | [5 empty] | 0.639 | 0.05969925 | 0.279 | 0.261 | 0.288 | 0.324 | 0.396 | [5 empty] | 0.3096 | 0.05347242 | [6 empty] | 85 | 2.5 | 10 | 1 |  |  |  | 1 | 0.972 | 0.954 | 0.927 | 0.945 | 0.945
85 | 2.5 | 10 | 1 | 3 | 1 | 0.72 | 0.747 | 0.675 | 0.657 | 0.576 | [5 empty] | 0.675 | 0.06582932 | 0.198 | 0.288 | 0.324 | 0.36 | 0.333 | [5 empty] | 0.3006 | 0.0628713 | [13 empty] | 1 | 0.918 | 1.035 | 0.999 | 1.017 | 0.909
85 | 2.5 | 10 | 1 | 4 | 1 | 0.801 | 0.81 | 0.657 | 0.657 | 0.594 | [5 empty] | 0.7038 | 0.09638828 | 0.144 | 0.243 | 0.27 | 0.342 | 0.315 | [5 empty] | 0.2628 | 0.07673787 | [13 empty] | 1 | 0.945 | 1.053 | 0.927 | 0.999 | 0.909
85 | 2.5 | 10 | 1 | 1 | 2 | 0.567 | 0.639 | 0.54 | 0.477 | 0.54 | [5 empty] | 0.5526 | 0.05853461 | 0.288 | 0.342 | 0.369 | 0.351 | 0.351 | [5 empty] | 0.3402 | 0.03078474 |  | Experimental | [11 empty] | 2 | 0.855 | 0.981 | 0.909 | 0.828 | 0.891
85 | 2.5 | 10 | 1 | 2 | 2 | 0.693 | 0.603 | 0.477 | 0.567 | 0.531 | [5 empty] | 0.5742 | 0.08109994 | 0.297 | 0.369 | 0.405 | 0.405 | 0.423 | [5 empty] | 0.3798 | 0.05027126 | Layer | Avg Fiber | SD | Avg Pore | SD | Fiber spacing | SD | Speed tuning |  | SD |  |  |  | 2 | 0.99 | 0.972 | 0.882 | 0.972 | 0.954
85 | 2.5 | 10 | 1 | 3 | 2 | 0.684 | 0.684 | 0.603 | 0.612 | 0.54 | [5 empty] | 0.6246 | 0.06090813 | 0.234 | 0.306 | 0.351 | 0.342 | 0.396 | [5 empty] | 0.3258 | 0.06050785 | 1 | 0.65565 | 0.07207545 | 0.3015 | 0.05829011 | 0.95715 | 0.1064358 | 0.3723333 |  | 0.006506407 |  |  |  | 2 | 0.918 | 0.99 | 0.954 | 0.954 | 0.936
85 | 2.5 | 10 | 1 | 4 | 2 | 0.657 | 0.72 | 0.612 | 0.594 | 0.585 | [5 empty] | 0.6336 | 0.05569829 | 0.234 | 0.324 | 0.297 | 0.387 | 0.369 | [5 empty] | 0.3222 | 0.0608416 | 2 | 0.59625 | 0.0689064 | 0.342 | 0.05320467 | 0.93825 | 0.0909151 | 0.4833333 |  | 0.0102632 |  |  |  | 2 | 0.891 | 1.044 | 0.909 | 0.981 | 0.954
85 | 2.5 | 10 | 1 | 1 | 3 | 0.666 | 0.621 | 0.576 | 0.594 | 0.522 | [5 empty] | 0.5958 | 0.05339663 | 0.252 | 0.279 | 0.315 | 0.297 | 0.369 | [5 empty] | 0.3024 | 0.04390672 | 3 | 0.612 | 0.06658592 | 0.32445 | 0.04963117 | 0.93645 | 0.08789348 | Material Accuracy | [5 empty] | 3 | 0.918 | 0.9 | 0.891 | 0.891 | 0.891
85 | 2.5 | 10 | 1 | 2 | 3 | 0.702 | 0.63 | 0.639 | 0.54 | 0.522 | [5 empty] | 0.6066 | 0.07465119 | 0.261 | 0.306 | 0.288 | 0.333 | 0.414 | [5 empty] | 0.3204 | 0.05853461 | 4 | 0.6333 | 0.1005307 | 0.3477 | 0.08649271 | 0.981 | 0.1447421 | [6 empty] | 3 | 0.963 | 0.936 | 0.927 | 0.873 | 0.936
85 | 2.5 | 10 | 1 | 3 | 3 | 0.729 | 0.711 | 0.666 | 0.576 | 0.531 | [5 empty] | 0.6426 | 0.08599593 | 0.306 | 0.351 | 0.378 | 0.378 | 0.36 | [5 empty] | 0.3546 | 0.02957702 | 5 | 0.60165 | 0.04827037 | 0.31005 | 0.05251714 | 0.9117 | 0.08543678 | [6 empty] | 3 | 1.035 | 1.062 | 1.044 | 0.954 | 0.891
85 | 2.5 | 10 | 1 | 4 | 3 | 0.639 | 0.675 | 0.567 | 0.612 | 0.522 | [5 empty] | 0.603 | 0.06003749 | 0.243 | 0.243 | 0.333 | 0.378 | 0.405 | [5 empty] | 0.3204 | 0.07519175 | 6 | 0.5292 | 0.07679062 | 0.3807 | 0.05494696 | 0.9099 | 0.09311215 | [6 empty] | 3 | 0.882 | 0.918 | 0.9 | 0.99 | 0.927
85 | 2.5 | 10 | 1 | 1 | 4 | 0.792 | 0.657 | 0.603 | 0.621 | 0.468 | [5 empty] | 0.6282 | 0.1162011 | 0.333 | 0.369 | 0.351 | 0.414 | 0.387 | [5 empty] | 0.3708 | 0.03143565 | 7 | 0.5769 | 0.08138854 | 0.3519 | 0.06834887 | 0.9288 | 0.111483 | [6 empty] | 4 | 1.125 | 1.026 | 0.954 | 1.035 | 0.855
85 | 2.5 | 10 | 1 | 2 | 4 | 0.81 | 0.711 | 0.585 | 0.585 | 0.441 | [5 empty] | 0.6264 | 0.1402384 | 0.189 | 0.315 | 0.369 | 0.414 | 0.423 | [5 empty] | 0.342 | 0.09567131 | 8 | 0.5445 | 0.06493276 | 0.40635 | 0.05775928 | 0.95085 | 0.08821065 | [6 empty] | 4 | 0.999 | 1.026 | 0.954 | 0.999 | 0.864
85 | 2.5 | 10 | 1 | 3 | 4 | 0.711 | 0.666 | 0.63 | 0.522 | 0.576 | [5 empty] | 0.621 | 0.0742159 | 0.09 | 0.333 | 0.324 | 0.414 | 0.405 | [5 empty] | 0.3132 | 0.1312581 | 9 | 0.5607 | 0.04816649 | 0.3834 | 0.06583904 | 0.9441 | 0.0906394 | [6 empty] | 4 | 0.801 | 0.999 | 0.954 | 0.936 | 0.981
85 | 2.5 | 10 | 1 | 4 | 4 | 0.576 | 0.792 | 0.708 | 0.588 | 0.624 | [5 empty] | 0.6576 | 0.09115262 | 0.288 | 0.384 | 0.42 | 0.408 | 0.324 | [5 empty] | 0.3648 | 0.05666745 | 10 | 0.4617 | 0.05384979 | 0.45045 | 0.05210968 | 0.91215 | 0.07492151 | [6 empty] | 4 | 0.864 | 1.176 | 1.128 | 0.996 | 0.948
85 | 2.5 | 10 | 1 | 1 | 5 | 0.603 | 0.684 | 0.567 | 0.558 | 0.585 | [5 empty] | 0.5994 | 0.05035176 | 0.261 | 0.288 | 0.369 | 0.333 | 0.342 | [5 empty] | 0.3186 | 0.04344307 | All | 0.577185 | 0.0866987 | 0.35985 | 0.07363831 | 0.937035 | 0.1189323 | [6 empty] | 5 | 0.864 | 0.972 | 0.936 | 0.891 | 0.927
85 | 2.5 | 10 | 1 | 2 | 5 | 0.657 | 0.612 | 0.612 | 0.549 | 0.585 | [5 empty] | 0.603 | 0.03974292 | 0.207 | 0.297 | 0.324 | 0.351 | 0.396 | [5 empty] | 0.315 | 0.07057974 | [5 empty] | Machine precision | [7 empty] | 5 | 0.864 | 0.909 | 0.936 | 0.9 | 0.981
85 | 2.5 | 10 | 1 | 3 | 5 | 0.621 | 0.648 | 0.576 | 0.567 | 0.531 | [5 empty] | 0.5886 | 0.04615517 | 0.243 | 0.297 | 0.27 | 0.378 | 0.378 | [5 empty] | 0.3132 | 0.06215867 | [13 empty] | 5 | 0.864 | 0.945 | 0.846 | 0.945 | 0.909
85 | 2.5 | 10 | 1 | 4 | 5 | 0.639 | 0.711 | 0.558 | 0.621 | 0.549 | [5 empty] | 0.6156 | 0.06601363 | 0.225 | 0.279 | 0.333 | 0.306 | 0.324 | [5 empty] | 0.2934 | 0.04344307 | [13 empty] | 5 | 0.864 | 0.99 | 0.891 | 0.927 | 0.873
85 | 2.5 | 10 | 1 | 1 | 6 | 0.621 | 0.567 | 0.639 | 0.513 | 0.459 | [5 empty] | 0.5598 | 0.07486788 | 0.333 | 0.315 | 0.387 | 0.369 | 0.387 | [5 empty] | 0.3582 | 0.03269862 | [10 empty] | Layer | Fiber spacing | SD | 6 | 0.954 | 0.882 | 1.026 | 0.882 | 0.846
85 | 2.5 | 10 | 1 | 2 | 6 | 0.648 | 0.594 | 0.567 | 0.423 | 0.531 | [5 empty] | 0.5526 | 0.08409102 | 0.315 | 0.405 | 0.405 | 0.432 | 0.234 | [5 empty] | 0.3582 | 0.08233893 |  | Avg Fiber | SD | Avg Pore | SD | Machine Precision | Material Accuracy |  |  |  | 1 | 0.95715 | 0.04244287 | 6 | 0.963 | 0.999 | 0.972 | 0.855 | 0.765
85 | 2.5 | 10 | 1 | 3 | 6 | 0.639 | 0.513 | 0.432 | 0.495 | 0.486 | [5 empty] | 0.513 | 0.07663224 | 0.387 | 0.423 | 0.45 | 0.432 | 0.387 | [5 empty] | 0.4158 | 0.02803034 |  | 0.577185 | 0.0866987 | 0.35985 | 0.07363831 | 1.15 + 0.09mm | 0.625 + 0.016um |  |  |  | 2 | 0.93825 | 0.05246841 | 6 | 1.026 | 0.936 | 0.882 | 0.927 | 0.873
85 | 2.5 | 10 | 1 | 4 | 6 | 0.585 | 0.486 | 0.54 | 0.45 | 0.396 | [5 empty] | 0.4914 | 0.07410668 | 0.324 | 0.459 | 0.387 | 0.423 | 0.36 | [5 empty] | 0.3906 | 0.05270958 | [10 empty] | 3 | 0.93645 | 0.05605117 | 6 | 0.909 | 0.945 | 0.927 | 0.873 | 0.756
85 | 2.5 | 10 | 1 | 1 | 7 | 0.558 | 0.693 | 0.585 | 0.549 | 0.558 | [5 empty] | 0.5886 | 0.05990242 | 0.306 | 0.297 | 0.315 | 0.36 | 0.36 | [5 empty] | 0.3276 | 0.03025393 | [10 empty] | 4 | 0.981 | 0.09444798 | 7 | 0.864 | 0.99 | 0.9 | 0.909 | 0.918
85 | 2.5 | 10 | 1 | 2 | 7 | 0.567 | 0.513 | 0.585 | 0.45 | 0.558 | [5 empty] | 0.5346 | 0.05422453 | 0.324 | 0.36 | 0.414 | 0.459 | 0.405 | [5 empty] | 0.3924 | 0.05193554 | [10 empty] | 5 | 0.9117 | 0.04252566 | 7 | 0.891 | 0.873 | 0.999 | 0.909 | 0.963
85 | 2.5 | 10 | 1 | 3 | 7 | 0.558 | 0.531 | 0.612 | 0.486 | 0.54 | [5 empty] | 0.5454 | 0.04571433 | 0.243 | 0.324 | 0.378 | 0.432 | 0.423 | [5 empty] | 0.36 | 0.07820166 | [10 empty] | 6 | 0.9099 | 0.07357553 | 7 | 0.801 | 0.855 | 0.99 | 0.918 | 0.963
85 | 2.5 | 10 | 1 | 4 | 7 | 0.801 | 0.72 | 0.612 | 0.549 | 0.513 | [5 empty] | 0.639 | 0.1199062 | 0.198 | 0.27 | 0.342 | 0.423 | 0.405 | [5 empty] | 0.3276 | 0.09409198 | [10 empty] | 7 | 0.9288 | 0.05544898 | 7 | 0.999 | 0.99 | 0.954 | 0.972 | 0.918
85 | 2.5 | 10 | 1 | 1 | 8 | 0.612 | 0.54 | 0.576 | 0.549 | 0.504 | [5 empty] | 0.5562 | 0.04044997 | 0.306 | 0.378 | 0.369 | 0.387 | 0.423 | [5 empty] | 0.3726 | 0.04250059 | [10 empty] | 8 | 0.95085 | 0.05402171 | 8 | 0.918 | 0.918 | 0.945 | 0.936 | 0.927
85 | 2.5 | 10 | 1 | 2 | 8 | 0.657 | 0.477 | 0.549 | 0.405 | 0.585 | [5 empty] | 0.5346 | 0.09726664 | 0.396 | 0.405 | 0.513 | 0.531 | 0.342 | [5 empty] | 0.4374 | 0.08114986 | [10 empty] | 9 | 0.9441 | 0.06728017 | 8 | 1.053 | 0.882 | 1.062 | 0.936 | 0.927
85 | 2.5 | 10 | 1 | 3 | 8 | 0.567 | 0.54 | 0.522 | 0.495 | 0.468 | [5 empty] | 0.5184 | 0.03850065 | 0.369 | 0.351 | 0.477 | 0.468 | 0.441 | [5 empty] | 0.4212 | 0.0577685 | [10 empty] | 10 | 0.91215 | 0.06465477 | 8 | 0.936 | 0.891 | 0.999 | 0.963 | 0.909
85 | 2.5 | 10 | 1 | 4 | 8 | 0.612 | 0.54 | 0.621 | 0.45 | 0.621 | [5 empty] | 0.5688 | 0.07459692 | 0.36 | 0.405 | 0.423 | 0.423 | 0.36 | [5 empty] | 0.3942 | 0.03207335 | [10 empty] | All | 0.937035 | 0.06439244 | 8 | 0.972 | 0.945 | 1.044 | 0.873 | 0.981
85 | 2.5 | 10 | 1 | 1 | 9 | 0.558 | 0.63 | 0.513 | 0.576 | 0.531 | [5 empty] | 0.5616 | 0.04526919 | 0.243 | 0.378 | 0.36 | 0.387 | 0.396 | [5 empty] | 0.3528 | 0.06280685 | [13 empty] | 9 | 0.801 | 1.008 | 0.873 | 0.963 | 0.927
85 | 2.5 | 10 | 1 | 2 | 9 | 0.567 | 0.558 | 0.558 | 0.513 | 0.531 | [5 empty] | 0.5454 | 0.02258982 | 0.342 | 0.351 | 0.423 | 0.459 | 0.396 | [5 empty] | 0.3942 | 0.04904794 | [13 empty] | 9 | 0.909 | 0.909 | 0.981 | 0.972 | 0.927
85 | 2.5 | 10 | 1 | 3 | 9 | 0.639 | 0.558 | 0.594 | 0.558 | 0.441 | [5 empty] | 0.558 | 0.07339278 | 0.423 | 0.369 | 0.432 | 0.468 | 0.468 | [5 empty] | 0.432 | 0.04074923 | [13 empty] | 9 | 1.062 | 0.927 | 1.026 | 1.026 | 0.909
85 | 2.5 | 10 | 1 | 4 | 9 | 0.621 | 0.576 | 0.594 | 0.603 | 0.495 | [5 empty] | 0.5778 | 0.04904794 | 0.216 | 0.342 | 0.369 | 0.432 | 0.414 | [5 empty] | 0.3546 | 0.08528658 | [13 empty] | 9 | 0.837 | 0.918 | 0.963 | 1.035 | 0.909
85 | 2.5 | 10 | 1 | 1 | 10 | 0.486 | 0.441 | 0.558 | 0.405 | 0.468 | [5 empty] | 0.4716 | 0.05713405 | 0.378 | 0.378 | 0.459 | 0.513 | 0.522 | [5 empty] | 0.45 | 0.07000357 | [13 empty] | 10 | 0.864 | 0.819 | 1.017 | 0.918 | 0.99
85 | 2.5 | 10 | 1 | 2 | 10 | 0.414 | 0.531 | 0.441 | 0.396 | 0.432 | [5 empty] | 0.4428 | 0.05224653 | 0.432 | 0.468 | 0.567 | 0.468 | 0.477 | [5 empty] | 0.4824 | 0.05035176 | [13 empty] | 10 | 0.846 | 0.999 | 1.008 | 0.864 | 0.909
85 | 2.5 | 10 | 1 | 3 | 10 | 0.432 | 0.432 | 0.423 | 0.459 | 0.423 | [5 empty] | 0.4338 | 0.01478851 | 0.468 | 0.423 | 0.423 | 0.486 | 0.432 | [5 empty] | 0.4464 | 0.02888425 | [13 empty] | 10 | 0.9 | 0.855 | 0.846 | 0.945 | 0.855
85 | 2.5 | 10 | 1 | 4 | 10 | 0.549 | 0.54 | 0.522 | 0.387 | 0.495 | [5 empty] | 0.4986 | 0.06570616 | 0.414 | 0.414 | 0.459 | 0.477 | 0.351 | [5 empty] | 0.423 | 0.04888251 | [13 empty] | 10 | 0.963 | 0.954 | 0.981 | 0.864 | 0.846
[16 empty] | #DIV/0! | #DIV/0! | [10 empty] | #DIV/0! | #DIV/0!
85 | 2.5 | 10 | 0.8 | 1 | 1 | 0.513 | 0.576 | 0.423 | 0.522 | 0.504 | [5 empty] | 0.5076 | 0.05496635 | 0.225 | 0.243 | 0.225 | 0.261 | 0.225 | [5 empty] | 0.2358 | 0.01609969 | [6 empty] | PPF | P (bar) | F (mm/s) | s (mm) |  |  |  | 1 | 0.738 | 0.819 | 0.648 | 0.783 | 0.729
85 | 2.5 | 10 | 0.8 | 2 | 1 | 0.594 | 0.567 | 0.531 | 0.522 | 0.54 | [5 empty] | 0.5508 | 0.02943977 | 0.153 | 0.153 | 0.207 | 0.189 | 0.207 | [5 empty] | 0.1818 | 0.02729835 | [6 empty] | 85 | 2.5 | 10 | 0.8 |  |  |  | 1 | 0.747 | 0.72 | 0.738 | 0.711 | 0.747
85 | 2.5 | 10 | 0.8 | 3 | 1 | 0.648 | 0.594 | 0.549 | 0.594 | 0.558 | [5 empty] | 0.5886 | 0.03902307 | 0.162 | 0.153 | 0.18 | 0.252 | 0.189 | [5 empty] | 0.1872 | 0.03891915 | [13 empty] | 1 | 0.81 | 0.747 | 0.729 | 0.846 | 0.747
85 | 2.5 | 10 | 0.8 | 4 | 1 | 0.603 | 0.576 | 0.558 | 0.594 | 0.567 | [5 empty] | 0.5796 | 0.0186628 | 0.162 | 0.153 | 0.189 | 0.234 | 0.171 | [5 empty] | 0.1818 | 0.03207335 | [13 empty] | 1 | 0.765 | 0.729 | 0.747 | 0.828 | 0.738
85 | 2.5 | 10 | 0.8 | 1 | 2 | [10 empty] | #DIV/0! | #DIV/0! | 0 | 0 | 0 | 0 | 0 | [5 empty] | 0 | 0 | Solid | Experimental | [11 empty] | 2
85 | 2.5 | 10 | 0.8 | 2 | 2 | 0.639 | 0.657 | 0.576 | 0.594 | 0.702 | [5 empty] | 0.6336 | 0.05035176 | 0.225 | 0.279 | 0.27 | 0.198 | 0.126 | [5 empty] | 0.2196 | 0.0618975 | Layer | Avg Fiber | SD | Avg Pore | SD | Fiber spacing | SD | Speed tuning |  | SD |  |  |  | 2 | 0.864 | 0.936 | 0.846 | 0.792 | 0.828
85 | 2.5 | 10 | 0.8 | 3 | 2 | 0.675 | 0.666 | 0.666 | 0.675 | 0.513 | [5 empty] | 0.639 | 0.07057974 | 0.144 | 0.198 | 0.315 | 0.405 | 0.198 | [5 empty] | 0.252 | 0.1059174 | 1 | 0.55665 | 0.04755858 | 0.19665 | 0.03591404 | 0.7533 | 0.07594234 | 0.3723333 |  | 0.006506407 |  |  |  | 2 | 0.819 | 0.864 | 0.981 | 1.08 | 0.711
85 | 2.5 | 10 | 0.8 | 4 | 2 | 0.666 | 0.702 | 0.684 | 0.603 | 0.54 | [5 empty] | 0.639 | 0.06674579 | 0.108 | 0.126 | 0.18 | 0.18 | 0.108 | [5 empty] | 0.1404 | 0.03688902 | 2 | 0.6372 | 0.05854449 | 0.153 | 0.1157729 | 0.7902 | 0.3011623 | 0.4833333 |  | 0.0102632 |  |  |  | 2 | 0.774 | 0.828 | 0.864 | 0.783 | 0.648
85 | 2.5 | 10 | 0.8 | 1 | 3 | [10 empty] | #DIV/0! | #DIV/0! | 0 | 0 | 0 | 0 | 0 | [5 empty] | 0 | 0 | 3 | 0.636 | 0.08126148 | 0.15795 | 0.09796106 | 0.79395 | 0.2513754 | Material Accuracy | [5 empty] | 3
85 | 2.5 | 10 | 0.8 | 2 | 3 | 0.693 | 0.738 | 0.693 | 0.765 | 0.468 | [5 empty] | 0.6714 | 0.1177935 | 0.135 | 0.27 | 0.135 | 0.27 | 0.279 | [5 empty] | 0.2178 | 0.07567496 | 4 | 0.65385 | 0.06007476 | 0.12555 | 0.07261758 | 0.7794 | 0.2282269 | [6 empty] | 3 | 0.828 | 1.008 | 0.828 | 1.035 | 0.747
85 | 2.5 | 10 | 0.8 | 3 | 3 | 0.585 | 0.594 | 0.702 | 0.612 | 0.648 | [5 empty] | 0.6282 | 0.0477933 | 0.216 | 0.198 | 0.243 | 0.126 | 0.216 | [5 empty] | 0.1998 | 0.04427415 | 5 | 0.6795 | 0.04124318 | 0.09585 | 0.04992023 | 0.77535 | 0.2032739 | [6 empty] | 3 | 0.801 | 0.792 | 0.945 | 0.738 | 0.864
85 | 2.5 | 10 | 0.8 | 4 | 3 | 0.657 | 0.567 | 0.531 | 0.594 | 0.693 | [5 empty] | 0.6084 | 0.06601363 | 0.27 | 0.171 | 0.261 | 0.126 | 0.243 | [5 empty] | 0.2142 | 0.06280685 | 6 | 0.63855 | 0.06015985 | 0.1089 | 0.0358695 | 0.74745 | 0.1280342 | [6 empty] | 3 | 0.927 | 0.738 | 0.792 | 0.72 | 0.936
85 | 2.5 | 10 | 0.8 | 1 | 4 | 0.702 | 0.63 | 0.702 | 0.576 | 0.738 | [5 empty] | 0.6696 | 0.06539725 | 0.063 | 0.054 | 0.081 | 0.108 | 0.099 | [5 empty] | 0.081 | 0.02294559 | 7 | 0.6147 | 0.05970639 | 0.17595 | 0.06545426 | 0.79065 | 0.1519931 | [6 empty] | 4 | 0.765 | 0.684 | 0.783 | 0.684 | 0.837
85 | 2.5 | 10 | 0.8 | 2 | 4 | 0.684 | 0.711 | 0.657 | 0.648 | 0.675 | [5 empty] | 0.675 | 0.02464752 | 0.198 | 0.054 | 0.045 | 0.081 | 0.207 | [5 empty] | 0.117 | 0.07923068 | 8 | 0.57645 | 0.05951866 | 0.15255 | 0.0393359 | 0.729 | 0.1012433 | [6 empty] | 4 | 0.882 | 0.765 | 0.702 | 0.729 | 0.882
85 | 2.5 | 10 | 0.8 | 3 | 4 | 0.558 | 0.585 | 0.612 | 0.621 | 0.774 | [5 empty] | 0.63 | 0.08418729 | 0.162 | 0.207 | 0.207 | 0.135 | 0.117 | [5 empty] | 0.1656 | 0.04104632 | 9 | 0.57465 | 0.0590729 | 0.162 | 0.04119147 | 0.73665 | 0.1010177 | [6 empty] | 4 | 0.72 | 0.792 | 0.819 | 0.756 | 0.891
85 | 2.5 | 10 | 0.8 | 4 | 4 | 0.648 | 0.738 | 0.594 | 0.621 | 0.603 | [5 empty] | 0.6408 | 0.05811798 | 0.144 | 0.126 | 0.063 | 0.162 | 0.198 | [5 empty] | 0.1386 | 0.04994797 | 10 | 0.5337 | 0.06090813 | 0.17145 | 0.06750632 | 0.70515 | 0.1445358 | [6 empty] | 4 | 0.792 | 0.864 | 0.657 | 0.783 | 0.801
85 | 2.5 | 10 | 0.8 | 1 | 5 | 0.675 | 0.657 | 0.675 | 0.585 | 0.756 | [5 empty] | 0.6696 | 0.06090813 | 0.027 | 0.027 | 0.045 | 0.099 | 0.117 | [5 empty] | 0.063 | 0.04221374 | All | 0.6087316 | 0.07340867 | 0.149985 | 0.07083092 | 0.7587166 | 0.184902 | [6 empty] | 5 | 0.702 | 0.684 | 0.72 | 0.684 | 0.873
85 | 2.5 | 10 | 0.8 | 2 | 5 | 0.711 | 0.711 | 0.684 | 0.711 | 0.675 | [5 empty] | 0.6984 | 0.01754423 | 0.072 | 0.072 | 0.153 | 0.135 | 0.063 | [5 empty] | 0.099 | 0.04173128 | [5 empty] | Machine precision | [7 empty] | 5 | 0.783 | 0.783 | 0.837 | 0.846 | 0.738
85 | 2.5 | 10 | 0.8 | 3 | 5 | 0.666 | 0.693 | 0.594 | 0.666 | 0.648 | [5 empty] | 0.6534 | 0.03688902 | 0.081 | 0.171 | 0.189 | 0.063 | 0.081 | [5 empty] | 0.117 | 0.05832667 | [13 empty] | 5 | 0.747 | 0.864 | 0.783 | 0.729 | 0.729
85 | 2.5 | 10 | 0.8 | 4 | 5 | 0.72 | 0.729 | 0.675 | 0.702 | 0.657 | [5 empty] | 0.6966 | 0.03025393 | 0.126 | 0.189 | 0.063 | 0.063 | 0.081 | [5 empty] | 0.1044 | 0.05384979 | [13 empty] | 5 | 0.846 | 0.918 | 0.738 | 0.765 | 0.738
85 | 2.5 | 10 | 0.8 | 1 | 6 | 0.675 | 0.738 | 0.711 | 0.666 | 0.684 | [5 empty] | 0.6948 | 0.02943977 | 0.054 | 0.126 | 0.072 | 0.126 | 0.117 | [5 empty] | 0.099 | 0.03367492 | [10 empty] | Layer | Fiber spacing | SD | 6 | 0.729 | 0.864 | 0.783 | 0.792 | 0.801
85 | 2.5 | 10 | 0.8 | 2 | 6 | 0.612 | 0.693 | 0.603 | 0.576 | 0.657 | [5 empty] | 0.6282 | 0.04650484 | 0.126 | 0.117 | 0.099 | 0.144 | 0.054 | [5 empty] | 0.108 | 0.03427098 |  | Avg Fiber | SD | Avg Pore | SD | Machine Precision | Material Accuracy |  |  |  | 1 | 0.7533 | 0.04552744 | 6 | 0.738 | 0.81 | 0.702 | 0.72 | 0.711
85 | 2.5 | 10 | 0.8 | 3 | 6 | 0.747 | 0.594 | 0.612 | 0.54 | 0.63 | [5 empty] | 0.6246 | 0.07626139 | 0.117 | 0.117 | 0.135 | 0.135 | 0.063 | [5 empty] | 0.1134 | 0.02957702 |  | 0.6087316 | 0.07340867 | 0.149985 | 0.07083092 | 1.15 + 0.09mm | 0.625 + 0.016um |  |  |  | 2 | 0.8412 | 0.104397 | 6 | 0.864 | 0.711 | 0.747 | 0.675 | 0.693
85 | 2.5 | 10 | 0.8 | 4 | 6 | 0.594 | 0.657 | 0.522 | 0.63 | 0.63 | [5 empty] | 0.6066 | 0.05232399 | 0.063 | 0.162 | 0.18 | 0.09 | 0.081 | [5 empty] | 0.1152 | 0.05224653 | [10 empty] | 3 | 0.8466 | 0.1015085 | 6 | 0.657 | 0.819 | 0.702 | 0.72 | 0.711
85 | 2.5 | 10 | 0.8 | 1 | 7 | 0.702 | 0.639 | 0.594 | 0.621 | 0.621 | [5 empty] | 0.6354 | 0.04054997 | 0.117 | 0.081 | 0.198 | 0.189 | 0.18 | [5 empty] | 0.153 | 0.05130789 | [10 empty] | 4 | 0.7794 | 0.06979926 | 7 | 0.819 | 0.72 | 0.792 | 0.81 | 0.801
85 | 2.5 | 10 | 0.8 | 2 | 7 | 0.684 | 0.603 | 0.603 | 0.594 | 0.621 | [5 empty] | 0.621 | 0.03655817 | 0.189 | 0.117 | 0.162 | 0.189 | 0.162 | [5 empty] | 0.1638 | 0.02943977 | [10 empty] | 5 | 0.77535 | 0.06736724 | 7 | 0.873 | 0.72 | 0.765 | 0.783 | 0.783
85 | 2.5 | 10 | 0.8 | 3 | 7 | 0.648 | 0.648 | 0.612 | 0.729 | 0.612 | [5 empty] | 0.6498 | 0.0477933 | 0.261 | 0.207 | 0.333 | 0.117 | 0.135 | [5 empty] | 0.2106 | 0.08945837 | [10 empty] | 6 | 0.74745 | 0.06015985 | 7 | 0.909 | 0.855 | 0.945 | 0.846 | 0.747
85 | 2.5 | 10 | 0.8 | 4 | 7 | 0.603 | 0.513 | 0.558 | 0.459 | 0.63 | [5 empty] | 0.5526 | 0.06871899 | 0.063 | 0.144 | 0.234 | 0.171 | 0.27 | [5 empty] | 0.1764 | 0.08064924 | [10 empty] | 7 | 0.79065 | 0.08489453 | 7 | 0.666 | 0.657 | 0.792 | 0.63 | 0.9
85 | 2.5 | 10 | 0.8 | 1 | 8 | 0.63 | 0.594 | 0.585 | 0.657 | 0.549 | [5 empty] | 0.603 | 0.04173128 | 0.099 | 0.153 | 0.189 | 0.153 | 0.108 | [5 empty] | 0.1404 | 0.03688902 | [10 empty] | 8 | 0.729 | 0.06152791 | 8 | 0.729 | 0.747 | 0.774 | 0.81 | 0.657
85 | 2.5 | 10 | 0.8 | 2 | 8 | 0.495 | 0.567 | 0.594 | 0.648 | 0.486 | [5 empty] | 0.558 | 0.06824588 | 0.171 | 0.162 | 0.198 | 0.135 | 0.189 | [5 empty] | 0.171 | 0.02464752 | [10 empty] | 9 | 0.73665 | 0.07699438 | 8 | 0.666 | 0.729 | 0.792 | 0.783 | 0.675
85 | 2.5 | 10 | 0.8 | 3 | 8 | 0.522 | 0.612 | 0.522 | 0.594 | 0.684 | [5 empty] | 0.5868 | 0.06806761 | 0.18 | 0.153 | 0.117 | 0.117 | 0.171 | [5 empty] | 0.1476 | 0.02957702 | [10 empty] | 10 | 0.70515 | 0.06973052 | 8 | 0.702 | 0.765 | 0.639 | 0.711 | 0.855
85 | 2.5 | 10 | 0.8 | 4 | 8 | 0.612 | 0.558 | 0.612 | 0.549 | 0.459 | [5 empty] | 0.558 | 0.06267775 | 0.072 | 0.108 | 0.207 | 0.153 | 0.216 | [5 empty] | 0.1512 | 0.06215867 | [10 empty] | All | 0.7666105 | 0.08376476 | 8 | 0.684 | 0.666 | 0.819 | 0.702 | 0.675
85 | 2.5 | 10 | 0.8 | 1 | 9 | 0.621 | 0.603 | 0.558 | 0.531 | 0.675 | [5 empty] | 0.5976 | 0.05606068 | 0.198 | 0.09 | 0.144 | 0.171 | 0.216 | [5 empty] | 0.1638 | 0.04945907 | [13 empty] | 9 | 0.819 | 0.693 | 0.702 | 0.702 | 0.891
85 | 2.5 | 10 | 0.8 | 2 | 9 | 0.621 | 0.558 | 0.459 | 0.567 | 0.684 | [5 empty] | 0.5778 | 0.08331687 | 0.225 | 0.18 | 0.171 | 0.117 | 0.189 | [5 empty] | 0.1764 | 0.03902307 | [13 empty] | 9 | 0.846 | 0.738 | 0.63 | 0.684 | 0.873
85 | 2.5 | 10 | 0.8 | 3 | 9 | 0.504 | 0.522 | 0.531 | 0.594 | 0.63 | [5 empty] | 0.5562 | 0.05339663 | 0.144 | 0.18 | 0.153 | 0.09 | 0.207 | [5 empty] | 0.1548 | 0.04381438 | [13 empty] | 9 | 0.648 | 0.702 | 0.684 | 0.684 | 0.837
85 | 2.5 | 10 | 0.8 | 4 | 9 | 0.549 | 0.567 | 0.558 | 0.513 | 0.648 | [5 empty] | 0.567 | 0.04970412 | 0.153 | 0.144 | 0.216 | 0.153 | 0.099 | [5 empty] | 0.153 | 0.04173128 | [13 empty] | 9 | 0.702 | 0.711 | 0.774 | 0.666 | 0.747
85 | 2.5 | 10 | 0.8 | 1 | 10 | 0.486 | 0.513 | 0.522 | 0.603 | 0.486 | [5 empty] | 0.522 | 0.04804685 | 0.135 | 0.279 | 0.162 | 0.108 | 0.144 | [5 empty] | 0.1656 | 0.06631968 | [13 empty] | 10 | 0.621 | 0.792 | 0.684 | 0.711 | 0.63
85 | 2.5 | 10 | 0.8 | 2 | 10 | 0.504 | 0.558 | 0.477 | 0.657 | 0.558 | [5 empty] | 0.5508 | 0.06895433 | 0.162 | 0.117 | 0.216 | 0.162 | 0.198 | [5 empty] | 0.171 | 0.03818377 | [13 empty] | 10 | 0.666 | 0.675 | 0.693 | 0.819 | 0.756
85 | 2.5 | 10 | 0.8 | 3 | 10 | 0.567 | 0.522 | 0.54 | 0.477 | 0.648 | [5 empty] | 0.5508 | 0.0634484 | 0.081 | 0.18 | 0.09 | 0.135 | 0.117 | [5 empty] | 0.1206 | 0.03953859 | [13 empty] | 10 | 0.648 | 0.702 | 0.63 | 0.612 | 0.765
85 | 2.5 | 10 | 0.8 | 4 | 10 | 0.459 | 0.414 | 0.549 | 0.558 | 0.576 | [5 empty] | 0.5112 | 0.07069441 | 0.189 | 0.342 | 0.144 | 0.18 | 0.288 | [5 empty] | 0.2286 | 0.08287822 | [13 empty] | 10 | 0.648 | 0.756 | 0.693 | 0.738 | 0.864
[16 empty] | #DIV/0! | #DIV/0! | [10 empty] | #DIV/0! | #DIV/0!
85 | 2.5 | 15 | 1.2 | 1 | 1 | 0.387 | 0.369 | 0.324 | 0.378 | 0.342 | [5 empty] | 0.36 | 0.02623928 | 0.747 | 0.765 | 0.783 | 0.783 | 0.729 |  | Failed scaffold setting |  |  |  | 0.7614 | 0.02346913 | [6 empty] | PPF | P (bar) | F (mm/s) | s (mm) |  |  |  | 1 | 1.134 | 1.134 | 1.107 | 1.161 | 1.071
85 | 2.5 | 15 | 1.2 | 2 | 1 | 0.54 | 0.612 | 0.549 | 0.585 | 0.567 | [5 empty] | 0.5706 | 0.02888425 | 0.594 | 0.603 | 0.603 | 0.594 | 0.549 | [5 empty] | 0.5886 | 0.02258982 | [6 empty] | 85 | 2.5 | 15 | 1.2 |  |  |  | 1 | 1.134 | 1.215 | 1.152 | 1.179 | 1.116
85 | 2.5 | 15 | 1.2 | 3 | 1 | 0.369 | 0.369 | 0.414 | 0.423 | 0.396 | [5 empty] | 0.3942 | 0.02497399 | 0.774 | 0.747 | 0.792 | 0.738 | 0.72 | [5 empty] | 0.7542 | 0.02874369 | [13 empty] | 1 | 1.143 | 1.116 | 1.206 | 1.161 | 1.116
85 | 2.5 | 15 | 1.2 | 4 | 1 | 0.468 | 0.567 | 0.513 | 0.513 | 0.468 | [5 empty] | 0.5058 | 0.04094753 | 0.612 | 0.648 | 0.657 | 0.657 | 0.648 | [5 empty] | 0.6444 | 0.0186628 | [13 empty] | 1 | 1.08 | 1.215 | 1.17 | 1.17 | 1.116
85 | 2.5 | 15 | 1.2 | 1 | 2 | 0.522 | 0.531 | 0.531 | 0.513 | 0.405 | [5 empty] | 0.5004 | 0.05384979 | 0.657 | 0.675 | 0.675 | 0.648 | 0.81 | [5 empty] | 0.693 | 0.0664417 |  | Experimental | [11 empty] | 2 | 1.179 | 1.206 | 1.206 | 1.161 | 1.215
85 | 2.5 | 15 | 1.2 | 2 | 2 | 0.477 | 0.504 | 0.45 | 0.477 | 0.423 | [5 empty] | 0.4662 | 0.03078474 | 0.711 | 0.666 | 0.702 | 0.747 | 0.711 | [5 empty] | 0.7074 | 0.02888425 | Layer | Avg Fiber | SD | Avg Pore | SD | Fiber spacing | SD | Speed tuning |  | SD |  |  |  | 2 | 1.188 | 1.17 | 1.152 | 1.224 | 1.134
85 | 2.5 | 15 | 1.2 | 3 | 2 | 0.441 | 0.387 | 0.414 | 0.378 | 0.279 | [5 empty] | 0.3798 | 0.06150366 | 0.747 | 0.801 | 0.72 | 0.81 | 0.693 |  | Disconnected fibers throughout scaffold |  |  |  | 0.7542 | 0.05067248 | 1 | 0.45765 | 0.09132952 | 0.68715 | 0.0783664 | 1.1448 | 0.1315666 | 0.3093333 |  | 0.009865766 |  |  |  | 2 | 1.188 | 1.188 | 1.134 | 1.188 | 0.972
85 | 2.5 | 15 | 1.2 | 4 | 2 | 0.432 | 0.396 | 0.333 | 0.297 | 0.459 | [5 empty] | 0.3834 | 0.06752999 | 0.747 | 1.251 | 0.882 | 1.251 | 0.792 | [5 empty] | 0.9846 | 0.2479986 | 2 | 0.43245 | 0.07378238 | 0.7848 | 0.1707031 | 1.21725 | 0.1682501 | [6 empty] | 2 | 1.179 | 1.647 | 1.215 | 1.548 | 1.251
85 | 2.5 | 15 | 1.2 | 1 | 3 | 0.765 | 0.585 | 0.531 | 0.531 | 0.441 | [5 empty] | 0.5706 | 0.1203445 | 0.63 | 0.531 | 0.603 | 0.684 | 0.558 | [5 empty] | 0.6012 | 0.06017225 | 3 | 0.4905 | 0.09040173 | 0.68625 | 0.1896479 | 1.17675 | 0.1954432 | Material Accuracy | [5 empty] | 3 | 1.395 | 1.116 | 1.134 | 1.215 | 0.999
85 | 2.5 | 15 | 1.2 | 2 | 3 | 0.558 | 0.495 | 0.459 | 0.405 | 0.45 | [5 empty] | 0.4734 | 0.05713405 | 0.657 | 0.702 | 0.738 | 0.747 | 0.711 | [5 empty] | 0.711 | 0.03543304 | 4 | 0.45045 | 0.08723258 | 0.6759 | 0.05327473 | 1.12635 | 0.1177501 | [6 empty] | 3 | 1.215 | 1.197 | 1.197 | 1.152 | 1.161
85 | 2.5 | 15 | 1.2 | 3 | 3 | 0.378 | 0.441 | 0.387 | 0.432 | 0.477 | [5 empty] | 0.423 | 0.04074923 | 0.666 | 0.747 | 0.702 | 0.873 | 0.711 | [5 empty] | 0.7398 | 0.07984172 | 5 | 0.4761 | 0.09411689 | 0.6903 | 0.07879093 | 1.1664 | 0.1331262 | [6 empty] | 3 | 1.044 | 1.188 | 1.089 | 1.305 | 1.188
85 | 2.5 | 15 | 1.2 | 4 | 3 | 0.549 | 0.558 | 0.477 | 0.513 | 0.378 | [5 empty] | 0.495 | 0.07283886 | 0.639 | 0.675 | 0.657 | 0.729 | 0.765 | [5 empty] | 0.693 | 0.05247857 | 6 | 0.4941 | 0.1122923 | 0.67365 | 0.07776569 | 1.16775 | 0.1488323 | [6 empty] | 3 | 1.188 | 1.233 | 1.134 | 1.242 | 1.143
85 | 2.5 | 15 | 1.2 | 1 | 4 | 0.378 | 0.513 | 0.45 | 0.486 | 0.432 | [5 empty] | 0.4518 | 0.0518575 | 0.666 | 0.675 | 0.567 | 0.675 | 0.675 | [5 empty] | 0.6516 | 0.04745313 | 7 | 0.47295 | 0.1065485 | 0.6534 | 0.1184449 | 1.12635 | 0.162848 | [6 empty] | 4 | 1.044 | 1.188 | 1.017 | 1.161 | 1.107
85 | 2.5 | 15 | 1.2 | 2 | 4 | 0.45 | 0.441 | 0.432 | 0.585 | 0.441 | [5 empty] | 0.4698 | 0.06471244 | 0.702 | 0.675 | 0.612 | 0.63 | 0.765 | [5 empty] | 0.6768 | 0.0608416 | 8 | 0.5211 | 0.1181025 | 0.63045 | 0.1247922 | 1.15155 | 0.1732565 | [6 empty] | 4 | 1.152 | 1.116 | 1.044 | 1.215 | 1.206
85 | 2.5 | 15 | 1.2 | 3 | 4 | 0.612 | 0.486 | 0.36 | 0.405 | 0.567 | [5 empty] | 0.486 | 0.1059174 | 0.594 | 0.729 | 0.711 | 0.666 | 0.738 | [5 empty] | 0.6876 | 0.05922246 | 9 | 0.56745 | 0.1440437 | 0.60975 | 0.1653825 | 1.1772 | 0.2186571 | [6 empty] | 4 | 1.206 | 1.215 | 1.071 | 1.071 | 1.305
85 | 2.5 | 15 | 1.2 | 4 | 4 | 0.351 | 0.567 | 0.333 | 0.432 | 0.288 | [5 empty] | 0.3942 | 0.1097483 | 0.675 | 0.576 | 0.675 | 0.774 | 0.738 | [5 empty] | 0.6876 | 0.07546059 | 10 | 0.6039 | 0.111454 | 0.63045 | 0.1686649 | 1.23435 | 0.2005905 | [6 empty] | 4 | 1.026 | 1.143 | 1.008 | 1.206 | 1.026
85 | 2.5 | 15 | 1.2 | 1 | 5 | 0.576 | 0.54 | 0.45 | 0.477 | 0.306 | [5 empty] | 0.4698 | 0.1042603 | 0.585 | 0.648 | 0.666 | 0.729 | 0.684 | [5 empty] | 0.6624 | 0.05270958 | All | 0.496665 | 0.1142812 | 0.67221 | 0.1254326 | 1.168875 | 0.1731388 | [6 empty] | 5 | 1.161 | 1.188 | 1.116 | 1.206 | 0.99
85 | 2.5 | 15 | 1.2 | 2 | 5 | 0.648 | 0.504 | 0.495 | 0.486 | 0.621 | [5 empty] | 0.5508 | 0.07726383 | 0.477 | 0.621 | 0.747 | 0.81 | 0.711 | [5 empty] | 0.6732 | 0.129237 | [5 empty] | Machine precision | [7 empty] | 5 | 1.125 | 1.125 | 1.242 | 1.296 | 1.332
85 | 2.5 | 15 | 1.2 | 3 | 5 | 0.477 | 0.459 | 0.351 | 0.495 | 0.324 | [5 empty] | 0.4212 | 0.07804614 | 0.756 | 0.837 | 0.675 | 0.729 | 0.684 | [5 empty] | 0.7362 | 0.06533529 | [13 empty] | 5 | 1.233 | 1.296 | 1.026 | 1.224 | 1.008
85 | 2.5 | 15 | 1.2 | 4 | 5 | 0.531 | 0.351 | 0.558 | 0.387 | 0.486 | [5 empty] | 0.4626 | 0.0901349 | 0.738 | 0.675 | 0.684 | 0.72 | 0.63 | [5 empty] | 0.6894 | 0.04202142 | [13 empty] | 5 | 1.269 | 1.026 | 1.242 | 1.107 | 1.116
85 | 2.5 | 15 | 1.2 | 1 | 6 | 0.333 | 0.486 | 0.225 | 0.657 | 0.495 | [5 empty] | 0.4392 | 0.1657564 | 0.72 | 0.801 | 0.675 | 0.72 | 0.675 | [5 empty] | 0.7182 | 0.05146552 | [10 empty] | Layer | Fiber spacing | SD | 6 | 1.053 | 1.287 | 0.9 | 1.377 | 1.17
85 | 2.5 | 15 | 1.2 | 2 | 6 | 0.342 | 0.414 | 0.513 | 0.648 | 0.594 | [5 empty] | 0.5022 | 0.1257426 | 0.801 | 0.603 | 0.747 | 0.504 | 0.702 | [5 empty] | 0.6714 | 0.1184791 |  | Avg Fiber | SD | Avg Pore | SD | Machine Precision | Material Accuracy |  |  |  | 1 | 1.1448 | 0.04062874 | 6 | 1.143 | 1.017 | 1.26 | 1.152 | 1.296
85 | 2.5 | 15 | 1.2 | 3 | 6 | 0.621 | 0.45 | 0.486 | 0.423 | 0.549 | [5 empty] | 0.5058 | 0.07984172 | 0.657 | 0.666 | 0.657 | 0.603 | 0.585 | [5 empty] | 0.6336 | 0.03688902 |  | 0.496665 | 0.1142812 | 0.67221 | 0.1254326 | 1.15 + 0.09mm | 0.625 + 0.016um |  |  |  | 2 | 1.21725 | 0.1424485 | 6 | 1.278 | 1.116 | 1.143 | 1.026 | 1.134
85 | 2.5 | 15 | 1.2 | 4 | 6 | 0.522 | 0.477 | 0.504 | 0.495 | 0.648 | [5 empty] | 0.5292 | 0.06836446 | 0.738 | 0.621 | 0.603 | 0.621 | 0.774 | [5 empty] | 0.6714 | 0.07861488 | [10 empty] | 3 | 1.17675 | 0.08641751 | 6 | 1.26 | 1.098 | 1.107 | 1.116 | 1.422
85 | 2.5 | 15 | 1.2 | 1 | 7 | 0.495 | 0.315 | 0.342 | 0.324 | 0.54 | [5 empty] | 0.4032 | 0.1059939 | 0.729 | 0.837 | 0.693 | 0.522 | 0.54 | [5 empty] | 0.6642 | 0.1327919 | [10 empty] | 4 | 1.12635 | 0.08549501 | 7 | 1.224 | 1.152 | 1.035 | 0.846 | 1.08
85 | 2.5 | 15 | 1.2 | 2 | 7 | 0.54 | 0.594 | 0.63 | 0.576 | 0.513 | [5 empty] | 0.5706 | 0.04571433 | 0.585 | 0.549 | 0.576 | 0.441 | 0.711 | [5 empty] | 0.5724 | 0.09643029 | [10 empty] | 5 | 1.1664 | 0.1027154 | 7 | 1.125 | 1.143 | 1.206 | 1.017 | 1.224
85 | 2.5 | 15 | 1.2 | 3 | 7 | 0.522 | 0.504 | 0.351 | 0.36 | 0.333 | [5 empty] | 0.414 | 0.09111806 | 0.675 | 0.828 | 0.738 | 0.675 | 0.594 | [5 empty] | 0.702 | 0.08702586 | [10 empty] | 6 | 1.16775 | 0.1282427 | 7 | 1.197 | 1.332 | 1.089 | 1.035 | 0.927
85 | 2.5 | 15 | 1.2 | 4 | 7 | 0.531 | 0.531 | 0.531 | 0.585 | 0.342 | [5 empty] | 0.504 | 0.09353074 | 0.585 | 0.504 | 0.648 | 0.846 | 0.792 | [5 empty] | 0.675 | 0.1423025 | [10 empty] | 7 | 1.12635 | 0.1314407 | 7 | 1.116 | 1.035 | 1.179 | 1.431 | 1.134
85 | 2.5 | 15 | 1.2 | 1 | 8 | 0.639 | 0.297 | 0.684 | 0.54 | 0.603 | [5 empty] | 0.5526 | 0.1522836 | 0.783 | 0.576 | 0.54 | 0.657 | 0.729 | [5 empty] | 0.657 | 0.1016243 | [10 empty] | 8 | 1.15155 | 0.158151 | 8 | 1.422 | 0.873 | 1.224 | 1.197 | 1.332
85 | 2.5 | 15 | 1.2 | 2 | 8 | 0.45 | 0.504 | 0.549 | 0.63 | 0.63 | [5 empty] | 0.5526 | 0.07887205 | 0.513 | 0.594 | 0.567 | 0.72 | 0.36 | [5 empty] | 0.5508 | 0.1309492 | [10 empty] | 9 | 1.1772 | 0.1849206 | 8 | 0.963 | 1.098 | 1.116 | 1.35 | 0.99
85 | 2.5 | 15 | 1.2 | 3 | 8 | 0.693 | 0.639 | 0.54 | 0.432 | 0.576 | [5 empty] | 0.576 | 0.09961175 | 0.468 | 0.513 | 0.612 | 0.792 | 0.828 | [5 empty] | 0.6426 | 0.16195 | [10 empty] | 10 | 1.23435 | 0.1911927 | 8 | 1.161 | 1.152 | 1.152 | 1.224 | 1.404
85 | 2.5 | 15 | 1.2 | 4 | 8 | 0.324 | 0.405 | 0.405 | 0.396 | 0.486 | [5 empty] | 0.4032 | 0.0574169 | 0.549 | 0.792 | 0.621 | 0.657 | 0.738 | [5 empty] | 0.6714 | 0.09579823 | [10 empty] | All | 1.168875 | 0.1341939 | 8 | 0.873 | 1.197 | 1.026 | 1.053 | 1.224
85 | 2.5 | 15 | 1.2 | 1 | 9 | 0.396 | 0.423 | 0.342 | 0.36 | 0.576 | [5 empty] | 0.4194 | 0.09300968 | 0.648 | 0.792 | 0.684 | 0.837 | 0.72 | [5 empty] | 0.7362 | 0.07752548 | [13 empty] | 9 | 1.044 | 1.215 | 1.026 | 1.197 | 1.296
85 | 2.5 | 15 | 1.2 | 2 | 9 | 0.783 | 0.702 | 0.387 | 0.54 | 0.594 | [5 empty] | 0.6012 | 0.15239 | 0.387 | 0.486 | 0.639 | 0.585 | 0.621 | [5 empty] | 0.5436 | 0.1056494 | [13 empty] | 9 | 1.17 | 1.188 | 1.026 | 1.125 | 1.215
85 | 2.5 | 15 | 1.2 | 3 | 9 | 0.441 | 0.531 | 0.603 | 0.63 | 0.738 | [5 empty] | 0.5886 | 0.1110689 | 0.441 | 0.792 | 0.702 | 0.729 | 0.675 | [5 empty] | 0.6678 | 0.1340063 | [13 empty] | 9 | 0.882 | 1.323 | 1.305 | 1.359 | 1.413
85 | 2.5 | 15 | 1.2 | 4 | 9 | 0.585 | 0.801 | 0.63 | 0.765 | 0.522 | [5 empty] | 0.6606 | 0.1188205 | 0.45 | 0.369 | 0.468 | 0.864 | 0.306 | [5 empty] | 0.4914 | 0.2182013 | [13 empty] | 9 | 1.035 | 1.17 | 1.098 | 1.629 | 0.828
85 | 2.5 | 15 | 1.2 | 1 | 10 | 0.693 | 0.468 | 0.693 | 0.594 | 0.711 | [5 empty] | 0.6318 | 0.1024973 | 0.711 | 0.576 | 0.369 | 0.801 | 0.963 | [5 empty] | 0.684 | 0.2253597 | [13 empty] | 10 | 1.404 | 1.044 | 1.062 | 1.395 | 1.674
85 | 2.5 | 15 | 1.2 | 2 | 10 | 0.657 | 0.612 | 0.72 | 0.657 | 0.459 | [5 empty] | 0.621 | 0.09838445 | 0.612 | 0.54 | 0.378 | 0.531 | 0.549 | [5 empty] | 0.522 | 0.08655923 | [13 empty] | 10 | 1.269 | 1.152 | 1.098 | 1.188 | 1.008
85 | 2.5 | 15 | 1.2 | 3 | 10 | 0.594 | 0.576 | 0.594 | 0.612 | 0.621 | [5 empty] | 0.5994 | 0.01754423 | 0.549 | 0.576 | 0.378 | 0.819 | 0.828 | [5 empty] | 0.63 | 0.1922927 | [13 empty] | 10 | 1.143 | 1.152 | 0.972 | 1.431 | 1.449
85 | 2.5 | 15 | 1.2 | 4 | 10 | 0.891 | 0.522 | 0.513 | 0.468 | 0.423 | [5 empty] | 0.5634 | 0.1873427 | 0.594 | 0.675 | 0.81 | 0.522 | 0.828 | [5 empty] | 0.6858 | 0.1332486 | [13 empty] | 10 | 1.485 | 1.197 | 1.323 | 0.99 | 1.251
[16 empty] | #DIV/0! | #DIV/0! | [10 empty] | #DIV/0! | #DIV/0!
85 | 2.5 | 15 | 1 | 1 | 1 | 0.567 | 0.54 | 0.531 | 0.567 | 0.549 | [5 empty] | 0.5508 | 0.01609969 | 0.36 | 0.423 | 0.423 | 0.387 | 0.423 | [5 empty] | 0.4032 | 0.02874369 | [6 empty] | PPF | P (bar) | F (mm/s) | s (mm) |  |  |  | 1 | 0.927 | 0.963 | 0.954 | 0.954 | 0.972
85 | 2.5 | 15 | 1 | 2 | 1 | 0.405 | 0.648 | 0.495 | 0.594 | 0.594 | [5 empty] | 0.5472 | 0.09680754 | 0.531 | 0.405 | 0.405 | 0.405 | 0.423 | [5 empty] | 0.4338 | 0.05489262 | [6 empty] | 85 | 2.5 | 15 | 1 |  |  |  | 1 | 0.936 | 1.053 | 0.9 | 0.999 | 1.017
85 | 2.5 | 15 | 1 | 3 | 1 | 0.45 | 0.432 | 0.504 | 0.45 | 0.45 | [5 empty] | 0.4572 | 0.02729835 | 0.54 | 0.513 | 0.477 | 0.504 | 0.567 | [5 empty] | 0.5202 | 0.03450652 | [13 empty] | 1 | 0.99 | 0.945 | 0.981 | 0.954 | 1.017
85 | 2.5 | 15 | 1 | 4 | 1 | 0.459 | 0.531 | 0.495 | 0.504 | 0.468 | [5 empty] | 0.4914 | 0.02888425 | 0.45 | 0.45 | 0.477 | 0.477 | 0.495 | [5 empty] | 0.4698 | 0.01951154 | [13 empty] | 1 | 0.909 | 0.981 | 0.972 | 0.981 | 0.963
85 | 2.5 | 15 | 1 | 1 | 2 | 0.459 | 0.414 | 0.513 | 0.459 | 0.54 | [5 empty] | 0.477 | 0.04970412 | 0.486 | 0.441 | 0.414 | 0.405 | 0.531 | [5 empty] | 0.4554 | 0.05270958 |  | Experimental | [11 empty] | 2 | 0.945 | 0.855 | 0.927 | 0.864 | 1.071
85 | 2.5 | 15 | 1 | 2 | 2 | 0.459 | 0.513 | 0.468 | 0.441 | 0.423 | [5 empty] | 0.4608 | 0.0339146 | 0.45 | 0.45 | 0.504 | 0.522 | 0.504 | [5 empty] | 0.486 | 0.03367492 | Layer | Avg Fiber | SD | Avg Pore | SD | Fiber spacing | SD | Speed tuning |  | SD |  |  |  | 2 | 0.909 | 0.963 | 0.972 | 0.963 | 0.927
85 | 2.5 | 15 | 1 | 3 | 2 | 0.45 | 0.27 | 0.495 | 0.261 | 0.486 | [5 empty] | 0.3924 | 0.1171038 | 0.657 | 0.486 | 0.558 | 0.549 | 0.432 | [5 empty] | 0.5364 | 0.08457127 | 1 | 0.51165 | 0.06312 | 0.45675 | 0.05600552 | 0.9684 | 0.08422033 | 0.3093333 |  | 0.009865766 |  |  |  | 2 | 1.107 | 0.756 | 1.053 | 0.81 | 0.918
85 | 2.5 | 15 | 1 | 4 | 2 | 0.414 | 0.576 | 0.414 | 0.36 | 0.351 | [5 empty] | 0.423 | 0.09044888 | 0.513 | 0.396 | 0.531 | 0.603 | 0.594 | [5 empty] | 0.5274 | 0.0831222 | 2 | 0.4383 | 0.08071529 | 0.5013 | 0.07002488 | 0.9396 | 0.1085894 | [6 empty] | 2 | 0.927 | 0.972 | 0.945 | 0.963 | 0.945
85 | 2.5 | 15 | 1 | 1 | 3 | 0.486 | 0.468 | 0.432 | 0.351 | 0.423 | [5 empty] | 0.432 | 0.05209127 | 0.477 | 0.495 | 0.522 | 0.54 | 0.549 | [5 empty] | 0.5166 | 0.03025393 | 3 | 0.4617 | 0.04341853 | 0.4878 | 0.06085036 | 0.9495 | 0.07416563 | Material Accuracy | [5 empty] | 3 | 0.963 | 0.963 | 0.954 | 0.891 | 0.972
85 | 2.5 | 15 | 1 | 2 | 3 | 0.441 | 0.45 | 0.504 | 0.459 | 0.486 | [5 empty] | 0.468 | 0.02623928 | 0.513 | 0.477 | 0.486 | 0.486 | 0.495 | [5 empty] | 0.4914 | 0.01364918 | 4 | 0.45045 | 0.1022193 | 0.51705 | 0.1028896 | 0.9675 | 0.1460046 | [6 empty] | 3 | 0.954 | 0.927 | 0.99 | 0.945 | 0.981
85 | 2.5 | 15 | 1 | 3 | 3 | 0.45 | 0.54 | 0.477 | 0.522 | 0.495 | [5 empty] | 0.4968 | 0.0356609 | 0.423 | 0.504 | 0.378 | 0.504 | 0.387 | [5 empty] | 0.4392 | 0.06150366 | 5 | 0.46305 | 0.06813491 | 0.4689 | 0.08467455 | 0.93195 | 0.108544 | [6 empty] | 3 | 0.873 | 1.044 | 0.855 | 1.026 | 0.882
85 | 2.5 | 15 | 1 | 4 | 3 | 0.387 | 0.459 | 0.486 | 0.468 | 0.45 | [5 empty] | 0.45 | 0.0376497 | 0.531 | 0.477 | 0.513 | 0.477 | 0.522 | [5 empty] | 0.504 | 0.02545584 | 6 | 0.4752 | 0.137785 | 0.49815 | 0.1091495 | 0.97335 | 0.176872 | [6 empty] | 3 | 0.918 | 0.936 | 0.999 | 0.945 | 0.972
85 | 2.5 | 15 | 1 | 1 | 4 | 0.369 | 0.513 | 0.45 | 0.459 | 0.45 | [5 empty] | 0.4482 | 0.05146552 | 0.495 | 0.468 | 0.504 | 0.495 | 0.504 | [5 empty] | 0.4932 | 0.01478851 | 7 | 0.44775 | 0.1442921 | 0.48015 | 0.1353713 | 0.9279 | 0.1986548 | [6 empty] | 4 | 0.864 | 0.981 | 0.954 | 0.954 | 0.954
85 | 2.5 | 15 | 1 | 2 | 4 | 0.396 | 0.594 | 0.486 | 0.486 | 0.315 | [5 empty] | 0.4554 | 0.1052654 | 0.531 | 0.333 | 0.477 | 0.585 | 0.684 | [5 empty] | 0.522 | 0.1304224 | 8 | 0.50805 | 0.1556513 | 0.5283 | 0.2576397 | 1.03635 | 0.2984307 | [6 empty] | 4 | 0.927 | 0.927 | 0.963 | 1.071 | 0.999
85 | 2.5 | 15 | 1 | 3 | 4 | 0.441 | 0.486 | 0.657 | 0.459 | 0.288 | [5 empty] | 0.4662 | 0.1315663 | 0.702 | 0.693 | 0.279 | 0.468 | 0.558 | [5 empty] | 0.54 | 0.1755577 | 9 | 0.49725 | 0.1331998 | 0.44505 | 0.1204109 | 0.9423 | 0.1793816 | [6 empty] | 4 | 1.143 | 1.179 | 0.936 | 0.927 | 0.846
85 | 2.5 | 15 | 1 | 4 | 4 | 0.423 | 0.657 | 0.315 | 0.414 | 0.351 | [5 empty] | 0.432 | 0.1334916 | 0.558 | 0.405 | 0.567 | 0.522 | 0.513 | [5 empty] | 0.513 | 0.06458715 | 10 | 0.54495 | 0.159172 | 0.46125 | 0.1846501 | 1.0062 | 0.2493136 | [6 empty] | 4 | 0.981 | 1.062 | 0.882 | 0.936 | 0.864
85 | 2.5 | 15 | 1 | 1 | 5 | 0.486 | 0.396 | 0.522 | 0.324 | 0.54 | [5 empty] | 0.4536 | 0.0912513 | 0.288 | 0.504 | 0.432 | 0.522 | 0.504 | [5 empty] | 0.45 | 0.09693297 | All | 0.479835 | 0.1179634 | 0.48447 | 0.1253268 | 0.964305 | 0.1720669 | [6 empty] | 5 | 0.774 | 0.9 | 0.954 | 0.846 | 1.044
85 | 2.5 | 15 | 1 | 2 | 5 | 0.477 | 0.45 | 0.531 | 0.45 | 0.504 | [5 empty] | 0.4824 | 0.03520369 | 0.522 | 0.45 | 0.477 | 0.414 | 0.414 | [5 empty] | 0.4554 | 0.04571433 | [5 empty] | Machine precision | [7 empty] | 5 | 0.999 | 0.9 | 1.008 | 0.864 | 0.918
85 | 2.5 | 15 | 1 | 3 | 5 | 0.522 | 0.522 | 0.522 | 0.567 | 0.45 | [5 empty] | 0.5166 | 0.04202142 | 0.486 | 0.36 | 0.486 | 0.279 | 0.54 | [5 empty] | 0.4302 | 0.1073229 | [13 empty] | 5 | 1.008 | 0.882 | 1.008 | 0.846 | 0.99
85 | 2.5 | 15 | 1 | 4 | 5 | 0.405 | 0.369 | 0.459 | 0.36 | 0.405 | [5 empty] | 0.3996 | 0.03902307 | 0.567 | 0.54 | 0.495 | 0.603 | 0.495 | [5 empty] | 0.54 | 0.04676537 | [13 empty] | 5 | 0.972 | 0.909 | 0.954 | 0.963 | 0.9
85 | 2.5 | 15 | 1 | 1 | 6 | 0.459 | 0.513 | 0.396 | 0.423 | 0.396 | [5 empty] | 0.4374 | 0.04954089 | 0.531 | 0.45 | 0.468 | 0.522 | 0.504 | [5 empty] | 0.495 | 0.03485685 | [10 empty] | Layer | Fiber spacing | SD | 6 | 0.99 | 0.963 | 0.864 | 0.945 | 0.9
85 | 2.5 | 15 | 1 | 2 | 6 | 0.387 | 0.873 | 0.54 | 0.441 | 0.324 | [5 empty] | 0.513 | 0.2162811 | 0.513 | 0.576 | 0.423 | 0.639 | 0.558 | [5 empty] | 0.5418 | 0.08034737 |  | Avg Fiber | SD | Avg Pore | SD | Machine Precision | Material Accuracy |  |  |  | 1 | 0.9684 | 0.03698136 | 6 | 0.9 | 1.449 | 0.963 | 1.08 | 0.882
85 | 2.5 | 15 | 1 | 3 | 6 | 0.369 | 0.648 | 0.405 | 0.477 | 0.63 | [5 empty] | 0.5058 | 0.127819 | 0.783 | 0.612 | 0.405 | 0.558 | 0.378 | [5 empty] | 0.5472 | 0.1648991 |  | 0.479835 | 0.1179634 | 0.48447 | 0.1253268 | 1.15 + 0.09mm | 0.625 + 0.016um |  |  |  | 2 | 0.9396 | 0.08183256 | 6 | 1.152 | 1.26 | 0.81 | 1.035 | 1.008
85 | 2.5 | 15 | 1 | 4 | 6 | 0.648 | 0.369 | 0.324 | 0.522 | 0.36 | [5 empty] | 0.4446 | 0.1367289 | 0.351 | 0.396 | 0.324 | 0.45 | 0.522 | [5 empty] | 0.4086 | 0.07938388 | [10 empty] | 3 | 0.9495 | 0.04907835 | 6 | 0.999 | 0.765 | 0.648 | 0.972 | 0.882
85 | 2.5 | 15 | 1 | 1 | 7 | 0.468 | 0.414 | 0.342 | 0.36 | 0.45 | [5 empty] | 0.4068 | 0.05489262 | 0.495 | 0.477 | 0.639 | 0.54 | 0.648 | [5 empty] | 0.5598 | 0.07984172 | [10 empty] | 4 | 0.9675 | 0.08810908 | 7 | 0.963 | 0.891 | 0.981 | 0.9 | 1.098
85 | 2.5 | 15 | 1 | 2 | 7 | 0.252 | 0.648 | 0.468 | 0.387 | 0.504 | [5 empty] | 0.4518 | 0.1462881 | 0.405 | 0.351 | 0.558 | 0.477 | 0.468 | [5 empty] | 0.4518 | 0.07830517 | [10 empty] | 5 | 0.93195 | 0.06955912 | 7 | 0.657 | 0.999 | 1.026 | 0.864 | 0.972
85 | 2.5 | 15 | 1 | 3 | 7 | 0.621 | 0.468 | 0.639 | 0.432 | 0.459 | [5 empty] | 0.5238 | 0.09805458 | 0.351 | 0.486 | 0.342 | 0.576 | 0.441 | [5 empty] | 0.4392 | 0.09764067 | [10 empty] | 6 | 0.97335 | 0.1738134 | 7 | 0.972 | 0.954 | 0.981 | 1.008 | 0.9
85 | 2.5 | 15 | 1 | 4 | 7 | 0.684 | 0.639 | 0.252 | 0.234 | 0.234 | [5 empty] | 0.4086 | 0.2315293 | 0.189 | 0.27 | 0.531 | 0.729 | 0.63 | [5 empty] | 0.4698 | 0.232036 | [10 empty] | 7 | 0.9279 | 0.0950185 | 7 | 0.873 | 0.909 | 0.783 | 0.963 | 0.864
85 | 2.5 | 15 | 1 | 1 | 8 | 0.432 | 0.396 | 0.621 | 0.288 | 0.621 | [5 empty] | 0.4716 | 0.1463158 | 0.495 | 0.378 | 0.432 | 0.477 | 0.405 | [5 empty] | 0.4374 | 0.04871653 | [10 empty] | 8 | 1.03635 | 0.2757845 | 8 | 0.927 | 0.774 | 1.053 | 0.765 | 1.026
85 | 2.5 | 15 | 1 | 2 | 8 | 0.324 | 0.36 | 0.513 | 0.468 | 0.45 | [5 empty] | 0.423 | 0.07846018 | 0.585 | 0.621 | 0.558 | 0.369 | 0.819 | [5 empty] | 0.5904 | 0.1606947 | [10 empty] | 9 | 0.9423 | 0.1147038 | 8 | 0.909 | 0.981 | 1.071 | 0.837 | 1.269
85 | 2.5 | 15 | 1 | 3 | 8 | 0.378 | 0.45 | 0.72 | 0.477 | 0.342 | [5 empty] | 0.4734 | 0.148104 | 0.414 | 0.288 | 0.405 | 0.513 | 0.495 | [5 empty] | 0.423 | 0.08932245 | [10 empty] | 10 | 1.0062 | 0.2782824 | 8 | 0.792 | 0.738 | 1.125 | 0.99 | 0.837
85 | 2.5 | 15 | 1 | 4 | 8 | 0.459 | 0.72 | 0.657 | 0.612 | 0.873 | [5 empty] | 0.6642 | 0.1513232 | 1.512 | 0.378 | 0.459 | 0.504 | 0.459 | [5 empty] | 0.6624 | 0.4771104 | [10 empty] | All | 0.964305 | 0.1514623 | 8 | 1.971 | 1.098 | 1.116 | 1.116 | 1.332
85 | 2.5 | 15 | 1 | 1 | 9 | 0.477 | 0.603 | 0.513 | 0.522 | 0.387 | [5 empty] | 0.5004 | 0.07835688 | 0.504 | 0.261 | 0.585 | 0.288 | 0.648 | [5 empty] | 0.4572 | 0.1746788 | [13 empty] | 9 | 0.981 | 0.864 | 1.098 | 0.81 | 1.035
85 | 2.5 | 15 | 1 | 2 | 9 | 0.693 | 0.468 | 0.756 | 0.513 | 0.621 | [5 empty] | 0.6102 | 0.1203108 | 0.369 | 0.45 | 0.297 | 0.288 | 0.441 | [5 empty] | 0.369 | 0.07663224 | [13 empty] | 9 | 1.062 | 0.918 | 1.053 | 0.801 | 1.062
85 | 2.5 | 15 | 1 | 3 | 9 | 0.387 | 0.396 | 0.657 | 0.27 | 0.387 | [5 empty] | 0.4194 | 0.142672 | 0.441 | 0.468 | 0.369 | 0.675 | 0.414 | [5 empty] | 0.4734 | 0.1184791 | [13 empty] | 9 | 0.828 | 0.864 | 1.026 | 0.945 | 0.801
85 | 2.5 | 15 | 1 | 4 | 9 | 0.423 | 0.441 | 0.45 | 0.306 | 0.675 | [5 empty] | 0.459 | 0.1339459 | 0.54 | 0.567 | 0.333 | 0.504 | 0.459 | [5 empty] | 0.4806 | 0.09191463 | [13 empty] | 9 | 0.963 | 1.008 | 0.783 | 0.81 | 1.134
85 | 2.5 | 15 | 1 | 1 | 10 | 0.468 | 0.702 | 0.648 | 0.684 | 0.792 | [5 empty] | 0.6588 | 0.1191268 | 0.414 | 0.405 | 0.387 | 0.243 | 0.612 | [5 empty] | 0.4122 | 0.1315663 | [13 empty] | 10 | 0.882 | 1.107 | 1.035 | 0.927 | 1.404
85 | 2.5 | 15 | 1 | 2 | 10 | 0.198 | 0.432 | 0.414 | 0.369 | 0.639 | [5 empty] | 0.4104 | 0.1577698 | 0.378 | 0.603 | 0.369 | 0.351 | 0.693 | [5 empty] | 0.4788 | 0.1580006 | [13 empty] | 10 | 0.576 | 1.035 | 0.783 | 0.72 | 1.332
85 | 2.5 | 15 | 1 | 3 | 10 | 0.396 | 0.306 | 0.594 | 0.675 | 0.576 | [5 empty] | 0.5094 | 0.152682 | 0.369 | 0.324 | 0.324 | 0.387 | 0.54 | [5 empty] | 0.3888 | 0.08895898 | [13 empty] | 10 | 0.765 | 0.63 | 0.918 | 1.062 | 1.116
85 | 2.5 | 15 | 1 | 4 | 10 | 0.693 | 0.702 | 0.432 | 0.531 | 0.648 | [5 empty] | 0.6012 | 0.1165491 | 0.63 | 0.333 | 0.351 | 0.459 | 1.053 | [5 empty] | 0.5652 | 0.2971636 | [13 empty] | 10 | 1.323 | 1.035 | 0.783 | 0.99 | 1.701
[16 empty] | #DIV/0! | #DIV/0! | [10 empty] | #DIV/0! | #DIV/0!
85 | 2.5 | 15 | 0.8 | 1 | 1 | 0.522 | 0.45 | 0.504 | 0.495 | 0.531 | [5 empty] | 0.5004 | 0.03156422 | 0.261 | 0.306 | 0.261 | 0.27 | 0.243 | [5 empty] | 0.2682 | 0.02329592 | [6 empty] | PPF | P (bar) | F (mm/s) | s (mm) |  |  |  | 1 | 0.783 | 0.756 | 0.765 | 0.765 | 0.774
85 | 2.5 | 15 | 0.8 | 2 | 1 | 0.549 | 0.576 | 0.531 | 0.522 | 0.477 | [5 empty] | 0.531 | 0.03655817 | 0.162 | 0.18 | 0.189 | 0.207 | 0.225 | [5 empty] | 0.1926 | 0.02431666 | [6 empty] | 85 | 2.5 | 15 | 0.8 |  |  |  | 1 | 0.711 | 0.756 | 0.72 | 0.729 | 0.702
85 | 2.5 | 15 | 0.8 | 3 | 1 | 0.603 | 0.558 | 0.513 | 0.522 | 0.522 | [5 empty] | 0.5436 | 0.03743394 | 0.189 | 0.207 | 0.216 | 0.279 | 0.234 | [5 empty] | 0.225 | 0.03427098 | [13 empty] | 1 | 0.792 | 0.765 | 0.729 | 0.801 | 0.756
85 | 2.5 | 15 | 0.8 | 4 | 1 | 0.603 | 0.54 | 0.513 | 0.531 | 0.486 | [5 empty] | 0.5346 | 0.04344307 | 0.198 | 0.207 | 0.207 | 0.279 | 0.225 | [5 empty] | 0.2232 | 0.03269862 | [13 empty] | 1 | 0.801 | 0.747 | 0.72 | 0.81 | 0.711
85 | 2.5 | 15 | 0.8 | 1 | 2 | 0.459 | 0.441 | 0.504 | 0.504 | 0.486 | [5 empty] | 0.4788 | 0.02803034 | 0.297 | 0.342 | 0.261 | 0.207 | 0.198 | [5 empty] | 0.261 | 0.06070832 |  | Experimental | [11 empty] | 2 | 0.756 | 0.783 | 0.765 | 0.711 | 0.684
85 | 2.5 | 15 | 0.8 | 2 | 2 | 0.459 | 0.441 | 0.504 | 0.477 | 0.423 | [5 empty] | 0.4608 | 0.03143565 | 0.315 | 0.297 | 0.225 | 0.36 | 0.342 | [5 empty] | 0.3078 | 0.05224653 | Layer | Avg Fiber | SD | Avg Pore | SD | Fiber spacing | SD | Speed tuning |  | SD |  |  |  | 2 | 0.774 | 0.738 | 0.729 | 0.837 | 0.765
85 | 2.5 | 15 | 0.8 | 3 | 2 | 0.468 | 0.495 | 0.585 | 0.567 | 0.477 | [5 empty] | 0.5184 | 0.05384979 | 0.252 | 0.216 | 0.171 | 0.216 | 0.27 | [5 empty] | 0.225 | 0.03818377 | 1 | 0.5274 | 0.0382284 | 0.22725 | 0.03839254 | 0.75465 | 0.06936637 | 0.3093333 |  | 0.009865766 |  |  |  | 2 | 0.72 | 0.711 | 0.756 | 0.783 | 0.747
85 | 2.5 | 15 | 0.8 | 4 | 2 | 0.603 | 0.504 | 0.522 | 0.459 | 0.558 | [5 empty] | 0.5292 | 0.05452247 | 0.135 | 0.198 | 0.243 | 0.243 | 0.288 | [5 empty] | 0.2214 | 0.05783857 | 2 | 0.4968 | 0.04934689 | 0.2538 | 0.06031025 | 0.7506 | 0.0966599 | [6 empty] | 2 | 0.738 | 0.702 | 0.765 | 0.702 | 0.846
85 | 2.5 | 15 | 0.8 | 1 | 3 | 0.531 | 0.54 | 0.459 | 0.45 | 0.45 | [5 empty] | 0.486 | 0.04544777 | 0.18 | 0.279 | 0.288 | 0.306 | 0.288 | [5 empty] | 0.2682 | 0.05027126 | 3 | 0.50895 | 0.03955206 | 0.2529 | 0.04730692 | 0.76185 | 0.0771596 | Material Accuracy | [5 empty] | 3 | 0.711 | 0.819 | 0.747 | 0.756 | 0.738
85 | 2.5 | 15 | 0.8 | 2 | 3 | 0.54 | 0.54 | 0.477 | 0.477 | 0.477 | [5 empty] | 0.5022 | 0.03450652 | 0.261 | 0.252 | 0.297 | 0.252 | 0.306 | [5 empty] | 0.2736 | 0.02592875 | 4 | 0.55215 | 0.06405859 | 0.24705 | 0.04310071 | 0.7992 | 0.08372232 | [6 empty] | 3 | 0.801 | 0.792 | 0.774 | 0.729 | 0.783
85 | 2.5 | 15 | 0.8 | 3 | 3 | 0.567 | 0.531 | 0.522 | 0.477 | 0.477 | [5 empty] | 0.5148 | 0.03839531 | 0.207 | 0.198 | 0.207 | 0.288 | 0.243 | [5 empty] | 0.2286 | 0.03743394 | 5 | 0.5193 | 0.05840701 | 0.25335 | 0.04402066 | 0.77265 | 0.07996148 | [6 empty] | 3 | 0.774 | 0.729 | 0.729 | 0.765 | 0.72
85 | 2.5 | 15 | 0.8 | 4 | 3 | 0.567 | 0.558 | 0.549 | 0.495 | 0.495 | [5 empty] | 0.5328 | 0.03508846 | 0.171 | 0.234 | 0.252 | 0.261 | 0.288 | [5 empty] | 0.2412 | 0.04381438 | 6 | 0.44775 | 0.09126415 | 0.3204 | 0.08444768 | 0.76815 | 0.1279696 | [6 empty] | 3 | 0.738 | 0.792 | 0.801 | 0.756 | 0.783
85 | 2.5 | 15 | 0.8 | 1 | 4 | 0.513 | 0.594 | 0.648 | 0.531 | 0.495 | [5 empty] | 0.5562 | 0.0634484 | 0.261 | 0.189 | 0.198 | 0.261 | 0.261 | [5 empty] | 0.234 | 0.03710795 | 7 | 0.50085 | 0.09020227 | 0.26235 | 0.08882109 | 0.7632 | 0.1463365 | [6 empty] | 4 | 0.774 | 0.783 | 0.846 | 0.792 | 0.756
85 | 2.5 | 15 | 0.8 | 2 | 4 | 0.531 | 0.522 | 0.504 | 0.477 | 0.63 | [5 empty] | 0.5328 | 0.05811798 | 0.288 | 0.324 | 0.234 | 0.297 | 0.306 | [5 empty] | 0.2898 | 0.0339146 | 8 | 0.4986 | 0.1181927 | 0.2934 | 0.09664226 | 0.792 | 0.160704 | [6 empty] | 4 | 0.819 | 0.846 | 0.738 | 0.774 | 0.936
85 | 2.5 | 15 | 0.8 | 3 | 4 | 0.531 | 0.639 | 0.54 | 0.513 | 0.549 | [5 empty] | 0.5544 | 0.04913044 | 0.18 | 0.225 | 0.216 | 0.27 | 0.279 | [5 empty] | 0.234 | 0.04074923 | 9 | 0.4671 | 0.1102232 | 0.29565 | 0.07207545 | 0.76275 | 0.1293953 | [6 empty] | 4 | 0.711 | 0.864 | 0.756 | 0.783 | 0.828
85 | 2.5 | 15 | 0.8 | 4 | 4 | 0.702 | 0.594 | 0.549 | 0.54 | 0.441 | [5 empty] | 0.5652 | 0.09469266 | 0.18 | 0.189 | 0.225 | 0.279 | 0.279 | [5 empty] | 0.2304 | 0.04745313 | 10 | 0.4779 | 0.1507092 | 0.333 | 0.1404935 | 0.8109 | 0.2135655 | [6 empty] | 4 | 0.882 | 0.783 | 0.774 | 0.819 | 0.72
85 | 2.5 | 15 | 0.8 | 1 | 5 | 0.639 | 0.576 | 0.522 | 0.54 | 0.468 | [5 empty] | 0.549 | 0.06363961 | 0.234 | 0.198 | 0.261 | 0.261 | 0.288 | [5 empty] | 0.2484 | 0.03403381 | All | 0.49968 | 0.09111006 | 0.273915 | 0.08219752 | 0.773595 | 0.1358189 | [6 empty] | 5 | 0.873 | 0.774 | 0.783 | 0.801 | 0.756
85 | 2.5 | 15 | 0.8 | 2 | 5 | 0.531 | 0.495 | 0.459 | 0.45 | 0.432 | [5 empty] | 0.4734 | 0.03953859 | 0.207 | 0.243 | 0.261 | 0.351 | 0.288 | [5 empty] | 0.27 | 0.054 | [5 empty] | Machine precision | [7 empty] | 5 | 0.738 | 0.738 | 0.72 | 0.801 | 0.72
85 | 2.5 | 15 | 0.8 | 3 | 5 | 0.585 | 0.522 | 0.531 | 0.432 | 0.477 | [5 empty] | 0.5094 | 0.05783857 | 0.234 | 0.234 | 0.252 | 0.351 | 0.279 | [5 empty] | 0.27 | 0.04888251 | [13 empty] | 5 | 0.819 | 0.756 | 0.783 | 0.783 | 0.756
85 | 2.5 | 15 | 0.8 | 4 | 5 | 0.603 | 0.594 | 0.531 | 0.495 | 0.504 | [5 empty] | 0.5454 | 0.05035176 | 0.18 | 0.207 | 0.261 | 0.234 | 0.243 | [5 empty] | 0.225 | 0.03181981 | [13 empty] | 5 | 0.783 | 0.801 | 0.792 | 0.729 | 0.747
85 | 2.5 | 15 | 0.8 | 1 | 6 | 0.459 | 0.522 | 0.522 | 0.504 | 0.459 | [5 empty] | 0.4932 | 0.03207335 | 0.261 | 0.234 | 0.234 | 0.261 | 0.279 | [5 empty] | 0.2538 | 0.01951154 | [10 empty] | Layer | Fiber spacing | SD | 6 | 0.72 | 0.756 | 0.756 | 0.765 | 0.738
85 | 2.5 | 15 | 0.8 | 2 | 6 | 0.333 | 0.45 | 0.405 | 0.387 | 0.252 | [5 empty] | 0.3654 | 0.07599539 | 0.351 | 0.441 | 0.297 | 0.387 | 0.549 | [5 empty] | 0.405 | 0.0960937 |  | Avg Fiber | SD | Avg Pore | SD | Machine Precision | Material Accuracy |  |  |  | 1 | 0.75465 | 0.03294217 | 6 | 0.684 | 0.891 | 0.702 | 0.774 | 0.801
85 | 2.5 | 15 | 0.8 | 3 | 6 | 0.387 | 0.45 | 0.423 | 0.333 | 0.432 | [5 empty] | 0.405 | 0.04633034 | 0.378 | 0.36 | 0.306 | 0.243 | 0.432 | [5 empty] | 0.3438 | 0.07211241 |  | 0.49968 | 0.09111006 | 0.273915 | 0.08219752 | 1.15 + 0.09mm | 0.625 + 0.016um |  |  |  | 2 | 0.7506 | 0.04225412 | 6 | 0.765 | 0.81 | 0.729 | 0.576 | 0.864
85 | 2.5 | 15 | 0.8 | 4 | 6 | 0.684 | 0.513 | 0.486 | 0.531 | 0.423 | [5 empty] | 0.5274 | 0.09664005 | 0.225 | 0.261 | 0.27 | 0.306 | 0.333 | [5 empty] | 0.279 | 0.04173128 | [10 empty] | 3 | 0.76185 | 0.03107762 | 6 | 0.909 | 0.774 | 0.756 | 0.837 | 0.756
85 | 2.5 | 15 | 0.8 | 1 | 7 | 0.504 | 0.531 | 0.558 | 0.54 | 0.468 | [5 empty] | 0.5202 | 0.03508846 | 0.243 | 0.189 | 0.216 | 0.189 | 0.207 | [5 empty] | 0.2088 | 0.02240982 | [10 empty] | 4 | 0.7992 | 0.05621257 | 7 | 0.747 | 0.72 | 0.774 | 0.729 | 0.675
85 | 2.5 | 15 | 0.8 | 2 | 7 | 0.648 | 0.549 | 0.468 | 0.468 | 0.414 | [5 empty] | 0.5094 | 0.0912513 | 0.162 | 0.261 | 0.288 | 0.351 | 0.45 | [5 empty] | 0.3024 | 0.1069827 | [10 empty] | 5 | 0.77265 | 0.03753914 | 7 | 0.81 | 0.81 | 0.756 | 0.819 | 0.864
85 | 2.5 | 15 | 0.8 | 3 | 7 | 0.621 | 0.486 | 0.513 | 0.369 | 0.369 | [5 empty] | 0.4716 | 0.1064133 | 0.279 | 0.27 | 0.252 | 0.45 | 0.351 | [5 empty] | 0.3204 | 0.08164741 | [10 empty] | 6 | 0.76815 | 0.0745183 | 7 | 0.9 | 0.756 | 0.765 | 0.819 | 0.72
85 | 2.5 | 15 | 0.8 | 4 | 7 | 0.477 | 0.72 | 0.396 | 0.486 | 0.432 | [5 empty] | 0.5022 | 0.1270244 | 0.117 | 0.153 | 0.243 | 0.315 | 0.261 | [5 empty] | 0.2178 | 0.08109994 | [10 empty] | 7 | 0.7632 | 0.07783829 | 7 | 0.594 | 0.873 | 0.639 | 0.801 | 0.693
85 | 2.5 | 15 | 0.8 | 1 | 8 | 0.432 | 0.423 | 0.441 | 0.531 | 0.441 | [5 empty] | 0.4536 | 0.04390672 | 0.288 | 0.414 | 0.225 | 0.216 | 0.306 | [5 empty] | 0.2898 | 0.07958769 | [10 empty] | 8 | 0.792 | 0.12891 | 8 | 0.72 | 0.837 | 0.666 | 0.747 | 0.747
85 | 2.5 | 15 | 0.8 | 2 | 8 | 0.333 | 0.513 | 0.459 | 0.414 | 0.54 | [5 empty] | 0.4518 | 0.08233893 | 0.414 | 0.387 | 0.189 | 0.477 | 0.351 | [5 empty] | 0.3636 | 0.107925 | [10 empty] | 9 | 0.76275 | 0.08827223 | 8 | 0.747 | 0.9 | 0.648 | 0.891 | 0.891
85 | 2.5 | 15 | 0.8 | 3 | 8 | 0.333 | 0.486 | 0.675 | 0.342 | 0.639 | [5 empty] | 0.495 | 0.1603668 | 0.27 | 0.243 | 0.207 | 0.216 | 0.198 | [5 empty] | 0.2268 | 0.02943977 | [10 empty] | 10 | 0.8109 | 0.2136364 | 8 | 0.603 | 0.729 | 0.882 | 0.558 | 0.837
85 | 2.5 | 15 | 0.8 | 4 | 8 | 0.468 | 0.765 | 0.504 | 0.558 | 0.675 | [5 empty] | 0.594 | 0.1235658 | 0.18 | 0.243 | 0.396 | 0.441 | 0.207 | [5 empty] | 0.2934 | 0.1174491 | [10 empty] | All | 0.773595 | 0.09469974 | 8 | 0.648 | 1.008 | 0.9 | 0.999 | 0.882
85 | 2.5 | 15 | 0.8 | 1 | 9 | 0.531 | 0.387 | 0.477 | 0.567 | 0.486 | [5 empty] | 0.4896 | 0.0678292 | 0.306 | 0.27 | 0.279 | 0.207 | 0.288 | [5 empty] | 0.27 | 0.0376497 | [13 empty] | 9 | 0.837 | 0.657 | 0.756 | 0.774 | 0.774
85 | 2.5 | 15 | 0.8 | 2 | 9 | 0.666 | 0.576 | 0.441 | 0.459 | 0.216 | [5 empty] | 0.4716 | 0.1696446 | 0.252 | 0.243 | 0.45 | 0.351 | 0.468 | [5 empty] | 0.3528 | 0.1059939 | [13 empty] | 9 | 0.918 | 0.819 | 0.891 | 0.81 | 0.684
85 | 2.5 | 15 | 0.8 | 3 | 9 | 0.288 | 0.522 | 0.495 | 0.54 | 0.432 | [5 empty] | 0.4554 | 0.1021411 | 0.306 | 0.243 | 0.189 | 0.252 | 0.216 | [5 empty] | 0.2412 | 0.04381438 | [13 empty] | 9 | 0.594 | 0.765 | 0.684 | 0.792 | 0.648
85 | 2.5 | 15 | 0.8 | 4 | 9 | 0.648 | 0.369 | 0.414 | 0.441 | 0.387 | [5 empty] | 0.4518 | 0.1130208 | 0.27 | 0.333 | 0.315 | 0.333 | 0.342 | [5 empty] | 0.3186 | 0.02888425 | [13 empty] | 9 | 0.918 | 0.702 | 0.729 | 0.774 | 0.729
85 | 2.5 | 15 | 0.8 | 1 | 10 | 0.423 | 0.333 | 0.459 | 0.459 | 0.702 | [5 empty] | 0.4752 | 0.1368474 | 0.324 | 0.315 | 0.72 | 0.378 | 0.18 | [5 empty] | 0.3834 | 0.2018088 | [13 empty] | 10 | 0.747 | 0.648 | 1.179 | 0.837 | 0.882
85 | 2.5 | 15 | 0.8 | 2 | 10 | 0.531 | 0.135 | 0.72 | 0.378 | 0.324 | [5 empty] | 0.4176 | 0.2205092 | 0.27 | 0.27 | 0.612 | 0.405 | 0.396 | [5 empty] | 0.3906 | 0.1399493 | [13 empty] | 10 | 0.801 | 0.405 | 1.332 | 0.783 | 0.72
85 | 2.5 | 15 | 0.8 | 3 | 10 | 0.423 | 0.603 | 0.315 | 0.576 | 0.594 | [5 empty] | 0.5022 | 0.127819 | 0.36 | 0.315 | 0.405 | 0.243 | 0.315 | [5 empty] | 0.3276 | 0.06023952 | [13 empty] | 10 | 0.783 | 0.918 | 0.72 | 0.819 | 0.909
85 | 2.5 | 15 | 0.8 | 4 | 10 | 0.387 | 0.711 | 0.405 | 0.54 | 0.54 | [5 empty] | 0.5166 | 0.1305155 | 0.099 | 0.369 | 0.207 | 0.234 | 0.243 | [5 empty] | 0.2304 | 0.09643029 | [13 empty] | 10 | 0.486 | 1.08 | 0.612 | 0.774 | 0.783
[16 empty] | #DIV/0! | #DIV/0! | [10 empty] | #DIV/0! | #DIV/0!
85 | 2.5 | 20 | 1.2 | 1 | 1 | 0.432 | 0.45 | 0.351 | 0.369 | 0.351 | [5 empty] | 0.3906 | 0.04702446 | 0.684 | 0.792 | 0.747 | 0.747 | 0.738 | [5 empty] | 0.7416 | 0.03850065 | [6 empty] | PPF | P (bar) | F (mm/s) | s (mm) |  |  |  | 1 | 1.116 | 1.242 | 1.098 | 1.116 | 1.089
85 | 2.5 | 20 | 1.2 | 2 | 1 | 0.45 | 0.459 | 0.441 | 0.468 | 0.432 | [5 empty] | 0.45 | 0.01423025 | 0.684 | 0.693 | 0.702 | 0.702 | 0.684 | [5 empty] | 0.693 | 0.009 | [6 empty] | 85 | 2.5 | 20 | 1.2 |  |  |  | 1 | 1.134 | 1.152 | 1.143 | 1.17 | 1.116
85 | 2.5 | 20 | 1.2 | 3 | 1 | 0.423 | 0.423 | 0.423 | 0.396 | 0.396 | [5 empty] | 0.4122 | 0.01478851 | 0.729 | 0.729 | 0.756 | 0.756 | 0.774 | [5 empty] | 0.7488 | 0.01951154 | [13 empty] | 1 | 1.152 | 1.152 | 1.179 | 1.152 | 1.17
85 | 2.5 | 20 | 1.2 | 4 | 1 | 0.351 | 0.432 | 0.405 | 0.423 | 0.405 | [5 empty] | 0.4032 | 0.03143565 | 0.72 | 0.738 | 0.693 | 0.756 | 0.72 | [5 empty] | 0.7254 | 0.02346913 | [13 empty] | 1 | 1.071 | 1.17 | 1.098 | 1.179 | 1.125
85 | 2.5 | 20 | 1.2 | 1 | 2 | 0.531 | 0.522 | 0.468 | 0.378 | 0.504 | [5 empty] | 0.4806 | 0.06222379 | 0.612 | 0.612 | 0.747 | 0.729 | 0.54 | [5 empty] | 0.648 | 0.08749 |  | Experimental | [11 empty] | 2 | 1.143 | 1.134 | 1.215 | 1.107 | 1.044
85 | 2.5 | 20 | 1.2 | 2 | 2 | 0.324 | 0.342 | 0.324 | 0.27 | 0.243 | [5 empty] | 0.3006 | 0.04202142 | 0.81 | 0.792 | 0.747 | 0.765 | 0.765 | [5 empty] | 0.7758 | 0.02497399 | Layer | Avg Fiber | SD | Avg Pore | SD | Fiber spacing | SD | Speed tuning |  | SD |  |  |  | 2 | 1.134 | 1.134 | 1.071 | 1.035 | 1.008
85 | 2.5 | 20 | 1.2 | 3 | 2 | [10 empty] | #DIV/0! | #DIV/0! | [6 empty] | No data / not interconnected |  |  |  | #DIV/0! | #DIV/0! | 1 | 0.414 | 0.03576237 | 0.7272 | 0.0317997 | 1.1412 | 0.05524565 | 0.2733333 |  | 0.005686241 |  |  |  | 2
85 | 2.5 | 20 | 1.2 | 4 | 2 | [10 empty] | #DIV/0! | #DIV/0! | [10 empty] | #DIV/0! | #DIV/0! | 2 | 0.3906 | 0.1072642 | 0.7119 | 0.09064271 | 1.1025 | 0.1668608 | [6 empty] | 2
85 | 2.5 | 20 | 1.2 | 1 | 3 | 0.387 | 0.378 | 0.351 | 0.333 | 0.342 | [5 empty] | 0.3582 | 0.02329592 | 0.72 | 0.801 | 0.81 | 0.792 | 0.774 | [5 empty] | 0.7794 | 0.03577429 | 3 | 0.40365 | 0.07604727 | 0.7578 | 0.0672524 | 1.16145 | 0.120939 | Material Accuracy | [5 empty] | 3 | 1.107 | 1.179 | 1.161 | 1.125 | 1.116
85 | 2.5 | 20 | 1.2 | 2 | 3 | 0.441 | 0.342 | 0.414 | 0.351 | 0.369 | [5 empty] | 0.3834 | 0.04250059 | 0.81 | 0.774 | 0.801 | 0.792 | 0.801 | [5 empty] | 0.7956 | 0.01364918 | 4 | 0.3582 | 0.01951154 | 0.8136 | 0.0694291 | 1.1718 | 0.05931575 | [6 empty] | 3 | 1.251 | 1.116 | 1.215 | 1.143 | 1.17
85 | 2.5 | 20 | 1.2 | 3 | 3 | 0.45 | 0.288 | 0.333 | 0.414 | 0.549 | [5 empty] | 0.4068 | 0.1021014 | 0.837 | 0.81 | 0.828 | 0.621 | 0.621 | [5 empty] | 0.7434 | 0.1121575 | 5 | #DIV/0! | #DIV/0! | #DIV/0! | #DIV/0! | #DIV/0! | #DIV/0! | [6 empty] | 3 | 1.287 | 1.098 | 1.161 | 1.035 | 1.17
85 | 2.5 | 20 | 1.2 | 4 | 3 | 0.414 | 0.351 | 0.495 | 0.522 | 0.549 | [5 empty] | 0.4662 | 0.08184559 | 0.756 | 0.765 | 0.621 | 0.729 | 0.693 | [5 empty] | 0.7128 | 0.05846537 | 6 | #DIV/0! | #DIV/0! | #DIV/0! | #DIV/0! | #DIV/0! | #DIV/0! | [6 empty] | 3 | 1.17 | 1.116 | 1.116 | 1.251 | 1.242
85 | 2.5 | 20 | 1.2 | 1 | 4 | 0.387 | 0.351 | 0.369 | 0.342 | 0.342 | [5 empty] | 0.3582 | 0.01951154 | 0.81 | 0.774 | 0.819 | 0.864 | 0.801 | [5 empty] | 0.8136 | 0.03282225 | 7 | #DIV/0! | #DIV/0! | #DIV/0! | #DIV/0! | #DIV/0! | #DIV/0! | [6 empty] | 4 | 1.197 | 1.125 | 1.188 | 1.206 | 1.143
85 | 2.5 | 20 | 1.2 | 2 | 4 | [10 empty] | #DIV/0! | #DIV/0! | [10 empty] | #DIV/0! | #DIV/0! | 8 | #DIV/0! | #DIV/0! | #DIV/0! | #DIV/0! | #DIV/0! | #DIV/0! | [6 empty] | 4
85 | 2.5 | 20 | 1.2 | 3 | 4 | [10 empty] | #DIV/0! | #DIV/0! | [10 empty] | #DIV/0! | #DIV/0! | 9 | #DIV/0! | #DIV/0! | #DIV/0! | #DIV/0! | #DIV/0! | #DIV/0! | [6 empty] | 4
85 | 2.5 | 20 | 1.2 | 4 | 4 | [10 empty] | #DIV/0! | #DIV/0! | [10 empty] | #DIV/0! | #DIV/0! | 10 | 0.5355 | 0.1438074 | 0.6813 | 0.1152969 | 1.2168 | 0.1931199 | [6 empty] | 4
85 | 2.5 | 20 | 1.2 | 1 | 5 | [10 empty] | #DIV/0! | #DIV/0! | [10 empty] | #DIV/0! | #DIV/0! | All | 0.4368 | 0.1109923 | 0.72684 | 0.08088252 | 1.16364 | 0.1613978 | [6 empty] | 5
85 | 2.5 | 20 | 1.2 | 2 | 5 | [10 empty] | #DIV/0! | #DIV/0! | [10 empty] | #DIV/0! | #DIV/0! | [5 empty] | Machine precision | [7 empty] | 5
85 | 2.5 | 20 | 1.2 | 3 | 5 | [10 empty] | #DIV/0! | #DIV/0! | [10 empty] | #DIV/0! | #DIV/0! | [13 empty] | 5
85 | 2.5 | 20 | 1.2 | 4 | 5 | [10 empty] | #DIV/0! | #DIV/0! | [10 empty] | #DIV/0! | #DIV/0! | [13 empty] | 5
85 | 2.5 | 20 | 1.2 | 1 | 6 | [10 empty] | #DIV/0! | #DIV/0! | [10 empty] | #DIV/0! | #DIV/0! | [10 empty] | Layer | Fiber spacing | SD | 6
85 | 2.5 | 20 | 1.2 | 2 | 6 | [10 empty] | #DIV/0! | #DIV/0! | [10 empty] | #DIV/0! | #DIV/0! |  | Avg Fiber | SD | Avg Pore | SD | Machine Precision | Material Accuracy |  |  |  | 1 | 1.1412 | 0.03945764 | 6
85 | 2.5 | 20 | 1.2 | 3 | 6 | [10 empty] | #DIV/0! | #DIV/0! | [10 empty] | #DIV/0! | #DIV/0! |  | 0.4368 | 0.1109923 | 0.72684 | 0.08088252 | 1.15 + 0.09mm | 0.625 + 0.016um |  |  |  | 2 | 1.1025 | 0.06253399 | 6
85 | 2.5 | 20 | 1.2 | 4 | 6 | [10 empty] | #DIV/0! | #DIV/0! | [10 empty] | #DIV/0! | #DIV/0! | [10 empty] | 3 | 1.16145 | 0.06265904 | 6
85 | 2.5 | 20 | 1.2 | 1 | 7 | [10 empty] | #DIV/0! | #DIV/0! | [10 empty] | #DIV/0! | #DIV/0! | [10 empty] | 4 | 1.1718 | 0.0356609 | 7
85 | 2.5 | 20 | 1.2 | 2 | 7 | [10 empty] | #DIV/0! | #DIV/0! | [10 empty] | #DIV/0! | #DIV/0! | [10 empty] | 5 | #DIV/0! | #DIV/0! | 7
85 | 2.5 | 20 | 1.2 | 3 | 7 | [10 empty] | #DIV/0! | #DIV/0! | [10 empty] | #DIV/0! | #DIV/0! | [10 empty] | 6 | #DIV/0! | #DIV/0! | 7
85 | 2.5 | 20 | 1.2 | 4 | 7 | [10 empty] | #DIV/0! | #DIV/0! | [10 empty] | #DIV/0! | #DIV/0! | [10 empty] | 7 | #DIV/0! | #DIV/0! | 7
85 | 2.5 | 20 | 1.2 | 1 | 8 | [10 empty] | #DIV/0! | #DIV/0! | [10 empty] | #DIV/0! | #DIV/0! | [10 empty] | 8 | #DIV/0! | #DIV/0! | 8
85 | 2.5 | 20 | 1.2 | 2 | 8 | [10 empty] | #DIV/0! | #DIV/0! | [10 empty] | #DIV/0! | #DIV/0! | [10 empty] | 9 | #DIV/0! | #DIV/0! | 8
85 | 2.5 | 20 | 1.2 | 3 | 8 | [10 empty] | #DIV/0! | #DIV/0! | [10 empty] | #DIV/0! | #DIV/0! | [10 empty] | 10 | 1.2168 | 0.1814766 | 8
85 | 2.5 | 20 | 1.2 | 4 | 8 | [10 empty] | #DIV/0! | #DIV/0! | [10 empty] | #DIV/0! | #DIV/0! | [10 empty] | All | 1.16364 | 0.1087149 | 8
85 | 2.5 | 20 | 1.2 | 1 | 9 | [10 empty] | #DIV/0! | #DIV/0! | [10 empty] | #DIV/0! | #DIV/0! | [13 empty] | 9
85 | 2.5 | 20 | 1.2 | 2 | 9 | [10 empty] | #DIV/0! | #DIV/0! | [10 empty] | #DIV/0! | #DIV/0! | [13 empty] | 9
85 | 2.5 | 20 | 1.2 | 3 | 9 | [10 empty] | #DIV/0! | #DIV/0! | [10 empty] | #DIV/0! | #DIV/0! | [13 empty] | 9
85 | 2.5 | 20 | 1.2 | 4 | 9 | [10 empty] | #DIV/0! | #DIV/0! | [10 empty] | #DIV/0! | #DIV/0! | [13 empty] | 9
85 | 2.5 | 20 | 1.2 | 1 | 10 | 0.45 | 0.63 | 0.603 | 0.423 | 0.378 | [5 empty] | 0.4968 | 0.1126619 | 0.576 | 0.765 | 0.801 | 0.72 | 0.657 | [5 empty] | 0.7038 | 0.08941309 | [13 empty] | 10 | 1.026 | 1.395 | 1.404 | 1.143 | 1.035
85 | 2.5 | 20 | 1.2 | 2 | 10 | 0.459 | 0.567 | 0.414 | 0.54 | 0.585 | [5 empty] | 0.513 | 0.07339278 | 0.666 | 0.729 | 0.63 | 0.612 | 0.747 | [5 empty] | 0.6768 | 0.05949538 | [13 empty] | 10 | 1.125 | 1.296 | 1.044 | 1.152 | 1.332
85 | 2.5 | 20 | 1.2 | 3 | 10 | 0.639 | 0.738 | 0.558 | 0.288 | 0.36 | [5 empty] | 0.5166 | 0.1887427 | 0.918 | 0.414 | 0.657 | 0.801 | 0.702 | [5 empty] | 0.6984 | 0.1879902 | [13 empty] | 10 | 1.557 | 1.152 | 1.215 | 1.089 | 1.062
85 | 2.5 | 20 | 1.2 | 4 | 10 | 0.405 | 0.612 | 0.594 | 0.558 | 0.909 | [5 empty] | 0.6156 | 0.1831892 | 0.549 | 0.531 | 0.819 | 0.639 | 0.693 | [5 empty] | 0.6462 | 0.1170692 | [13 empty] | 10 | 0.954 | 1.143 | 1.413 | 1.197 | 1.602
[16 empty] | #DIV/0! | #DIV/0! | [10 empty] | #DIV/0! | #DIV/0!
85 | 2.5 | 20 | 1 | 1 | 1 | 0.441 | 0.441 | 0.459 | 0.459 | 0.441 | [5 empty] | 0.4482 | 0.009859006 | 0.531 | 0.477 | 0.477 | 0.54 | 0.54 | [5 empty] | 0.513 | 0.03306811 | [6 empty] | PPF | P (bar) | F (mm/s) | s (mm) |  |  |  | 1 | 0.972 | 0.918 | 0.936 | 0.999 | 0.981
85 | 2.5 | 20 | 1 | 2 | 1 | 0.459 | 0.441 | 0.432 | 0.432 | 0.423 | [5 empty] | 0.4374 | 0.01364918 | 0.558 | 0.504 | 0.495 | 0.504 | 0.522 | [5 empty] | 0.5166 | 0.02513563 | [6 empty] | 85 | 2.5 | 20 | 1 |  |  |  | 1 | 1.017 | 0.945 | 0.927 | 0.936 | 0.945
85 | 2.5 | 20 | 1 | 3 | 1 | 0.45 | 0.414 | 0.405 | 0.405 | 0.369 | [5 empty] | 0.4086 | 0.02888425 | 0.531 | 0.531 | 0.549 | 0.567 | 0.585 | [5 empty] | 0.5526 | 0.02346913 | [13 empty] | 1 | 0.981 | 0.945 | 0.954 | 0.972 | 0.954
85 | 2.5 | 20 | 1 | 4 | 1 | 0.405 | 0.387 | 0.441 | 0.414 | 0.423 | [5 empty] | 0.414 | 0.02012461 | 0.549 | 0.558 | 0.513 | 0.549 | 0.522 | [5 empty] | 0.5382 | 0.01951154 | [13 empty] | 1 | 0.954 | 0.945 | 0.954 | 0.963 | 0.945
85 | 2.5 | 20 | 1 | 1 | 2 | 0.423 | 0.342 | 0.45 | 0.333 | 0.396 | [5 empty] | 0.3888 | 0.05067248 | 0.603 | 0.567 | 0.585 | 0.621 | 0.54 | [5 empty] | 0.5832 | 0.03143565 |  | Experimental | [11 empty] | 2 | 1.026 | 0.909 | 1.035 | 0.954 | 0.936
85 | 2.5 | 20 | 1 | 2 | 2 | 0.369 | 0.396 | 0.441 | 0.459 | 0.396 | [5 empty] | 0.4122 | 0.03677907 | 0.567 | 0.54 | 0.558 | 0.603 | 0.531 | [5 empty] | 0.5598 | 0.02803034 | Layer | Avg Fiber | SD | Avg Pore | SD | Fiber spacing | SD | Speed tuning |  | SD |  |  |  | 2 | 0.936 | 0.936 | 0.999 | 1.062 | 0.927
85 | 2.5 | 20 | 1 | 3 | 2 | 0.252 | 0.279 | 0.288 | 0.18 | 0.405 | [5 empty] | 0.2808 | 0.08134925 | 0.738 | 0.639 | 0.783 | 0.702 | 0.576 | [5 empty] | 0.6876 | 0.08164741 | 1 | 0.42705 | 0.0245131 | 0.5301 | 0.02889163 | 0.95715 | 0.03788116 | 0.2733333 |  | 0.005686241 |  |  |  | 2 | 0.99 | 0.918 | 1.071 | 0.882 | 0.981
85 | 2.5 | 20 | 1 | 4 | 2 | 0.63 | 0.549 | 0.387 | 0.549 | 0.315 | [5 empty] | 0.486 | 0.1301115 | 0.432 | 0.468 | 0.495 | 0.54 | 0.684 | [5 empty] | 0.5238 | 0.09784784 | 2 | 0.39195 | 0.1071072 | 0.5886 | 0.08776488 | 0.98055 | 0.152623 | [6 empty] | 2 | 1.062 | 1.017 | 0.882 | 1.089 | 0.999
85 | 2.5 | 20 | 1 | 1 | 3 | 0.441 | 0.486 | 0.441 | 0.405 | 0.351 | [5 empty] | 0.4248 | 0.05027126 | 0.495 | 0.504 | 0.531 | 0.576 | 0.603 | [5 empty] | 0.5418 | 0.04650484 | 3 | 0.41985 | 0.08423918 | 0.5409 | 0.066162 | 0.96075 | 0.1128816 | Material Accuracy | [5 empty] | 3 | 0.936 | 0.99 | 0.972 | 0.981 | 0.954
85 | 2.5 | 20 | 1 | 2 | 3 | 0.387 | 0.459 | 0.378 | 0.36 | 0.405 | [5 empty] | 0.3978 | 0.03786423 | 0.522 | 0.576 | 0.603 | 0.594 | 0.63 | [5 empty] | 0.585 | 0.04024922 | 4 | 0.51345 | 0.1360687 | 0.46035 | 0.1397938 | 0.9738 | 0.1962419 | [6 empty] | 3 | 0.909 | 1.035 | 0.981 | 0.954 | 1.035
85 | 2.5 | 20 | 1 | 3 | 3 | 0.333 | 0.351 | 0.396 | 0.423 | 0.459 | [5 empty] | 0.3924 | 0.05154416 | 0.612 | 0.621 | 0.612 | 0.522 | 0.468 | [5 empty] | 0.567 | 0.06854196 | 5 | 0.5322 | 0.1032827 | 0.5028 | 0.1954965 | 1.035 | 0.2248832 | [6 empty] | 3 | 0.945 | 0.972 | 1.008 | 0.945 | 0.927
85 | 2.5 | 20 | 1 | 4 | 3 | 0.234 | 0.414 | 0.639 | 0.504 | 0.531 | [5 empty] | 0.4644 | 0.1517508 | 0.297 | 0.396 | 0.288 | 0.819 | 0.549 | [5 empty] | 0.4698 | 0.2216815 | 6 | #DIV/0! | #DIV/0! | #DIV/0! | #DIV/0! | #DIV/0! | #DIV/0! | [6 empty] | 3 | 0.531 | 0.81 | 0.927 | 1.323 | 1.08
85 | 2.5 | 20 | 1 | 1 | 4 | 0.225 | 0.585 | 0.576 | 0.639 | 0.369 | [5 empty] | 0.4788 | 0.1752575 | 0.549 | 0.711 | 0.513 | 0.513 | 0.486 | [5 empty] | 0.5544 | 0.09035928 | 7 | #DIV/0! | #DIV/0! | #DIV/0! | #DIV/0! | #DIV/0! | #DIV/0! | [6 empty] | 4 | 0.774 | 1.296 | 1.089 | 1.152 | 0.855
85 | 2.5 | 20 | 1 | 2 | 4 | 0.279 | 0.585 | 0.468 | 0.549 | 0.423 | [5 empty] | 0.4608 | 0.1201424 | 0.378 | 0.333 | 0.513 | 0.612 | 0.531 | [5 empty] | 0.4734 | 0.11501 | 8 | #DIV/0! | #DIV/0! | #DIV/0! | #DIV/0! | #DIV/0! | #DIV/0! | [6 empty] | 4 | 0.657 | 0.918 | 0.981 | 1.161 | 0.954
85 | 2.5 | 20 | 1 | 3 | 4 | 0.486 | 0.576 | 0.441 | 0.639 | 0.342 | [5 empty] | 0.4968 | 0.1158521 | 0.54 | 0.378 | 0.369 | 0.45 | 0.675 | [5 empty] | 0.4824 | 0.1276922 | 9 | #DIV/0! | #DIV/0! | #DIV/0! | #DIV/0! | #DIV/0! | #DIV/0! | [6 empty] | 4 | 1.026 | 0.954 | 0.81 | 1.089 | 1.017
85 | 2.5 | 20 | 1 | 4 | 4 | 0.783 | 0.549 | 0.639 | 0.594 | 0.522 | [5 empty] | 0.6174 | 0.1027341 | 0.513 | 0.234 | 0.324 | 0.261 | 0.324 | [5 empty] | 0.3312 | 0.1090078 | 10 | #DIV/0! | #DIV/0! | #DIV/0! | #DIV/0! | #DIV/0! | #DIV/0! | [6 empty] | 4 | 1.296 | 0.783 | 0.963 | 0.855 | 0.846
85 | 2.5 | 20 | 1 | 1 | 5 | 0.594 | 0.324 | 0.531 | 0.531 | 0.351 | [5 empty] | 0.4662 | 0.120647 | 0.531 | 0.603 | 0.576 | 0.414 | 0.441 | [5 empty] | 0.513 | 0.08273149 | All | 0.4529368 | 0.1102461 | 0.5256947 | 0.1251732 | 0.9786316 | 0.1666128 | [6 empty] | 5 | 1.125 | 0.927 | 1.107 | 0.945 | 0.792
85 | 2.5 | 20 | 1 | 2 | 5 | 0.612 | 0.504 | 0.396 | 0.612 | 0.567 | [5 empty] | 0.5382 | 0.09098461 | 0.423 | 0.423 | 0.549 | 0.504 | 0.405 | [5 empty] | 0.4608 | 0.0624836 | [5 empty] | Machine precision | [7 empty] | 5 | 1.035 | 0.927 | 0.945 | 1.116 | 0.972
85 | 2.5 | 20 | 1 | 3 | 5 | 0.585 | 0.675 | 0.495 | 0.63 | 0.576 | [5 empty] | 0.5922 | 0.06716919 | 0.243 | 1.089 | 0.261 | 0.468 | 0.612 | [5 empty] | 0.5346 | 0.3455695 | [13 empty] | 5 | 0.828 | 1.764 | 0.756 | 1.098 | 1.188
85 | 2.5 | 20 | 1 | 4 | 5 | [10 empty] | #DIV/0! | #DIV/0! | [10 empty] | #DIV/0! | #DIV/0! | [13 empty] | 5
85 | 2.5 | 20 | 1 | 1 | 6 | [10 empty] | #DIV/0! | #DIV/0! | [10 empty] | #DIV/0! | #DIV/0! | [10 empty] | Layer | Fiber spacing | SD | 6
85 | 2.5 | 20 | 1 | 2 | 6 | [10 empty] | #DIV/0! | #DIV/0! | [10 empty] | #DIV/0! | #DIV/0! |  | Avg Fiber | SD | Avg Pore | SD | Machine Precision | Material Accuracy |  |  |  | 1 | 0.95715 | 0.02412746 | 6
85 | 2.5 | 20 | 1 | 3 | 6 | [10 empty] | #DIV/0! | #DIV/0! | [10 empty] | #DIV/0! | #DIV/0! |  | 0.4529368 | 0.1102461 | 0.5256947 | 0.1251732 | 1.15 + 0.09mm | 0.625 + 0.016um |  |  |  | 2 | 0.98055 | 0.06420483 | 6
85 | 2.5 | 20 | 1 | 4 | 6 | [10 empty] | #DIV/0! | #DIV/0! | [10 empty] | #DIV/0! | #DIV/0! | [10 empty] | 3 | 0.96075 | 0.1403379 | 6
85 | 2.5 | 20 | 1 | 1 | 7 | [10 empty] | #DIV/0! | #DIV/0! | [10 empty] | #DIV/0! | #DIV/0! | [10 empty] | 4 | 0.9738 | 0.1713263 | 7
85 | 2.5 | 20 | 1 | 2 | 7 | [10 empty] | #DIV/0! | #DIV/0! | [10 empty] | #DIV/0! | #DIV/0! | [10 empty] | 5 | 1.035 | 0.2393294 | 7
85 | 2.5 | 20 | 1 | 3 | 7 | [10 empty] | #DIV/0! | #DIV/0! | [10 empty] | #DIV/0! | #DIV/0! | [10 empty] | 6 | #DIV/0! | #DIV/0! | 7
85 | 2.5 | 20 | 1 | 4 | 7 | [10 empty] | #DIV/0! | #DIV/0! | [10 empty] | #DIV/0! | #DIV/0! | [10 empty] | 7 | #DIV/0! | #DIV/0! | 7
85 | 2.5 | 20 | 1 | 1 | 8 | [10 empty] | #DIV/0! | #DIV/0! | [10 empty] | #DIV/0! | #DIV/0! | [10 empty] | 8 | #DIV/0! | #DIV/0! | 8
85 | 2.5 | 20 | 1 | 2 | 8 | [10 empty] | #DIV/0! | #DIV/0! | [10 empty] | #DIV/0! | #DIV/0! | [10 empty] | 9 | #DIV/0! | #DIV/0! | 8
85 | 2.5 | 20 | 1 | 3 | 8 | [10 empty] | #DIV/0! | #DIV/0! | [10 empty] | #DIV/0! | #DIV/0! | [10 empty] | 10 | #DIV/0! | #DIV/0! | 8
85 | 2.5 | 20 | 1 | 4 | 8 | [10 empty] | #DIV/0! | #DIV/0! | [10 empty] | #DIV/0! | #DIV/0! | [10 empty] | All | 0.9786316 | 0.1416848 | 8
85 | 2.5 | 20 | 1 | 1 | 9 | [10 empty] | #DIV/0! | #DIV/0! | [10 empty] | #DIV/0! | #DIV/0! | [13 empty] | 9
85 | 2.5 | 20 | 1 | 2 | 9 | [10 empty] | #DIV/0! | #DIV/0! | [10 empty] | #DIV/0! | #DIV/0! | [13 empty] | 9
85 | 2.5 | 20 | 1 | 3 | 9 | [10 empty] | #DIV/0! | #DIV/0! | [10 empty] | #DIV/0! | #DIV/0! | [13 empty] | 9
85 | 2.5 | 20 | 1 | 4 | 9 | [10 empty] | #DIV/0! | #DIV/0! | [10 empty] | #DIV/0! | #DIV/0! | [13 empty] | 9
85 | 2.5 | 20 | 1 | 1 | 10 | [10 empty] | #DIV/0! | #DIV/0! | [10 empty] | #DIV/0! | #DIV/0! | [13 empty] | 10
85 | 2.5 | 20 | 1 | 2 | 10 | [10 empty] | #DIV/0! | #DIV/0! | [10 empty] | #DIV/0! | #DIV/0! | [13 empty] | 10
85 | 2.5 | 20 | 1 | 3 | 10 | [10 empty] | #DIV/0! | #DIV/0! | [10 empty] | #DIV/0! | #DIV/0! | [13 empty] | 10
85 | 2.5 | 20 | 1 | 4 | 10 | [10 empty] | #DIV/0! | #DIV/0! | [10 empty] | #DIV/0! | #DIV/0! | [13 empty] | 10
[16 empty] | #DIV/0! | #DIV/0! | [10 empty] | #DIV/0! | #DIV/0!
85 | 2.5 | 20 | 0.8 | 1 | 1 | 0.459 | 0.405 | 0.504 | 0.468 | 0.45 | [5 empty] | 0.4572 | 0.0356609 | 0.414 | 0.324 | 0.315 | 0.315 | 0.306 | [5 empty] | 0.3348 | 0.04472919 | [6 empty] | PPF | P (bar) | F (mm/s) | s (mm) |  |  |  | 1 | 0.873 | 0.729 | 0.819 | 0.783 | 0.756
85 | 2.5 | 20 | 0.8 | 2 | 1 | 0.441 | 0.441 | 0.414 | 0.423 | 0.414 | [5 empty] | 0.4266 | 0.01364918 | 0.315 | 0.324 | 0.333 | 0.324 | 0.369 | [5 empty] | 0.333 | 0.02110687 | [6 empty] | 85 | 2.5 | 20 | 0.8 |  |  |  | 1 | 0.756 | 0.765 | 0.747 | 0.747 | 0.783
85 | 2.5 | 20 | 0.8 | 3 | 1 | 0.468 | 0.468 | 0.441 | 0.45 | 0.405 | [5 empty] | 0.4464 | 0.02592875 | 0.288 | 0.306 | 0.279 | 0.333 | 0.297 | [5 empty] | 0.3006 | 0.02071956 | [13 empty] | 1 | 0.756 | 0.774 | 0.72 | 0.783 | 0.702
85 | 2.5 | 20 | 0.8 | 4 | 1 | 0.468 | 0.468 | 0.459 | 0.45 | 0.459 | [5 empty] | 0.4608 | 0.00752994 | 0.324 | 0.306 | 0.315 | 0.297 | 0.36 | [5 empty] | 0.3204 | 0.02431666 | [13 empty] | 1 | 0.792 | 0.774 | 0.774 | 0.747 | 0.819
85 | 2.5 | 20 | 0.8 | 1 | 2 | 0.495 | 0.522 | 0.558 | 0.513 | 0.45 | [5 empty] | 0.5076 | 0.03953859 | 0.279 | 0.234 | 0.261 | 0.198 | 0.252 | [5 empty] | 0.2448 | 0.03078474 |  | Experimental | [11 empty] | 2 | 0.774 | 0.756 | 0.819 | 0.711 | 0.702
85 | 2.5 | 20 | 0.8 | 2 | 2 | 0.333 | 0.342 | 0.324 | 0.342 | 0.405 | [5 empty] | 0.3492 | 0.03207335 | 0.441 | 0.423 | 0.459 | 0.414 | 0.432 | [5 empty] | 0.4338 | 0.01731185 | Layer | Avg Fiber | SD | Avg Pore | SD | Fiber spacing | SD | Speed tuning |  | SD |  |  |  | 2 | 0.774 | 0.765 | 0.783 | 0.756 | 0.837
85 | 2.5 | 20 | 0.8 | 3 | 2 | 0.432 | 0.414 | 0.423 | 0.432 | 0.369 | [5 empty] | 0.414 | 0.02623928 | 0.342 | 0.36 | 0.351 | 0.369 | 0.378 | [5 empty] | 0.36 | 0.01423025 | 1 | 0.44775 | 0.0254349 | 0.3222 | 0.03042956 | 0.76995 | 0.0424284 | 0.2733333 |  | 0.005686241 |  |  |  | 2 | 0.774 | 0.774 | 0.774 | 0.801 | 0.747
85 | 2.5 | 20 | 0.8 | 4 | 2 | 0.378 | 0.576 | 0.405 | 0.369 | 0.387 | [5 empty] | 0.423 | 0.08655923 | 0.369 | 0.198 | 0.306 | 0.36 | 0.387 | [5 empty] | 0.324 | 0.07663224 | 2 | 0.42345 | 0.07487215 | 0.34065 | 0.08008829 | 0.7641 | 0.1123886 | [6 empty] | 2 | 0.747 | 0.774 | 0.711 | 0.729 | 0.774
85 | 2.5 | 20 | 0.8 | 1 | 3 | 0.387 | 0.423 | 0.387 | 0.36 | 0.369 | [5 empty] | 0.3852 | 0.02414953 | 0.288 | 0.378 | 0.405 | 0.405 | 0.405 | [5 empty] | 0.3762 | 0.05067248 | 3 | 0.432 | 0.0399302 | 0.32445 | 0.05170931 | 0.75645 | 0.06968376 | Material Accuracy | [5 empty] | 3 | 0.675 | 0.801 | 0.792 | 0.765 | 0.774
85 | 2.5 | 20 | 0.8 | 2 | 3 | 0.441 | 0.45 | 0.441 | 0.414 | 0.432 | [5 empty] | 0.4356 | 0.01364918 | 0.297 | 0.306 | 0.315 | 0.342 | 0.297 | [5 empty] | 0.3114 | 0.0186628 | 4 | 0.39015 | 0.06472068 | 0.37665 | 0.06690527 | 0.7668 | 0.09318409 | [6 empty] | 3 | 0.738 | 0.756 | 0.756 | 0.756 | 0.729
85 | 2.5 | 20 | 0.8 | 3 | 3 | 0.45 | 0.441 | 0.423 | 0.477 | 0.414 | [5 empty] | 0.441 | 0.02464752 | 0.288 | 0.333 | 0.297 | 0.315 | 0.333 | [5 empty] | 0.3132 | 0.02052316 | 5 | 0.4401 | 0.07921184 | 0.32715 | 0.05542399 | 0.76725 | 0.09482312 | [6 empty] | 3 | 0.738 | 0.774 | 0.72 | 0.792 | 0.747
85 | 2.5 | 20 | 0.8 | 4 | 3 | 0.45 | 0.468 | 0.54 | 0.441 | 0.432 | [5 empty] | 0.4662 | 0.04334974 | 0.288 | 0.288 | 0.261 | 0.333 | 0.315 | [5 empty] | 0.297 | 0.02773986 | 6 | 0.4347 | 0.06665631 | 0.34245 | 0.08940474 | 0.77715 | 0.1176505 | [6 empty] | 3 | 0.738 | 0.756 | 0.801 | 0.774 | 0.747
85 | 2.5 | 20 | 0.8 | 1 | 4 | 0.423 | 0.378 | 0.477 | 0.414 | 0.351 | [5 empty] | 0.4086 | 0.04787797 | 0.315 | 0.351 | 0.369 | 0.387 | 0.468 | [5 empty] | 0.378 | 0.056921 | 7 | 0.4914 | 0.125233 | 0.3105 | 0.09813498 | 0.8019 | 0.1627871 | [6 empty] | 4 | 0.738 | 0.729 | 0.846 | 0.801 | 0.819
85 | 2.5 | 20 | 0.8 | 2 | 4 | 0.306 | 0.414 | 0.234 | 0.36 | 0.315 | [5 empty] | 0.3258 | 0.06686703 | 0.405 | 0.522 | 0.396 | 0.423 | 0.432 | [5 empty] | 0.4356 | 0.05035176 | 8 | 0.5373 | 0.1728252 | 0.3087 | 0.1040638 | 0.846 | 0.1970928 | [6 empty] | 4 | 0.711 | 0.936 | 0.63 | 0.783 | 0.747
85 | 2.5 | 20 | 0.8 | 3 | 4 | 0.369 | 0.423 | 0.468 | 0.333 | 0.459 | [5 empty] | 0.4104 | 0.05818763 | 0.36 | 0.423 | 0.288 | 0.36 | 0.396 | [5 empty] | 0.3654 | 0.05075234 | 9 | 0.5148 | 0.1033014 | 0.3246 | 0.1211527 | 0.8394 | 0.1778515 | [6 empty] | 4 | 0.729 | 0.846 | 0.756 | 0.693 | 0.855
85 | 2.5 | 20 | 0.8 | 4 | 4 | 0.351 | 0.432 | 0.468 | 0.369 | 0.459 | [5 empty] | 0.4158 | 0.05301604 | 0.369 | 0.342 | 0.306 | 0.306 | 0.315 | [5 empty] | 0.3276 | 0.02744631 | 10 | #DIV/0! | #DIV/0! | #DIV/0! | #DIV/0! | #DIV/0! | #DIV/0! | [6 empty] | 4 | 0.72 | 0.774 | 0.774 | 0.675 | 0.774
85 | 2.5 | 20 | 0.8 | 1 | 5 | 0.468 | 0.423 | 0.414 | 0.423 | 0.396 | [5 empty] | 0.4248 | 0.02654619 | 0.306 | 0.306 | 0.315 | 0.342 | 0.324 | [5 empty] | 0.3186 | 0.01505988 | All | 0.4551943 | 0.1014586 | 0.3309943 | 0.07998883 | 0.7861886 | 0.1292324 | [6 empty] | 5 | 0.774 | 0.729 | 0.729 | 0.765 | 0.72
85 | 2.5 | 20 | 0.8 | 2 | 5 | 0.693 | 0.441 | 0.369 | 0.45 | 0.333 | [5 empty] | 0.4572 | 0.1406421 | 0.225 | 0.387 | 0.306 | 0.396 | 0.315 | [5 empty] | 0.3258 | 0.0695392 | [5 empty] | Machine precision | [7 empty] | 5 | 0.918 | 0.828 | 0.675 | 0.846 | 0.648
85 | 2.5 | 20 | 0.8 | 3 | 5 | 0.432 | 0.396 | 0.369 | 0.576 | 0.414 | [5 empty] | 0.4374 | 0.08089994 | 0.324 | 0.414 | 0.36 | 0.189 | 0.306 | [5 empty] | 0.3186 | 0.08336546 | [13 empty] | 5 | 0.756 | 0.81 | 0.729 | 0.765 | 0.72
85 | 2.5 | 20 | 0.8 | 4 | 5 | 0.486 | 0.432 | 0.423 | 0.378 | 0.486 | [5 empty] | 0.441 | 0.04589118 | 0.36 | 0.324 | 0.387 | 0.378 | 0.279 | [5 empty] | 0.3456 | 0.04436553 | [13 empty] | 5 | 0.846 | 0.756 | 0.81 | 0.756 | 0.765
85 | 2.5 | 20 | 0.8 | 1 | 6 | 0.333 | 0.36 | 0.459 | 0.369 | 0.378 | [5 empty] | 0.3798 | 0.04736771 | 0.324 | 0.378 | 0.342 | 0.36 | 0.405 | [5 empty] | 0.3618 | 0.03143565 | [10 empty] | Layer | Fiber spacing | SD | 6 | 0.657 | 0.738 | 0.801 | 0.729 | 0.783
85 | 2.5 | 20 | 0.8 | 2 | 6 | 0.396 | 0.486 | 0.459 | 0.45 | 0.486 | [5 empty] | 0.4554 | 0.03688902 | 0.324 | 0.279 | 0.162 | 0.441 | 0.468 | [5 empty] | 0.3348 | 0.1246102 |  | Avg Fiber | SD | Avg Pore | SD | Machine Precision | Material Accuracy |  |  |  | 1 | 0.76995 | 0.03801312 | 6 | 0.72 | 0.765 | 0.621 | 0.891 | 0.954
85 | 2.5 | 20 | 0.8 | 3 | 6 | 0.432 | 0.459 | 0.504 | 0.441 | 0.504 | [5 empty] | 0.468 | 0.03427098 | 0.306 | 0.315 | 0.189 | 0.27 | 0.324 | [5 empty] | 0.2808 | 0.05526029 |  | 0.4551943 | 0.1014586 | 0.3309943 | 0.07998883 | 1.15 + 0.09mm | 0.625 + 0.016um |  |  |  | 2 | 0.7641 | 0.03416508 | 6 | 0.738 | 0.774 | 0.693 | 0.711 | 0.828
85 | 2.5 | 20 | 0.8 | 4 | 6 | 0.333 | 0.351 | 0.576 | 0.504 | 0.414 | [5 empty] | 0.4356 | 0.1031276 | 0.225 | 0.414 | 0.387 | 0.468 | 0.468 | [5 empty] | 0.3924 | 0.09993648 | [10 empty] | 3 | 0.75645 | 0.03027153 | 6 | 0.558 | 0.765 | 0.963 | 0.972 | 0.882
85 | 2.5 | 20 | 0.8 | 1 | 7 | 0.405 | 0.468 | 0.432 | 0.387 | 0.234 | [5 empty] | 0.3852 | 0.0898649 | 0.333 | 0.333 | 0.315 | 0.306 | 0.432 | [5 empty] | 0.3438 | 0.05067248 | [10 empty] | 4 | 0.7668 | 0.070842 | 7 | 0.738 | 0.801 | 0.747 | 0.693 | 0.666
85 | 2.5 | 20 | 0.8 | 2 | 7 | 0.612 | 0.612 | 0.531 | 0.423 | 0.396 | [5 empty] | 0.5148 | 0.1021014 | 0.135 | 0.477 | 0.225 | 0.468 | 0.369 | [5 empty] | 0.3348 | 0.1509212 | [10 empty] | 5 | 0.76725 | 0.0626182 | 7 | 0.747 | 1.089 | 0.756 | 0.891 | 0.765
85 | 2.5 | 20 | 0.8 | 3 | 7 | 0.639 | 0.495 | 0.468 | 0.594 | 0.486 | [5 empty] | 0.5364 | 0.07546059 | 0.252 | 0.252 | 0.288 | 0.36 | 0.441 | [5 empty] | 0.3186 | 0.08139902 | [10 empty] | 6 | 0.77715 | 0.1119644 | 7 | 0.891 | 0.747 | 0.756 | 0.954 | 0.927
85 | 2.5 | 20 | 0.8 | 4 | 7 | 0.567 | 0.621 | 0.621 | 0.216 | 0.621 | [5 empty] | 0.5292 | 0.1766386 | 0.117 | 0.261 | 0.252 | 0.261 | 0.333 | [5 empty] | 0.2448 | 0.07856335 | [10 empty] | 7 | 0.8019 | 0.1338074 | 7 | 0.684 | 0.882 | 0.873 | 0.477 | 0.954
85 | 2.5 | 20 | 0.8 | 1 | 8 | 0.495 | 0.594 | 0.558 | 0.405 | 0.342 | [5 empty] | 0.4788 | 0.1048413 | 0.225 | 0.216 | 0.297 | 0.216 | 0.234 | [5 empty] | 0.2376 | 0.03403381 | [10 empty] | 8 | 0.846 | 0.2517969 | 8 | 0.72 | 0.81 | 0.855 | 0.621 | 0.576
85 | 2.5 | 20 | 0.8 | 2 | 8 | 0.234 | 0.594 | 0.531 | 0.711 | 0.45 | [5 empty] | 0.504 | 0.1785315 | 0.108 | 0.279 | 0.198 | 0.522 | 0.333 | [5 empty] | 0.288 | 0.1560144 | [10 empty] | 9 | 0.8394 | 0.1438982 | 8 | 0.342 | 0.873 | 0.729 | 1.233 | 0.783
85 | 2.5 | 20 | 0.8 | 3 | 8 | 0.306 | 0.585 | 0.63 | 0.441 | 0.486 | [5 empty] | 0.4896 | 0.1273746 | 0.351 | 0.252 | 0.477 | 0.333 | 0.297 | [5 empty] | 0.342 | 0.08442748 | [10 empty] | 10 | #DIV/0! | #DIV/0! | 8 | 0.657 | 0.837 | 1.107 | 0.774 | 0.783
85 | 2.5 | 20 | 0.8 | 4 | 8 | 0.756 | 0.486 | 0.675 | 0.459 | 1.008 | [5 empty] | 0.6768 | 0.223501 | 0.378 | 0.261 | 0.45 | 0.315 | 0.432 | [5 empty] | 0.3672 | 0.07933284 | [10 empty] | All | 0.7861886 | 0.1193323 | 8 | 1.134 | 0.747 | 1.125 | 0.774 | 1.44
85 | 2.5 | 20 | 0.8 | 1 | 9 | 0.468 | 0.378 | 0.558 | 0.702 | 0.45 | [5 empty] | 0.5112 | 0.1244476 | 0.315 | 0.135 | 0.477 | 0.108 | 0.27 | [5 empty] | 0.261 | 0.1491124 | [13 empty] | 9 | 0.783 | 0.513 | 1.035 | 0.81 | 0.72
85 | 2.5 | 20 | 0.8 | 2 | 9 | 0.423 | 0.396 | 0.441 | 0.675 | 0.648 | [5 empty] | 0.5166 | 0.1335826 | 0.468 | 0.27 | 0.369 | 0.243 | 0.396 | [5 empty] | 0.3492 | 0.09252945 | [13 empty] | 9 | 0.891 | 0.666 | 0.81 | 0.918 | 1.044
85 | 2.5 | 20 | 0.8 | 3 | 9 | 0.45 | 0.531 | 0.603 | 0.459 | 0.54 | [5 empty] | 0.5166 | 0.06319256 | 0.558 | 0.36 | 0.324 | 0.306 | 0.27 | [5 empty] | 0.3636 | 0.1134143 | [13 empty] | 9 | 1.008 | 0.891 | 0.927 | 0.765 | 0.81
85 | 2.5 | 20 | 0.8 | 4 | 9 | [10 empty] | #DIV/0! | #DIV/0! | [10 empty] | #DIV/0! | #DIV/0! | [13 empty] | 9
85 | 2.5 | 20 | 0.8 | 1 | 10 | [10 empty] | #DIV/0! | #DIV/0! | [10 empty] | #DIV/0! | #DIV/0! | [13 empty] | 10
85 | 2.5 | 20 | 0.8 | 2 | 10 | [10 empty] | #DIV/0! | #DIV/0! | [10 empty] | #DIV/0! | #DIV/0! | [13 empty] | 10
85 | 2.5 | 20 | 0.8 | 3 | 10 | [10 empty] | #DIV/0! | #DIV/0! | [10 empty] | #DIV/0! | #DIV/0! | [13 empty] | 10
85 | 2.5 | 20 | 0.8 | 4 | 10 | [10 empty] | #DIV/0! | #DIV/0! | [10 empty] | #DIV/0! | #DIV/0! | [13 empty] | 10
[16 empty] | #DIV/0! | #DIV/0! | [10 empty] | #DIV/0! | #DIV/0!
85 | 3 | 5 | 1.2 | 1 | 1 | 0.639 | 0.792 | 0.684 | 0.783 | 0.63 | [5 empty] | 0.7056 | 0.0775777 | 0.54 | 0.27 | 0.468 | 0.279 | 0.531 | [5 empty] | 0.4176 | 0.1335826 | [6 empty] | PPF | P (bar) | F (mm/s) | s (mm) |  |  |  | 1 | 1.179 | 1.062 | 1.152 | 1.062 | 1.161
85 | 3 | 5 | 1.2 | 2 | 1 | 0.549 | 0.783 | 0.567 | 0.765 | 0.567 | [5 empty] | 0.6462 | 0.1170692 | 0.594 | 0.315 | 0.603 | 0.324 | 0.612 | [5 empty] | 0.4896 | 0.1554423 | [6 empty] | 85 | 3 | 5 | 1.2 |  |  |  | 1 | 1.143 | 1.098 | 1.17 | 1.089 | 1.179
85 | 3 | 5 | 1.2 | 3 | 1 | 0.783 | 0.558 | 0.756 | 0.567 | 0.765 | [5 empty] | 0.6858 | 0.1130208 | 0.351 | 0.63 | 0.333 | 0.594 | 0.297 | [5 empty] | 0.441 | 0.1578211 | [13 empty] | 1 | 1.134 | 1.188 | 1.089 | 1.161 | 1.062
85 | 3 | 5 | 1.2 | 4 | 1 | 0.54 | 0.756 | 0.567 | 0.765 | 0.585 | [5 empty] | 0.6426 | 0.1088591 | 0.594 | 0.378 | 0.594 | 0.378 | 0.603 | [5 empty] | 0.5094 | 0.1200075 | [13 empty] | 1 | 1.134 | 1.134 | 1.161 | 1.143 | 1.188
85 | 3 | 5 | 1.2 | 1 | 2 | 0.54 | 0.639 | 0.576 | 0.747 | 0.621 | [5 empty] | 0.6246 | 0.07861488 | 0.675 | 0.486 | 0.558 | 0.414 | 0.504 | [5 empty] | 0.5274 | 0.09726664 |  | Experimental | [11 empty] | 2 | 1.215 | 1.125 | 1.134 | 1.161 | 1.125
85 | 3 | 5 | 1.2 | 2 | 2 | 0.558 | 0.549 | 0.765 | 0.54 | 0.774 | [5 empty] | 0.6372 | 0.1209822 | 0.657 | 0.45 | 0.531 | 0.45 | 0.522 | [5 empty] | 0.522 | 0.08466699 | Layer | Avg Fiber | SD | Avg Pore | SD | Fiber spacing | SD | Speed tuning |  | SD |  |  |  | 2 | 1.215 | 0.999 | 1.296 | 0.99 | 1.296
85 | 3 | 5 | 1.2 | 3 | 2 | 0.621 | 0.774 | 0.531 | 0.81 | 0.603 | [5 empty] | 0.6678 | 0.1189567 | 0.657 | 0.378 | 0.549 | 0.423 | 0.495 | [5 empty] | 0.5004 | 0.1094157 | 1 | 0.67005 | 0.1004099 | 0.4644 | 0.1361603 | 1.13445 | 0.1867715 | 0.7626667 |  | 0.0313422 |  |  |  | 2 | 1.278 | 1.152 | 1.08 | 1.233 | 1.098
85 | 3 | 5 | 1.2 | 4 | 2 | 0.621 | 0.774 | 0.477 | 0.783 | 0.603 | [5 empty] | 0.6516 | 0.1284827 | 0.594 | 0.387 | 0.531 | 0.45 | 0.504 | [5 empty] | 0.4932 | 0.07882068 | 2 | 0.6453 | 0.105407 | 0.51075 | 0.08686037 | 1.15605 | 0.1363009 | [6 empty] | 2 | 1.215 | 1.161 | 1.008 | 1.233 | 1.107
85 | 3 | 5 | 1.2 | 1 | 3 | 0.783 | 0.72 | 0.522 | 0.684 | 0.675 | [5 empty] | 0.6768 | 0.09638828 | 0.531 | 0.36 | 0.684 | 0.387 | 0.513 | [5 empty] | 0.495 | 0.1296437 | 3 | 0.6372 | 0.1096298 | 0.5184 | 0.1411293 | 1.1556 | 0.18608 | Material Accuracy | [5 empty] | 3 | 1.314 | 1.08 | 1.206 | 1.071 | 1.188
85 | 3 | 5 | 1.2 | 2 | 3 | 0.45 | 0.495 | 0.45 | 0.513 | 0.45 | [5 empty] | 0.4716 | 0.03025393 | 0.756 | 0.576 | 0.765 | 0.54 | 0.747 | [5 empty] | 0.6768 | 0.1093787 | 4 | 0.61155 | 0.089166 | 0.54225 | 0.1034959 | 1.1538 | 0.1385612 | [6 empty] | 3 | 1.206 | 1.071 | 1.215 | 1.053 | 1.197
85 | 3 | 5 | 1.2 | 3 | 3 | 0.711 | 0.693 | 0.702 | 0.684 | 0.72 | [5 empty] | 0.702 | 0.01423025 | 0.36 | 0.558 | 0.315 | 0.558 | 0.324 | [5 empty] | 0.423 | 0.1243825 | 5 | 0.71865 | 0.0631875 | 0.43245 | 0.03664262 | 1.1511 | 0.07027951 | [6 empty] | 3 | 1.071 | 1.251 | 1.017 | 1.242 | 1.044
85 | 3 | 5 | 1.2 | 4 | 3 | 0.711 | 0.72 | 0.666 | 0.711 | 0.684 | [5 empty] | 0.6984 | 0.02258982 | 0.54 | 0.315 | 0.603 | 0.351 | 0.585 | [5 empty] | 0.4788 | 0.1356584 | 6 | 0.69345 | 0.04916297 | 0.4401 | 0.0679736 | 1.13355 | 0.09632038 | [6 empty] | 3 | 1.251 | 1.035 | 1.269 | 1.062 | 1.269
85 | 3 | 5 | 1.2 | 1 | 4 | 0.666 | 0.522 | 0.594 | 0.594 | 0.657 | [5 empty] | 0.6066 | 0.05818763 | 0.639 | 0.45 | 0.693 | 0.486 | 0.603 | [5 empty] | 0.5742 | 0.1028917 | 7 | 0.7029 | 0.02020917 | 0.405 | 0.03380128 | 1.1079 | 0.04889904 | [6 empty] | 4 | 1.305 | 0.972 | 1.287 | 1.08 | 1.26
85 | 3 | 5 | 1.2 | 2 | 4 | 0.495 | 0.621 | 0.729 | 0.567 | 0.675 | [5 empty] | 0.6174 | 0.0912513 | 0.549 | 0.477 | 0.45 | 0.558 | 0.495 | [5 empty] | 0.5058 | 0.04650484 | 8 | 0.7695 | 0.04216322 | 0.3978 | 0.06770338 | 1.1673 | 0.104355 | [6 empty] | 4 | 1.044 | 1.098 | 1.179 | 1.125 | 1.17
85 | 3 | 5 | 1.2 | 3 | 4 | 0.657 | 0.747 | 0.576 | 0.711 | 0.603 | [5 empty] | 0.6588 | 0.07154858 | 0.675 | 0.387 | 0.495 | 0.558 | 0.414 | [5 empty] | 0.5058 | 0.1162011 | 9 | 0.70245 | 0.04837624 | 0.39915 | 0.04746885 | 1.1016 | 0.07569424 | [6 empty] | 4 | 1.332 | 1.134 | 1.071 | 1.269 | 1.017
85 | 3 | 5 | 1.2 | 4 | 4 | 0.711 | 0.414 | 0.612 | 0.459 | 0.621 | [5 empty] | 0.5634 | 0.1231718 | 0.522 | 0.639 | 0.603 | 0.594 | 0.558 | [5 empty] | 0.5832 | 0.04472919 | 10 | 0.71505 | 0.07418574 | 0.42975 | 0.05860921 | 1.1448 | 0.09808488 | [6 empty] | 4 | 1.233 | 1.053 | 1.215 | 1.053 | 1.179
85 | 3 | 5 | 1.2 | 1 | 5 | 0.765 | 0.756 | 0.522 | 0.675 | 0.666 | [5 empty] | 0.6768 | 0.09764067 | 0.387 | 0.459 | 0.513 | 0.459 | 0.459 | [5 empty] | 0.4554 | 0.04481964 | All | 0.68661 | 0.08626643 | 0.454005 | 0.09879465 | 1.140615 | 0.1433033 | [6 empty] | 5 | 1.152 | 1.215 | 1.035 | 1.134 | 1.125
85 | 3 | 5 | 1.2 | 2 | 5 | 0.792 | 0.675 | 0.729 | 0.684 | 0.783 | [5 empty] | 0.7326 | 0.05422453 | 0.369 | 0.477 | 0.45 | 0.432 | 0.432 | [5 empty] | 0.432 | 0.03974292 | [5 empty] | Machine precision | [7 empty] | 5 | 1.161 | 1.152 | 1.179 | 1.116 | 1.215
85 | 3 | 5 | 1.2 | 3 | 5 | 0.729 | 0.711 | 0.711 | 0.693 | 0.738 | [5 empty] | 0.7164 | 0.01754423 | 0.477 | 0.423 | 0.441 | 0.423 | 0.423 | [5 empty] | 0.4374 | 0.02346913 | [13 empty] | 5 | 1.206 | 1.134 | 1.152 | 1.116 | 1.161
85 | 3 | 5 | 1.2 | 4 | 5 | 0.783 | 0.693 | 0.792 | 0.693 | 0.783 | [5 empty] | 0.7488 | 0.05107054 | 0.414 | 0.378 | 0.441 | 0.387 | 0.405 | [5 empty] | 0.405 | 0.02464752 | [13 empty] | 5 | 1.197 | 1.071 | 1.233 | 1.08 | 1.188
85 | 3 | 5 | 1.2 | 1 | 6 | 0.774 | 0.639 | 0.648 | 0.711 | 0.702 | [5 empty] | 0.6948 | 0.05452247 | 0.486 | 0.396 | 0.495 | 0.522 | 0.387 | [5 empty] | 0.4572 | 0.06150366 | [10 empty] | Layer | Fiber spacing | SD | 6 | 1.26 | 1.035 | 1.143 | 1.233 | 1.089
85 | 3 | 5 | 1.2 | 2 | 6 | 0.81 | 0.657 | 0.711 | 0.657 | 0.666 | [5 empty] | 0.7002 | 0.06533529 | 0.333 | 0.486 | 0.387 | 0.486 | 0.351 | [5 empty] | 0.4086 | 0.07328233 |  | Avg Fiber | SD | Avg Pore | SD | Machine Precision | Material Accuracy |  |  |  | 1 | 1.13445 | 0.04276309 | 6 | 1.143 | 1.143 | 1.098 | 1.143 | 1.017
85 | 3 | 5 | 1.2 | 3 | 6 | 0.747 | 0.702 | 0.657 | 0.675 | 0.675 | [5 empty] | 0.6912 | 0.03508846 | 0.558 | 0.387 | 0.396 | 0.54 | 0.387 | [5 empty] | 0.4536 | 0.08739737 |  | 0.68661 | 0.08626643 | 0.454005 | 0.09879465 | 1.15 + 0.09mm | 0.625 + 0.016um |  |  |  | 2 | 1.15605 | 0.09304977 | 6 | 1.305 | 1.089 | 1.053 | 1.215 | 1.062
85 | 3 | 5 | 1.2 | 4 | 6 | 0.765 | 0.711 | 0.666 | 0.621 | 0.675 | [5 empty] | 0.6876 | 0.05384979 | 0.468 | 0.45 | 0.36 | 0.513 | 0.414 | [5 empty] | 0.441 | 0.05762812 | [10 empty] | 3 | 1.1556 | 0.0974768 | 6 | 1.233 | 1.161 | 1.026 | 1.134 | 1.089
85 | 3 | 5 | 1.2 | 1 | 7 | 0.702 | 0.702 | 0.738 | 0.675 | 0.729 | [5 empty] | 0.7092 | 0.02497399 | 0.414 | 0.414 | 0.378 | 0.459 | 0.333 | [5 empty] | 0.3996 | 0.04702446 | [10 empty] | 4 | 1.1538 | 0.1049409 | 7 | 1.116 | 1.116 | 1.116 | 1.134 | 1.062
85 | 3 | 5 | 1.2 | 2 | 7 | 0.693 | 0.693 | 0.729 | 0.702 | 0.711 | [5 empty] | 0.7056 | 0.01505988 | 0.423 | 0.414 | 0.396 | 0.441 | 0.387 | [5 empty] | 0.4122 | 0.02148721 | [10 empty] | 5 | 1.1511 | 0.05181638 | 7 | 1.116 | 1.107 | 1.125 | 1.143 | 1.098
85 | 3 | 5 | 1.2 | 3 | 7 | 0.684 | 0.72 | 0.702 | 0.729 | 0.684 | [5 empty] | 0.7038 | 0.02052316 | 0.378 | 0.45 | 0.378 | 0.414 | 0.396 | [5 empty] | 0.4032 | 0.03011976 | [10 empty] | 6 | 1.13355 | 0.08162783 | 7 | 1.062 | 1.17 | 1.08 | 1.143 | 1.08
85 | 3 | 5 | 1.2 | 4 | 7 | 0.684 | 0.711 | 0.684 | 0.72 | 0.666 | [5 empty] | 0.693 | 0.02204541 | 0.333 | 0.423 | 0.405 | 0.432 | 0.432 | [5 empty] | 0.405 | 0.04173128 | [10 empty] | 7 | 1.1079 | 0.03610642 | 7 | 1.017 | 1.134 | 1.089 | 1.152 | 1.098
85 | 3 | 5 | 1.2 | 1 | 8 | 0.783 | 0.738 | 0.783 | 0.756 | 0.783 | [5 empty] | 0.7686 | 0.02071956 | 0.468 | 0.315 | 0.396 | 0.387 | 0.36 | [5 empty] | 0.3852 | 0.05598839 | [10 empty] | 8 | 1.1673 | 0.07884502 | 8 | 1.251 | 1.053 | 1.179 | 1.143 | 1.143
85 | 3 | 5 | 1.2 | 2 | 8 | 0.864 | 0.72 | 0.765 | 0.747 | 0.756 | [5 empty] | 0.7704 | 0.05496635 | 0.342 | 0.396 | 0.387 | 0.414 | 0.387 | [5 empty] | 0.3852 | 0.02654619 | [10 empty] | 9 | 1.1016 | 0.06380018 | 8 | 1.206 | 1.116 | 1.152 | 1.161 | 1.143
85 | 3 | 5 | 1.2 | 3 | 8 | 0.837 | 0.819 | 0.756 | 0.729 | 0.792 | [5 empty] | 0.7866 | 0.04436553 | 0.54 | 0.234 | 0.333 | 0.45 | 0.423 | [5 empty] | 0.396 | 0.1168268 | [10 empty] | 10 | 1.1448 | 0.08246569 | 8 | 1.377 | 1.053 | 1.089 | 1.179 | 1.215
85 | 3 | 5 | 1.2 | 4 | 8 | 0.819 | 0.783 | 0.72 | 0.702 | 0.738 | [5 empty] | 0.7524 | 0.04787797 | 0.477 | 0.405 | 0.36 | 0.486 | 0.396 | [5 empty] | 0.4248 | 0.05452247 | [10 empty] | All | 1.140615 | 0.0776282 | 8 | 1.296 | 1.188 | 1.08 | 1.188 | 1.134
85 | 3 | 5 | 1.2 | 1 | 9 | 0.81 | 0.72 | 0.765 | 0.72 | 0.774 | [5 empty] | 0.7578 | 0.03839531 | 0.306 | 0.351 | 0.387 | 0.378 | 0.387 | [5 empty] | 0.3618 | 0.03450652 | [13 empty] | 9 | 1.116 | 1.071 | 1.152 | 1.098 | 1.161
85 | 3 | 5 | 1.2 | 2 | 9 | 0.657 | 0.684 | 0.648 | 0.729 | 0.666 | [5 empty] | 0.6768 | 0.03207335 | 0.45 | 0.405 | 0.378 | 0.441 | 0.405 | [5 empty] | 0.4158 | 0.02943977 | [13 empty] | 9 | 1.107 | 1.089 | 1.026 | 1.17 | 1.071
85 | 3 | 5 | 1.2 | 3 | 9 | 0.738 | 0.711 | 0.675 | 0.72 | 0.666 | [5 empty] | 0.702 | 0.03052048 | 0.342 | 0.441 | 0.396 | 0.459 | 0.378 | [5 empty] | 0.4032 | 0.04736771 | [13 empty] | 9 | 1.08 | 1.152 | 1.071 | 1.179 | 1.044
85 | 3 | 5 | 1.2 | 4 | 9 | 0.639 | 0.711 | 0.657 | 0.729 | 0.63 | [5 empty] | 0.6732 | 0.04427415 | 0.342 | 0.477 | 0.387 | 0.486 | 0.387 | [5 empty] | 0.4158 | 0.06280685 | [13 empty] | 9 | 0.981 | 1.188 | 1.044 | 1.215 | 1.017
85 | 3 | 5 | 1.2 | 1 | 10 | 0.765 | 0.711 | 0.612 | 0.711 | 0.765 | [5 empty] | 0.7128 | 0.0624836 | 0.486 | 0.369 | 0.432 | 0.504 | 0.432 | [5 empty] | 0.4446 | 0.05309237 | [13 empty] | 10 | 1.251 | 1.08 | 1.044 | 1.215 | 1.197
85 | 3 | 5 | 1.2 | 2 | 10 | 0.774 | 0.801 | 0.684 | 0.702 | 0.504 | [5 empty] | 0.693 | 0.1163056 | 0.387 | 0.378 | 0.477 | 0.432 | 0.486 | [5 empty] | 0.432 | 0.04970412 | [13 empty] | 10 | 1.161 | 1.179 | 1.161 | 1.134 | 0.99
85 | 3 | 5 | 1.2 | 3 | 10 | 0.774 | 0.792 | 0.711 | 0.711 | 0.72 | [5 empty] | 0.7416 | 0.03850065 | 0.567 | 0.315 | 0.351 | 0.441 | 0.387 | [5 empty] | 0.4122 | 0.09826088 | [13 empty] | 10 | 1.341 | 1.107 | 1.062 | 1.152 | 1.107
85 | 3 | 5 | 1.2 | 4 | 10 | 0.774 | 0.801 | 0.684 | 0.693 | 0.612 | [5 empty] | 0.7128 | 0.07567496 | 0.423 | 0.423 | 0.396 | 0.468 | 0.441 | [5 empty] | 0.4302 | 0.02654619 | [13 empty] | 10 | 1.197 | 1.224 | 1.08 | 1.161 | 1.053
[16 empty] | #DIV/0! | #DIV/0! | [10 empty] | #DIV/0! | #DIV/0!
85 | 3 | 5 | 1 | 1 | 1 | 0.594 | 0.765 | 0.576 | 0.783 | 0.585 | [5 empty] | 0.6606 | 0.1039101 | 0.378 | 0.171 | 0.414 | 0.153 | 0.36 | [5 empty] | 0.2952 | 0.1233033 | [6 empty] | PPF | P (bar) | F (mm/s) | s (mm) |  |  |  | 1 | 0.972 | 0.936 | 0.99 | 0.936 | 0.945
85 | 3 | 5 | 1 | 2 | 1 | 0.756 | 0.603 | 0.774 | 0.576 | 0.774 | [5 empty] | 0.6966 | 0.09850787 | 0.117 | 0.405 | 0.144 | 0.423 | 0.135 | [5 empty] | 0.2448 | 0.1548942 | [6 empty] | 85 | 3 | 5 | 1 |  |  |  | 1 | 0.873 | 1.008 | 0.918 | 0.999 | 0.909
85 | 3 | 5 | 1 | 3 | 1 | 0.756 | 0.585 | 0.774 | 0.594 | 0.792 | [5 empty] | 0.7002 | 0.1019029 | 0.189 | 0.405 | 0.153 | 0.405 | 0.171 | [5 empty] | 0.2646 | 0.1287975 | [13 empty] | 1 | 0.945 | 0.99 | 0.927 | 0.999 | 0.963
85 | 3 | 5 | 1 | 4 | 1 | 0.747 | 0.612 | 0.747 | 0.621 | 0.774 | [5 empty] | 0.7002 | 0.07726383 | 0.171 | 0.405 | 0.162 | 0.369 | 0.135 | [5 empty] | 0.2484 | 0.1278507 | [13 empty] | 1 | 0.918 | 1.017 | 0.909 | 0.99 | 0.909
85 | 3 | 5 | 1 | 1 | 2 | 0.558 | 0.486 | 0.585 | 0.369 | 0.603 | [5 empty] | 0.5202 | 0.09554423 | 0.369 | 0.459 | 0.324 | 0.495 | 0.333 | [5 empty] | 0.396 | 0.07689603 |  | Experimental | [11 empty] | 2 | 0.927 | 0.945 | 0.909 | 0.864 | 0.936
85 | 3 | 5 | 1 | 2 | 2 | 0.486 | 0.522 | 0.639 | 0.432 | 0.63 | [5 empty] | 0.5418 | 0.09053839 | 0.396 | 0.441 | 0.351 | 0.414 | 0.306 | [5 empty] | 0.3816 | 0.05347242 | Layer | Avg Fiber | SD | Avg Pore | SD | Fiber spacing | SD | Speed tuning |  | SD |  |  |  | 2 | 0.882 | 0.963 | 0.99 | 0.846 | 0.936
85 | 3 | 5 | 1 | 3 | 2 | 0.522 | 0.477 | 0.612 | 0.414 | 0.639 | [5 empty] | 0.5328 | 0.09340075 | 0.405 | 0.486 | 0.36 | 0.486 | 0.342 | [5 empty] | 0.4158 | 0.06806761 | 1 | 0.6894 | 0.08973434 | 0.26325 | 0.1249083 | 0.95265 | 0.2343592 | 0.7626667 |  | 0.0313422 |  |  |  | 2 | 0.927 | 0.963 | 0.972 | 0.9 | 0.981
85 | 3 | 5 | 1 | 4 | 2 | 0.531 | 0.612 | 0.621 | 0.468 | 0.648 | [5 empty] | 0.576 | 0.07448825 | 0.351 | 0.396 | 0.306 | 0.468 | 0.351 | [5 empty] | 0.3744 | 0.06123969 | 2 | 0.5427 | 0.08428092 | 0.39195 | 0.06224948 | 0.93465 | 0.1038068 | [6 empty] | 2 | 0.882 | 1.008 | 0.927 | 0.936 | 0.999
85 | 3 | 5 | 1 | 1 | 3 | 0.585 | 0.675 | 0.603 | 0.783 | 0.657 | [5 empty] | 0.6606 | 0.07783829 | 0.162 | 0.531 | 0.126 | 0.441 | 0.063 | [5 empty] | 0.2646 | 0.2076446 | 3 | 0.6759 | 0.09338934 | 0.26325 | 0.1615415 | 0.93915 | 0.2953655 | Material Accuracy | [5 empty] | 3 | 0.747 | 1.206 | 0.729 | 1.224 | 0.72
85 | 3 | 5 | 1 | 2 | 3 | 0.594 | 0.684 | 0.603 | 0.846 | 0.612 | [5 empty] | 0.6678 | 0.1058026 | 0.234 | 0.441 | 0.207 | 0.414 | 0.063 | [5 empty] | 0.2718 | 0.1565845 | 4 | 0.6921 | 0.1064454 | 0.2493 | 0.09194362 | 0.9414 | 0.1880877 | [6 empty] | 3 | 0.828 | 1.125 | 0.81 | 1.26 | 0.675
85 | 3 | 5 | 1 | 3 | 3 | 0.603 | 0.612 | 0.837 | 0.648 | 0.837 | [5 empty] | 0.7074 | 0.1195002 | 0.189 | 0.414 | 0.009 | 0.396 | 0.054 | [5 empty] | 0.2124 | 0.1879902 | 5 | 0.76545 | 0.05356204 | 0.1953 | 0.03994088 | 0.96075 | 0.1038332 | [6 empty] | 3 | 0.792 | 1.026 | 0.846 | 1.044 | 0.891
85 | 3 | 5 | 1 | 4 | 3 | 0.828 | 0.63 | 0.648 | 0.612 | 0.621 | [5 empty] | 0.6678 | 0.09053839 | 0.171 | 0.45 | 0.198 | 0.45 | 0.252 | [5 empty] | 0.3042 | 0.1362542 | 6 | 0.8163 | 0.03907766 | 0.16155 | 0.07711609 | 0.97785 | 0.2345597 | [6 empty] | 3 | 0.999 | 1.08 | 0.846 | 1.062 | 0.873
85 | 3 | 5 | 1 | 1 | 4 | 0.567 | 0.657 | 0.693 | 0.612 | 0.675 | [5 empty] | 0.6408 | 0.05107054 | 0.306 | 0.315 | 0.27 | 0.333 | 0.261 | [5 empty] | 0.297 | 0.03052048 | 7 | 0.8433 | 0.03929524 | 0.11385 | 0.04809341 | 0.95715 | 0.2033896 | [6 empty] | 4 | 0.873 | 0.972 | 0.963 | 0.945 | 0.936
85 | 3 | 5 | 1 | 2 | 4 | 0.567 | 0.837 | 0.828 | 0.855 | 0.729 | [5 empty] | 0.7632 | 0.1201424 | 0.297 | 0.081 | 0.171 | 0.135 | 0.216 | [5 empty] | 0.18 | 0.0819939 | 8 | 0.83565 | 0.08008829 | 0.11925 | 0.09762866 | 0.9549 | 0.3935523 | [6 empty] | 4 | 0.864 | 0.918 | 0.999 | 0.99 | 0.945
85 | 3 | 5 | 1 | 3 | 4 | 0.567 | 0.657 | 0.684 | 0.603 | 0.693 | [5 empty] | 0.6408 | 0.05414979 | 0.279 | 0.306 | 0.252 | 0.288 | 0.198 | [5 empty] | 0.2646 | 0.04202142 | 9 | 0.86625 | 0.05123514 | 0.06975 | 0.04148795 | 0.936 | 0.2797436 | [6 empty] | 4 | 0.846 | 0.963 | 0.936 | 0.891 | 0.891
85 | 3 | 5 | 1 | 4 | 4 | 0.837 | 0.63 | 0.567 | 0.684 | 0.9 | [5 empty] | 0.7236 | 0.1403827 | 0.117 | 0.333 | 0.315 | 0.189 | 0.324 | [5 empty] | 0.2556 | 0.09726664 | 10 | 0.891 | 0.05107889 | 0.1449 | 0.04988819 | 1.0359 | 0.1807822 | [6 empty] | 4 | 0.954 | 0.963 | 0.882 | 0.873 | 1.224
85 | 3 | 5 | 1 | 1 | 5 | 0.675 | 0.657 | 0.684 | 0.756 | 0.693 | [5 empty] | 0.693 | 0.0376497 | 0.288 | 0.252 | 0.198 | 0.279 | 0.18 | [5 empty] | 0.2394 | 0.04829907 | All | 0.761805 | 0.1261417 | 0.197235 | 0.1255584 | 0.95904 | 0.3154164 | [6 empty] | 5 | 0.963 | 0.909 | 0.882 | 1.035 | 0.873
85 | 3 | 5 | 1 | 2 | 5 | 0.828 | 0.801 | 0.765 | 0.792 | 0.774 | [5 empty] | 0.792 | 0.02464752 | 0.18 | 0.144 | 0.18 | 0.225 | 0.162 | [5 empty] | 0.1782 | 0.03011976 | [5 empty] | Machine precision | [7 empty] | 5 | 1.008 | 0.945 | 0.945 | 1.017 | 0.936
85 | 3 | 5 | 1 | 3 | 5 | 0.846 | 0.765 | 0.801 | 0.738 | 0.774 | [5 empty] | 0.7848 | 0.04094753 | 0.18 | 0.171 | 0.162 | 0.216 | 0.18 | [5 empty] | 0.1818 | 0.02052316 | [13 empty] | 5 | 1.026 | 0.936 | 0.963 | 0.954 | 0.954
85 | 3 | 5 | 1 | 4 | 5 | 0.846 | 0.783 | 0.801 | 0.765 | 0.765 | [5 empty] | 0.792 | 0.03367492 | 0.198 | 0.162 | 0.18 | 0.216 | 0.153 | [5 empty] | 0.1818 | 0.02577208 | [13 empty] | 5 | 1.044 | 0.945 | 0.981 | 0.981 | 0.918
85 | 3 | 5 | 1 | 1 | 6 | 0.882 | 0.837 | 0.801 | 0.828 | 0.81 | [5 empty] | 0.8316 | 0.03156422 | 0.189 | 0.108 | 0.153 | 0.117 | 0.153 | [5 empty] | 0.144 | 0.03244996 | [10 empty] | Layer | Fiber spacing | SD | 6 | 1.071 | 0.945 | 0.954 | 0.945 | 0.963
85 | 3 | 5 | 1 | 2 | 6 | 0.828 | 0.819 | 0.837 | 0.765 | 0.837 | [5 empty] | 0.8172 | 0.03011976 | 0.27 | 0.045 | 0.162 | 0.099 | 0.225 | [5 empty] | 0.1602 | 0.09120691 |  | Avg Fiber | SD | Avg Pore | SD | Machine Precision | Material Accuracy |  |  |  | 1 | 0.95265 | 0.04101255 | 6 | 1.098 | 0.864 | 0.999 | 0.864 | 1.062
85 | 3 | 5 | 1 | 3 | 6 | 0.81 | 0.882 | 0.837 | 0.774 | 0.819 | [5 empty] | 0.8244 | 0.03953859 | 0.36 | 0.081 | 0.081 | 0.081 | 0.216 | [5 empty] | 0.1638 | 0.1242848 |  | 0.761805 | 0.1261417 | 0.197235 | 0.1255584 | 1.15 + 0.09mm | 0.625 + 0.016um |  |  |  | 2 | 0.93465 | 0.0448838 | 6 | 1.17 | 0.963 | 0.918 | 0.855 | 1.035
85 | 3 | 5 | 1 | 4 | 6 | 0.837 | 0.711 | 0.792 | 0.783 | 0.837 | [5 empty] | 0.792 | 0.05170106 | 0.234 | 0.162 | 0.225 | 0.108 | 0.162 | [5 empty] | 0.1782 | 0.0518575 | [10 empty] | 3 | 0.93915 | 0.1807156 | 6 | 1.071 | 0.873 | 1.017 | 0.891 | 0.999
85 | 3 | 5 | 1 | 1 | 7 | 0.837 | 0.882 | 0.855 | 0.9 | 0.864 | [5 empty] | 0.8676 | 0.02431666 | 0.135 | 0.027 | 0.117 | 0.063 | 0.045 | [5 empty] | 0.0774 | 0.04659184 | [10 empty] | 4 | 0.9414 | 0.0800417 | 7 | 0.972 | 0.909 | 0.972 | 0.963 | 0.909
85 | 3 | 5 | 1 | 2 | 7 | 0.873 | 0.792 | 0.819 | 0.891 | 0.837 | [5 empty] | 0.8424 | 0.04004747 | 0.108 | 0.126 | 0.144 | 0.162 | 0.081 | [5 empty] | 0.1242 | 0.03143565 | [10 empty] | 5 | 0.96075 | 0.04779107 | 7 | 0.981 | 0.918 | 0.963 | 1.053 | 0.918
85 | 3 | 5 | 1 | 3 | 7 | 0.81 | 0.774 | 0.837 | 0.828 | 0.891 | [5 empty] | 0.828 | 0.04269075 | 0.108 | 0.198 | 0.117 | 0.18 | 0.045 | [5 empty] | 0.1296 | 0.06123969 | [10 empty] | 6 | 0.97785 | 0.08819492 | 7 | 0.918 | 0.972 | 0.954 | 1.008 | 0.936
85 | 3 | 5 | 1 | 4 | 7 | 0.81 | 0.774 | 0.828 | 0.882 | 0.882 | [5 empty] | 0.8352 | 0.04693826 | 0.108 | 0.18 | 0.135 | 0.135 | 0.063 | [5 empty] | 0.1242 | 0.04288007 | [10 empty] | 7 | 0.95715 | 0.03843693 | 7 | 0.918 | 0.954 | 0.963 | 1.017 | 0.945
85 | 3 | 5 | 1 | 1 | 8 | 0.891 | 0.729 | 0.909 | 0.765 | 0.675 | [5 empty] | 0.7938 | 0.1022996 | 0.225 | 0.153 | 0.072 | 0.072 | 0.288 | [5 empty] | 0.162 | 0.0950342 | [10 empty] | 8 | 0.9549 | 0.1011471 | 8 | 1.116 | 0.882 | 0.981 | 0.837 | 0.963
85 | 3 | 5 | 1 | 2 | 8 | 0.873 | 0.864 | 0.846 | 0.801 | 0.837 | [5 empty] | 0.8442 | 0.02803034 | 0.261 | 0.018 | 0.117 | 0.072 | 0.171 | [5 empty] | 0.1278 | 0.09340075 | [10 empty] | 9 | 0.936 | 0.07014046 | 8 | 1.134 | 0.882 | 0.963 | 0.873 | 1.008
85 | 3 | 5 | 1 | 3 | 8 | 0.864 | 0.873 | 0.918 | 0.837 | 0.711 | [5 empty] | 0.8406 | 0.07809802 | 0.306 | 0.018 | 0.081 | 0.036 | 0.234 | [5 empty] | 0.135 | 0.127914 | [10 empty] | 10 | 1.0359 | 0.07061899 | 8 | 1.17 | 0.891 | 0.999 | 0.873 | 0.945
85 | 3 | 5 | 1 | 4 | 8 | 0.711 | 0.837 | 0.936 | 0.873 | 0.963 | [5 empty] | 0.864 | 0.099 | 0.126 | 0 | 0.072 | 0 | 0.063 | [5 empty] | 0.0522 | 0.05339663 | [10 empty] | All | 0.95904 | 0.0890344 | 8 | 0.837 | 0.837 | 1.008 | 0.873 | 1.026
85 | 3 | 5 | 1 | 1 | 9 | 0.72 | 0.882 | 0.837 | 0.945 | 0.909 | [5 empty] | 0.8586 | 0.08693273 | 0.018 | 0.171 | 0.027 | 0.126 | 0.072 | [5 empty] | 0.0828 | 0.06533529 | [13 empty] | 9 | 0.738 | 1.053 | 0.864 | 1.071 | 0.981
85 | 3 | 5 | 1 | 2 | 9 | 0.891 | 0.864 | 0.837 | 0.882 | 0.882 | [5 empty] | 0.8712 | 0.02148721 | 0.045 | 0.045 | 0.063 | 0.054 | 0.09 | [5 empty] | 0.0594 | 0.0186628 | [13 empty] | 9 | 0.936 | 0.909 | 0.9 | 0.936 | 0.972
85 | 3 | 5 | 1 | 3 | 9 | 0.873 | 0.9 | 0.864 | 0.873 | 0.864 | [5 empty] | 0.8748 | 0.01478851 | 0.09 | 0.09 | 0.063 | 0.081 | 0.036 | [5 empty] | 0.072 | 0.02294559 | [13 empty] | 9 | 0.963 | 0.99 | 0.927 | 0.954 | 0.9
85 | 3 | 5 | 1 | 4 | 9 | 0.864 | 0.756 | 0.882 | 0.927 | 0.873 | [5 empty] | 0.8604 | 0.06319256 | 0.054 | 0.135 | 0.099 | 0.018 | 0.018 | [5 empty] | 0.0648 | 0.05146552 | [13 empty] | 9 | 0.918 | 0.891 | 0.981 | 0.945 | 0.891
85 | 3 | 5 | 1 | 1 | 10 | 0.945 | 0.864 | 0.882 | 0.873 | 0.891 | [5 empty] | 0.891 | 0.03181981 | 0.153 | 0.189 | 0.099 | 0.234 | 0.108 | [5 empty] | 0.1566 | 0.05642074 | [13 empty] | 10 | 1.098 | 1.053 | 0.981 | 1.107 | 0.999
85 | 3 | 5 | 1 | 2 | 10 | 0.891 | 0.864 | 0.882 | 0.9 | 0.792 | [5 empty] | 0.8658 | 0.04334974 | 0.207 | 0.144 | 0.09 | 0.162 | 0.126 | [5 empty] | 0.1458 | 0.04334974 | [13 empty] | 10 | 1.098 | 1.008 | 0.972 | 1.062 | 0.918
85 | 3 | 5 | 1 | 3 | 10 | 0.909 | 0.936 | 0.873 | 0.873 | 0.873 | [5 empty] | 0.8928 | 0.02874369 | 0.216 | 0.108 | 0.18 | 0.063 | 0.162 | [5 empty] | 0.1458 | 0.06050785 | [13 empty] | 10 | 1.125 | 1.044 | 1.053 | 0.936 | 1.035
85 | 3 | 5 | 1 | 4 | 10 | 0.837 | 0.963 | 0.81 | 0.963 | 0.999 | [5 empty] | 0.9144 | 0.08481038 | 0.18 | 0.189 | 0.081 | 0.126 | 0.081 | [5 empty] | 0.1314 | 0.05193554 | [13 empty] | 10 | 1.017 | 1.152 | 0.891 | 1.089 | 1.08
[16 empty] | #DIV/0! | #DIV/0! | [10 empty] | #DIV/0! | #DIV/0!
85 | 3 | 5 | 0.8 | 1 | 1 | 1.314 | 1.305 | 1.296 | 1.278 | 1.278 | [5 empty] | 1.2942 | 0.01609969 | 0.225 | 0.252 | 0.216 | 0.225 | 0.27 | [5 empty] | 0.2376 | 0.02258982 | [6 empty] | PPF | P (bar) | F (mm/s) | s (mm) |  |  |  | 1 | 1.539 | 1.557 | 1.512 | 1.503 | 1.548
85 | 3 | 5 | 0.8 | 2 | 1 | 1.332 | 1.305 | 1.305 | 1.305 | 1.314 | [5 empty] | 1.3122 | 0.01173456 | 0.243 | 0.216 | 0.252 | 0.234 | 0.207 | [5 empty] | 0.2304 | 0.0186628 | [6 empty] | 85 | 3 | 5 | 0.8 |  |  |  | 1 | 1.575 | 1.521 | 1.557 | 1.539 | 1.521
85 | 3 | 5 | 0.8 | 3 | 1 | 1.269 | 1.296 | 1.278 | 1.278 | 1.296 | [5 empty] | 1.2834 | 0.01207477 | 0.189 | 0.27 | 0.243 | 0.27 | 0.252 | [5 empty] | 0.2448 | 0.03331216 | [13 empty] | 1 | 1.458 | 1.566 | 1.521 | 1.548 | 1.548
85 | 3 | 5 | 0.8 | 4 | 1 | 1.287 | 1.305 | 1.287 | 1.269 | 1.287 | [5 empty] | 1.287 | 0.01272792 | 0.198 | 0.252 | 0.234 | 0.279 | 0.225 | [5 empty] | 0.2376 | 0.03025393 | [13 empty] | 1 | 1.485 | 1.557 | 1.521 | 1.548 | 1.512
85 | 3 | 5 | 0.8 | 1 | 2 | 1.161 | 1.206 | 1.152 | 1.143 | 1.179 | [5 empty] | 1.1682 | 0.02497399 | 0.369 | 0.414 | 0.351 | 0.36 | 0.342 | [5 empty] | 0.3672 | 0.02803034 |  | Experimental | [11 empty] | 2 | 1.53 | 1.62 | 1.503 | 1.503 | 1.521
85 | 3 | 5 | 0.8 | 2 | 2 | 1.125 | 1.152 | 1.188 | 1.188 | 1.143 | [5 empty] | 1.1592 | 0.02803034 | 0.414 | 0.432 | 0.378 | 0.342 | 0.315 | [5 empty] | 0.3762 | 0.04863332 | Layer | Avg Fiber | SD | Avg Pore | SD | Fiber spacing | SD | Speed tuning |  | SD |  |  |  | 2 | 1.539 | 1.584 | 1.566 | 1.53 | 1.458
85 | 3 | 5 | 0.8 | 3 | 2 | 1.089 | 1.062 | 1.098 | 1.035 | 1.098 | [5 empty] | 1.0764 | 0.02744631 | 0.522 | 0.468 | 0.477 | 0.441 | 0.486 | [5 empty] | 0.4788 | 0.02943977 | 1 | 1.2942 | 0.01667207 | 0.2376 | 0.02518646 | 1.5318 | 0.08178549 | 0.7626667 |  | 0.0313422 |  |  |  | 2 | 1.611 | 1.53 | 1.575 | 1.476 | 1.584
85 | 3 | 5 | 0.8 | 4 | 2 | 1.026 | 0.999 | 1.089 | 1.071 | 0.999 | [5 empty] | 1.0368 | 0.04143911 | 0.423 | 0.513 | 0.486 | 0.459 | 0.369 | [5 empty] | 0.45 | 0.05620498 | 2 | 1.11015 | 0.06365803 | 0.41805 | 0.0623863 | 1.5282 | 0.1221561 | [6 empty] | 2 | 1.449 | 1.512 | 1.575 | 1.53 | 1.368
85 | 3 | 5 | 0.8 | 1 | 3 | [10 empty] | #DIV/0! | #DIV/0! | 0 | 0 | 0 | 0 | 0 | [5 empty] | 0 | 0 | 3 | #DIV/0! | #DIV/0! | 0 | 0.2015742 | #DIV/0! | #DIV/0! | Material Accuracy | [5 empty] | 3
85 | 3 | 5 | 0.8 | 2 | 3 | [10 empty] | #DIV/0! | #DIV/0! | 0 | 0 | 0 | 0 | 0 | [5 empty] | 0 | 0 | 4 | #DIV/0! | #DIV/0! | 0 | 0 | #DIV/0! | #DIV/0! | [6 empty] | 3
85 | 3 | 5 | 0.8 | 3 | 3 | [10 empty] | #DIV/0! | #DIV/0! | 0 | 0 | 0 | 0 | 0 | [5 empty] | 0 | 0 | 5 | #DIV/0! | #DIV/0! | 0 | 0 | #DIV/0! | #DIV/0! | [6 empty] | 3
85 | 3 | 5 | 0.8 | 4 | 3 | [10 empty] | #DIV/0! | #DIV/0! | 0 | 0 | 0 | 0 | 0 | [5 empty] | 0 | 0 | 6 | #DIV/0! | #DIV/0! | 0 | 0 | #DIV/0! | #DIV/0! | [6 empty] | 3
85 | 3 | 5 | 0.8 | 1 | 4 | [10 empty] | #DIV/0! | #DIV/0! | 0 | 0 | 0 | 0 | 0 | [5 empty] | 0 | 0 | 7 | #DIV/0! | #DIV/0! | 0 | 0 | #DIV/0! | #DIV/0! | [6 empty] | 4
85 | 3 | 5 | 0.8 | 2 | 4 | [10 empty] | #DIV/0! | #DIV/0! | 0 | 0 | 0 | 0 | 0 | [5 empty] | 0 | 0 | 8 | #DIV/0! | #DIV/0! | 0 | 0 | #DIV/0! | #DIV/0! | [6 empty] | 4
85 | 3 | 5 | 0.8 | 3 | 4 | [10 empty] | #DIV/0! | #DIV/0! | 0 | 0 | 0 | 0 | 0 | [5 empty] | 0 | 0 | 9 | #DIV/0! | #DIV/0! | 0 | 0 | #DIV/0! | #DIV/0! | [6 empty] | 4
85 | 3 | 5 | 0.8 | 4 | 4 | [10 empty] | #DIV/0! | #DIV/0! | 0 | 0 | 0 | 0 | 0 | [5 empty] | 0 | 0 | 10 | #DIV/0! | #DIV/0! | 0 | 0 | #DIV/0! | #DIV/0! | [6 empty] | 4
85 | 3 | 5 | 0.8 | 1 | 5 | [10 empty] | #DIV/0! | #DIV/0! | 0 | 0 | 0 | 0 | 0 | [5 empty] | 0 | 0 | All | 1.202175 | 0.1039008 | 0.065565 | 0.1404814 | 1.26774 | 1.359252 | [6 empty] | 5
85 | 3 | 5 | 0.8 | 2 | 5 | [10 empty] | #DIV/0! | #DIV/0! | 0 | 0 | 0 | 0 | 0 | [5 empty] | 0 | 0 | [5 empty] | Machine precision | [7 empty] | 5
85 | 3 | 5 | 0.8 | 3 | 5 | [10 empty] | #DIV/0! | #DIV/0! | 0 | 0 | 0 | 0 | 0 | [5 empty] | 0 | 0 | [13 empty] | 5
85 | 3 | 5 | 0.8 | 4 | 5 | [10 empty] | #DIV/0! | #DIV/0! | 0 | 0 | 0 | 0 | 0 | [5 empty] | 0 | 0 | [13 empty] | 5
85 | 3 | 5 | 0.8 | 1 | 6 | [10 empty] | #DIV/0! | #DIV/0! | 0 | 0 | 0 | 0 | 0 | [5 empty] | 0 | 0 | [10 empty] | Layer | Fiber spacing | SD | 6
85 | 3 | 5 | 0.8 | 2 | 6 | [10 empty] | #DIV/0! | #DIV/0! | 0 | 0 | 0 | 0 | 0 | [5 empty] | 0 | 0 |  | Avg Fiber | SD | Avg Pore | SD | Machine Precision | Material Accuracy |  |  |  | 1 | 1.5318 | 0.02884733 | 6
85 | 3 | 5 | 0.8 | 3 | 6 | [10 empty] | #DIV/0! | #DIV/0! | 0 | 0 | 0 | 0 | 0 | [5 empty] | 0 | 0 |  | 1.202175 | 0.1039008 | 0.065565 | 0.1404814 | 1.15 + 0.09mm | 0.625 + 0.016um |  |  |  | 2 | 1.5282 | 0.06009782 | 6
85 | 3 | 5 | 0.8 | 4 | 6 | [10 empty] | #DIV/0! | #DIV/0! | 0 | 0 | 0 | 0 | 0 | [5 empty] | 0 | 0 | [10 empty] | 3 | #DIV/0! | #DIV/0! | 6
85 | 3 | 5 | 0.8 | 1 | 7 | [10 empty] | #DIV/0! | #DIV/0! | 0 | 0 | 0 | 0 | 0 | [5 empty] | 0 | 0 | [10 empty] | 4 | #DIV/0! | #DIV/0! | 7
85 | 3 | 5 | 0.8 | 2 | 7 | [10 empty] | #DIV/0! | #DIV/0! | 0 | 0 | 0 | 0 | 0 | [5 empty] | 0 | 0 | [10 empty] | 5 | #DIV/0! | #DIV/0! | 7
85 | 3 | 5 | 0.8 | 3 | 7 | [10 empty] | #DIV/0! | #DIV/0! | 0 | 0 | 0 | 0 | 0 | [5 empty] | 0 | 0 | [10 empty] | 6 | #DIV/0! | #DIV/0! | 7
85 | 3 | 5 | 0.8 | 4 | 7 | [10 empty] | #DIV/0! | #DIV/0! | 0 | 0 | 0 | 0 | 0 | [5 empty] | 0 | 0 | [10 empty] | 7 | #DIV/0! | #DIV/0! | 7
85 | 3 | 5 | 0.8 | 1 | 8 | [10 empty] | #DIV/0! | #DIV/0! | 0 | 0 | 0 | 0 | 0 | [5 empty] | 0 | 0 | [10 empty] | 8 | #DIV/0! | #DIV/0! | 8
85 | 3 | 5 | 0.8 | 2 | 8 | [10 empty] | #DIV/0! | #DIV/0! | 0 | 0 | 0 | 0 | 0 | [5 empty] | 0 | 0 | [10 empty] | 9 | #DIV/0! | #DIV/0! | 8
85 | 3 | 5 | 0.8 | 3 | 8 | [10 empty] | #DIV/0! | #DIV/0! | 0 | 0 | 0 | 0 | 0 | [5 empty] | 0 | 0 | [10 empty] | 10 | #DIV/0! | #DIV/0! | 8
85 | 3 | 5 | 0.8 | 4 | 8 | [10 empty] | #DIV/0! | #DIV/0! | 0 | 0 | 0 | 0 | 0 | [5 empty] | 0 | 0 | [10 empty] | All | 1.53 | 0.04656509 | 8
85 | 3 | 5 | 0.8 | 1 | 9 | [10 empty] | #DIV/0! | #DIV/0! | 0 | 0 | 0 | 0 | 0 | [5 empty] | 0 | 0 | [13 empty] | 9
85 | 3 | 5 | 0.8 | 2 | 9 | [10 empty] | #DIV/0! | #DIV/0! | 0 | 0 | 0 | 0 | 0 | [5 empty] | 0 | 0 | [13 empty] | 9
85 | 3 | 5 | 0.8 | 3 | 9 | [10 empty] | #DIV/0! | #DIV/0! | 0 | 0 | 0 | 0 | 0 | [5 empty] | 0 | 0 | [13 empty] | 9
85 | 3 | 5 | 0.8 | 4 | 9 | [10 empty] | #DIV/0! | #DIV/0! | 0 | 0 | 0 | 0 | 0 | [5 empty] | 0 | 0 | [13 empty] | 9
85 | 3 | 5 | 0.8 | 1 | 10 | [10 empty] | #DIV/0! | #DIV/0! | 0 | 0 | 0 | 0 | 0 |  | Solid |  |  |  | 0 | 0 | [13 empty] | 10
85 | 3 | 5 | 0.8 | 2 | 10 | [10 empty] | #DIV/0! | #DIV/0! | 0 | 0 | 0 | 0 | 0 | [5 empty] | 0 | 0 | [13 empty] | 10
85 | 3 | 5 | 0.8 | 3 | 10 | [10 empty] | #DIV/0! | #DIV/0! | 0 | 0 | 0 | 0 | 0 | [5 empty] | 0 | 0 | [13 empty] | 10
85 | 3 | 5 | 0.8 | 4 | 10 | [10 empty] | #DIV/0! | #DIV/0! | 0 | 0 | 0 | 0 | 0 | [5 empty] | 0 | 0 | [13 empty] | 10
[16 empty] | #DIV/0! | #DIV/0! | [10 empty] | #DIV/0! | #DIV/0!
85 | 3 | 7.5 | 1.2 | 1 | 1 | 0.702 | 0.693 | 0.693 | 0.684 | 0.693 | [5 empty] | 0.693 | 0.006363961 | 0.702 | 0.693 | 0.693 | 0.684 | 0.693 | [5 empty] | 0.693 | 0.006363961 | [6 empty] | PPF | P (bar) | F (mm/s) | s (mm) |  |  |  | 1 | 1.404 | 1.386 | 1.386 | 1.368 | 1.386
85 | 3 | 7.5 | 1.2 | 2 | 1 | 0.621 | 0.576 | 0.612 | 0.585 | 0.621 | [5 empty] | 0.603 | 0.02110687 | 0.531 | 0.549 | 0.531 | 0.549 | 0.531 | [5 empty] | 0.5382 | 0.009859006 | [6 empty] | 85 | 3 | 7.5 | 1.2 |  |  |  | 1 | 1.152 | 1.125 | 1.143 | 1.134 | 1.152
85 | 3 | 7.5 | 1.2 | 3 | 1 | 0.603 | 0.603 | 0.594 | 0.612 | 0.585 | [5 empty] | 0.5994 | 0.01026158 | 0.54 | 0.567 | 0.549 | 0.585 | 0.576 | [5 empty] | 0.5634 | 0.0186628 | [13 empty] | 1 | 1.143 | 1.17 | 1.143 | 1.197 | 1.161
85 | 3 | 7.5 | 1.2 | 4 | 1 | 0.558 | 0.585 | 0.567 | 0.576 | 0.585 | [5 empty] | 0.5742 | 0.01173456 | 0.549 | 0.576 | 0.585 | 0.603 | 0.576 | [5 empty] | 0.5778 | 0.01951154 | [13 empty] | 1 | 1.107 | 1.161 | 1.152 | 1.179 | 1.161
85 | 3 | 7.5 | 1.2 | 1 | 2 | 0.405 | 0.36 | 0.378 | 0.387 | 0.423 | [5 empty] | 0.3906 | 0.02431666 | 0.756 | 0.756 | 0.72 | 0.765 | 0.711 | [5 empty] | 0.7416 | 0.02431666 |  | Experimental | [11 empty] | 2 | 1.161 | 1.116 | 1.098 | 1.152 | 1.134
85 | 3 | 7.5 | 1.2 | 2 | 2 | 0.342 | 0.396 | 0.387 | 0.387 | 0.414 | [5 empty] | 0.3852 | 0.02654619 | 0.756 | 0.747 | 0.747 | 0.765 | 0.702 | [5 empty] | 0.7434 | 0.02431666 | Layer | Avg Fiber | SD | Avg Pore | SD | Fiber spacing | SD | Speed tuning |  | SD |  |  |  | 2 | 1.098 | 1.143 | 1.134 | 1.152 | 1.116
85 | 3 | 7.5 | 1.2 | 3 | 2 | 0.342 | 0.414 | 0.378 | 0.369 | 0.369 | [5 empty] | 0.3744 | 0.02592875 | 0.783 | 0.729 | 0.765 | 0.783 | 0.756 | [5 empty] | 0.7632 | 0.02240982 | 1 | 0.6174 | 0.04783788 | 0.5931 | 0.06241533 | 1.2105 | 0.07909613 | 0.527 |  | 0.007211103 |  |  |  | 2 | 1.125 | 1.143 | 1.143 | 1.152 | 1.125
85 | 3 | 7.5 | 1.2 | 4 | 2 | 0.342 | 0.405 | 0.387 | 0.387 | 0.396 | [5 empty] | 0.3834 | 0.02431666 | 0.747 | 0.792 | 0.747 | 0.747 | 0.738 | [5 empty] | 0.7542 | 0.02148721 | 2 | 0.3834 | 0.02397235 | 0.7506 | 0.02306604 | 1.134 | 0.03950246 | [6 empty] | 2 | 1.089 | 1.197 | 1.134 | 1.134 | 1.134
85 | 3 | 7.5 | 1.2 | 1 | 3 | 0.423 | 0.405 | 0.432 | 0.423 | 0.432 | [5 empty] | 0.423 | 0.0110227 | 0.729 | 0.729 | 0.711 | 0.72 | 0.693 | [5 empty] | 0.7164 | 0.01505988 | 3 | 0.4239 | 0.01200395 | 0.71775 | 0.02190476 | 1.14165 | 0.02376504 | Material Accuracy | [5 empty] | 3 | 1.152 | 1.134 | 1.143 | 1.143 | 1.125
85 | 3 | 7.5 | 1.2 | 2 | 3 | 0.414 | 0.396 | 0.414 | 0.441 | 0.423 | [5 empty] | 0.4176 | 0.01634931 | 0.738 | 0.72 | 0.729 | 0.711 | 0.729 | [5 empty] | 0.7254 | 0.01026158 | 4 | 0.2835 | 0.05044904 | 0.8721 | 0.08076809 | 1.1556 | 0.1159115 | [6 empty] | 3 | 1.152 | 1.116 | 1.143 | 1.152 | 1.152
85 | 3 | 7.5 | 1.2 | 3 | 3 | 0.414 | 0.423 | 0.432 | 0.441 | 0.423 | [5 empty] | 0.4266 | 0.01026158 | 0.711 | 0.729 | 0.729 | 0.711 | 0.693 | [5 empty] | 0.7146 | 0.01505988 | 5 | 0.261 | 0.040355 | 0.87705 | 0.0325778 | 1.13805 | 0.09048412 | [6 empty] | 3 | 1.125 | 1.152 | 1.161 | 1.152 | 1.116
85 | 3 | 7.5 | 1.2 | 4 | 3 | 0.423 | 0.414 | 0.441 | 0.432 | 0.432 | [5 empty] | 0.4284 | 0.01026158 | 0.702 | 0.765 | 0.702 | 0.72 | 0.684 | [5 empty] | 0.7146 | 0.03091602 | 6 | 0.3159 | 0.06746999 | 0.8325 | 0.06473549 | 1.1484 | 0.130513 | [6 empty] | 3 | 1.125 | 1.179 | 1.143 | 1.152 | 1.116
85 | 3 | 7.5 | 1.2 | 1 | 4 | 0.252 | 0.243 | 0.243 | 0.324 | 0.315 | [5 empty] | 0.2754 | 0.04054997 | 0.837 | 0.882 | 0.945 | 0.864 | 0.846 | [5 empty] | 0.8748 | 0.04288007 | 7 | 0.3366 | 0.06071885 | 0.7848 | 0.06122229 | 1.1214 | 0.1101967 | [6 empty] | 4 | 1.089 | 1.125 | 1.188 | 1.188 | 1.161
85 | 3 | 7.5 | 1.2 | 2 | 4 | 0.288 | 0.324 | 0.261 | 0.261 | 0.27 | [5 empty] | 0.2808 | 0.02654619 | 0.855 | 0.864 | 0.936 | 0.882 | 0.855 | [5 empty] | 0.8784 | 0.03403381 | 8 | 0.42165 | 0.1231346 | 0.71145 | 0.1069877 | 1.1331 | 0.1860975 | [6 empty] | 4 | 1.143 | 1.188 | 1.197 | 1.143 | 1.125
85 | 3 | 7.5 | 1.2 | 3 | 4 | 0.297 | 0.288 | 0.27 | 0.279 | 0.27 | [5 empty] | 0.2808 | 0.01173456 | 0.909 | 0.846 | 0.891 | 0.891 | 0.918 | [5 empty] | 0.891 | 0.02773986 | 9 | 0.4311 | 0.08932961 | 0.72315 | 0.09253521 | 1.15425 | 0.1405526 | [6 empty] | 4 | 1.206 | 1.134 | 1.161 | 1.17 | 1.188
85 | 3 | 7.5 | 1.2 | 4 | 4 | 0.27 | 0.468 | 0.243 | 0.261 | 0.243 | [5 empty] | 0.297 | 0.09630421 | 0.666 | 0.882 | 0.891 | 0.882 | 0.9 | [5 empty] | 0.8442 | 0.09989595 | 10 | 0.51615 | 0.1239971 | 0.6156 | 0.1289232 | 1.13175 | 0.1803467 | [6 empty] | 4 | 0.936 | 1.35 | 1.134 | 1.143 | 1.143
85 | 3 | 7.5 | 1.2 | 1 | 5 | 0.261 | 0.297 | 0.252 | 0.36 | 0.216 | [5 empty] | 0.2772 | 0.05452247 | 0.882 | 0.864 | 0.819 | 0.873 | 0.819 | [5 empty] | 0.8514 | 0.03025393 | All | 0.39906 | 0.1261144 | 0.74781 | 0.1135317 | 1.14687 | 0.2010486 | [6 empty] | 5 | 1.143 | 1.161 | 1.071 | 1.233 | 1.035
85 | 3 | 7.5 | 1.2 | 2 | 5 | 0.324 | 0.27 | 0.261 | 0.234 | 0.279 | [5 empty] | 0.2736 | 0.03282225 | 0.846 | 0.891 | 0.882 | 0.909 | 0.837 | [5 empty] | 0.873 | 0.03052048 | [5 empty] | Machine precision | [7 empty] | 5 | 1.17 | 1.161 | 1.143 | 1.143 | 1.116
85 | 3 | 7.5 | 1.2 | 3 | 5 | 0.207 | 0.261 | 0.216 | 0.243 | 0.198 | [5 empty] | 0.225 | 0.02623928 | 0.918 | 0.927 | 0.891 | 0.909 | 0.882 | [5 empty] | 0.9054 | 0.0186628 | [13 empty] | 5 | 1.125 | 1.188 | 1.107 | 1.152 | 1.08
85 | 3 | 7.5 | 1.2 | 4 | 5 | 0.243 | 0.306 | 0.243 | 0.261 | 0.288 | [5 empty] | 0.2682 | 0.02803034 | 0.882 | 0.927 | 0.882 | 0.855 | 0.846 | [5 empty] | 0.8784 | 0.03156422 | [13 empty] | 5 | 1.125 | 1.233 | 1.125 | 1.116 | 1.134
85 | 3 | 7.5 | 1.2 | 1 | 6 | 0.306 | 0.324 | 0.468 | 0.369 | 0.378 | [5 empty] | 0.369 | 0.063 | 0.774 | 0.792 | 0.774 | 0.792 | 0.936 | [5 empty] | 0.8136 | 0.06901304 | [10 empty] | Layer | Fiber spacing | SD | 6 | 1.08 | 1.116 | 1.242 | 1.161 | 1.314
85 | 3 | 7.5 | 1.2 | 2 | 6 | 0.306 | 0.297 | 0.342 | 0.27 | 0.297 | [5 empty] | 0.3024 | 0.02592875 | 0.891 | 0.864 | 0.855 | 0.891 | 0.756 | [5 empty] | 0.8514 | 0.05569829 |  | Avg Fiber | SD | Avg Pore | SD | Machine Precision | Material Accuracy |  |  |  | 1 | 1.2105 | 0.1057865 | 6 | 1.197 | 1.161 | 1.197 | 1.161 | 1.053
85 | 3 | 7.5 | 1.2 | 3 | 6 | 0.441 | 0.279 | 0.252 | 0.234 | 0.405 | [5 empty] | 0.3222 | 0.09426399 | 0.756 | 0.801 | 0.765 | 0.702 | 0.882 | [5 empty] | 0.7812 | 0.0665635 |  | 0.39906 | 0.1261144 | 0.74781 | 0.1135317 | 1.15 + 0.09mm | 0.625 + 0.016um |  |  |  | 2 | 1.134 | 0.02443035 | 6 | 1.197 | 1.08 | 1.017 | 0.936 | 1.287
85 | 3 | 7.5 | 1.2 | 4 | 6 | 0.279 | 0.288 | 0.234 | 0.324 | 0.225 | [5 empty] | 0.27 | 0.04074923 | 0.873 | 0.9 | 0.882 | 0.873 | 0.891 | [5 empty] | 0.8838 | 0.01173456 | [10 empty] | 3 | 1.14165 | 0.01684379 | 6 | 1.152 | 1.188 | 1.116 | 1.197 | 1.116
85 | 3 | 7.5 | 1.2 | 1 | 7 | 0.36 | 0.405 | 0.414 | 0.288 | 0.351 | [5 empty] | 0.3636 | 0.05035176 | 0.783 | 0.693 | 0.855 | 0.81 | 0.747 | [5 empty] | 0.7776 | 0.06156947 | [10 empty] | 4 | 1.1556 | 0.07348856 | 7 | 1.143 | 1.098 | 1.269 | 1.098 | 1.098
85 | 3 | 7.5 | 1.2 | 2 | 7 | 0.288 | 0.333 | 0.216 | 0.261 | 0.288 | [5 empty] | 0.2772 | 0.04288007 | 0.828 | 0.81 | 0.837 | 0.882 | 0.873 | [5 empty] | 0.846 | 0.03052048 | [10 empty] | 5 | 1.13805 | 0.04802245 | 7 | 1.116 | 1.143 | 1.053 | 1.143 | 1.161
85 | 3 | 7.5 | 1.2 | 3 | 7 | 0.378 | 0.351 | 0.405 | 0.423 | 0.297 | [5 empty] | 0.3708 | 0.04945907 | 0.648 | 0.765 | 0.693 | 0.801 | 0.738 | [5 empty] | 0.729 | 0.06003749 | [10 empty] | 6 | 1.1484 | 0.08911459 | 7 | 1.026 | 1.116 | 1.098 | 1.224 | 1.035
85 | 3 | 7.5 | 1.2 | 4 | 7 | 0.315 | 0.351 | 0.414 | 0.351 | 0.243 | [5 empty] | 0.3348 | 0.0624836 | 0.783 | 0.783 | 0.747 | 0.828 | 0.792 | [5 empty] | 0.7866 | 0.02888425 | [10 empty] | 7 | 1.1214 | 0.06148633 | 7 | 1.098 | 1.134 | 1.161 | 1.179 | 1.035
85 | 3 | 7.5 | 1.2 | 1 | 8 | 0.477 | 0.585 | 0.288 | 0.378 | 0.351 | [5 empty] | 0.4158 | 0.1165491 | 0.612 | 0.756 | 0.738 | 0.711 | 0.657 | [5 empty] | 0.6948 | 0.05949538 | [10 empty] | 8 | 1.1331 | 0.1607823 | 8 | 1.089 | 1.341 | 1.026 | 1.089 | 1.008
85 | 3 | 7.5 | 1.2 | 2 | 8 | 0.477 | 0.621 | 0.414 | 0.504 | 0.288 | [5 empty] | 0.4608 | 0.1223139 | 0.603 | 0.747 | 0.774 | 0.684 | 0.9 | [5 empty] | 0.7416 | 0.1103372 | [10 empty] | 9 | 1.15425 | 0.09456764 | 8 | 1.08 | 1.368 | 1.188 | 1.188 | 1.188
85 | 3 | 7.5 | 1.2 | 3 | 8 | 0.216 | 0.459 | 0.576 | 0.621 | 0.531 | [5 empty] | 0.4806 | 0.1595566 | 0.504 | 0.477 | 0.675 | 0.801 | 0.684 | [5 empty] | 0.6282 | 0.135509 | [10 empty] | 10 | 1.13175 | 0.1974799 | 8 | 0.72 | 0.936 | 1.251 | 1.422 | 1.215
85 | 3 | 7.5 | 1.2 | 4 | 8 | 0.288 | 0.351 | 0.306 | 0.369 | 0.333 | [5 empty] | 0.3294 | 0.03282225 | 0.675 | 0.837 | 0.801 | 0.819 | 0.774 | [5 empty] | 0.7812 | 0.06376676 | [10 empty] | All | 1.14687 | 0.1029939 | 8 | 0.963 | 1.188 | 1.107 | 1.188 | 1.107
85 | 3 | 7.5 | 1.2 | 1 | 9 | 0.459 | 0.315 | 0.459 | 0.315 | 0.567 | [5 empty] | 0.423 | 0.108 | 0.459 | 0.774 | 0.693 | 0.765 | 0.675 | [5 empty] | 0.6732 | 0.1273428 | [13 empty] | 9 | 0.918 | 1.089 | 1.152 | 1.08 | 1.242
85 | 3 | 7.5 | 1.2 | 2 | 9 | 0.369 | 0.387 | 0.324 | 0.252 | 0.558 | [5 empty] | 0.378 | 0.1133071 | 0.729 | 0.801 | 0.828 | 0.783 | 0.684 | [5 empty] | 0.765 | 0.05797844 | [13 empty] | 9 | 1.098 | 1.188 | 1.152 | 1.035 | 1.242
85 | 3 | 7.5 | 1.2 | 3 | 9 | 0.522 | 0.441 | 0.405 | 0.414 | 0.423 | [5 empty] | 0.441 | 0.0471964 | 0.675 | 0.657 | 0.738 | 0.639 | 0.783 | [5 empty] | 0.6984 | 0.06023952 | [13 empty] | 9 | 1.197 | 1.098 | 1.143 | 1.053 | 1.206
85 | 3 | 7.5 | 1.2 | 4 | 9 | 0.531 | 0.396 | 0.513 | 0.54 | 0.432 | [5 empty] | 0.4824 | 0.06446162 | 0.765 | 0.909 | 0.639 | 0.702 | 0.765 | [5 empty] | 0.756 | 0.1002198 | [13 empty] | 9 | 1.296 | 1.305 | 1.152 | 1.242 | 1.197
85 | 3 | 7.5 | 1.2 | 1 | 10 | 0.702 | 0.414 | 0.504 | 0.396 | 0.504 | [5 empty] | 0.504 | 0.1214166 | 0.612 | 0.576 | 0.585 | 0.693 | 0.666 | [5 empty] | 0.6264 | 0.05114978 | [13 empty] | 10 | 1.314 | 0.99 | 1.089 | 1.089 | 1.17
85 | 3 | 7.5 | 1.2 | 2 | 10 | 0.396 | 0.333 | 0.396 | 0.513 | 0.549 | [5 empty] | 0.4374 | 0.0901349 | 0.522 | 0.648 | 0.774 | 0.45 | 0.792 | [5 empty] | 0.6372 | 0.1509212 | [13 empty] | 10 | 0.918 | 0.981 | 1.17 | 0.963 | 1.341
85 | 3 | 7.5 | 1.2 | 3 | 10 | 0.612 | 0.261 | 0.657 | 0.648 | 0.72 | [5 empty] | 0.5796 | 0.1823028 | 0.414 | 0.486 | 0.648 | 0.9 | 0.693 | [5 empty] | 0.6282 | 0.190111 | [13 empty] | 10 | 1.026 | 0.747 | 1.305 | 1.548 | 1.413
85 | 3 | 7.5 | 1.2 | 4 | 10 | 0.45 | 0.549 | 0.594 | 0.558 | 0.567 | [5 empty] | 0.5436 | 0.05496635 | 0.432 | 0.531 | 0.549 | 0.756 | 0.585 | [5 empty] | 0.5706 | 0.1181368 | [13 empty] | 10 | 0.882 | 1.08 | 1.143 | 1.314 | 1.152
[16 empty] | #DIV/0! | #DIV/0! | [10 empty] | #DIV/0! | #DIV/0!
85 | 3 | 7.5 | 1 | 1 | 1 | 0.585 | 0.603 | 0.594 | 0.594 | 0.576 | [5 empty] | 0.5904 | 0.01026158 | 0.369 | 0.333 | 0.369 | 0.369 | 0.369 | [5 empty] | 0.3618 | 0.01609969 | [6 empty] | PPF | P (bar) | F (mm/s) | s (mm) |  |  |  | 1 | 0.954 | 0.936 | 0.963 | 0.963 | 0.945
85 | 3 | 7.5 | 1 | 2 | 1 | 0.558 | 0.576 | 0.576 | 0.576 | 0.576 | [5 empty] | 0.5724 | 0.008049845 | 0.36 | 0.396 | 0.342 | 0.369 | 0.342 | [5 empty] | 0.3618 | 0.02240982 | [6 empty] | 85 | 3 | 7.5 | 1 |  |  |  | 1 | 0.918 | 0.972 | 0.918 | 0.945 | 0.918
85 | 3 | 7.5 | 1 | 3 | 1 | 0.54 | 0.531 | 0.54 | 0.531 | 0.522 | [5 empty] | 0.5328 | 0.00752994 | 0.387 | 0.414 | 0.396 | 0.414 | 0.432 | [5 empty] | 0.4086 | 0.01754423 | [13 empty] | 1 | 0.927 | 0.945 | 0.936 | 0.945 | 0.954
85 | 3 | 7.5 | 1 | 4 | 1 | 0.504 | 0.495 | 0.495 | 0.522 | 0.522 | [5 empty] | 0.5076 | 0.01364918 | 0.423 | 0.45 | 0.432 | 0.45 | 0.432 | [5 empty] | 0.4374 | 0.01207477 | [13 empty] | 1 | 0.927 | 0.945 | 0.927 | 0.972 | 0.954
85 | 3 | 7.5 | 1 | 1 | 2 | 0.342 | 0.378 | 0.378 | 0.387 | 0.369 | [5 empty] | 0.3708 | 0.01731185 | 0.576 | 0.549 | 0.558 | 0.549 | 0.558 | [5 empty] | 0.558 | 0.0110227 |  | Experimental | [11 empty] | 2 | 0.918 | 0.927 | 0.936 | 0.936 | 0.927
85 | 3 | 7.5 | 1 | 2 | 2 | 0.324 | 0.405 | 0.369 | 0.378 | 0.405 | [5 empty] | 0.3762 | 0.03331216 | 0.576 | 0.54 | 0.567 | 0.54 | 0.549 | [5 empty] | 0.5544 | 0.01634931 | Layer | Avg Fiber | SD | Avg Pore | SD | Fiber spacing | SD | Speed tuning |  | SD |  |  |  | 2 | 0.9 | 0.945 | 0.936 | 0.918 | 0.954
85 | 3 | 7.5 | 1 | 3 | 2 | 0.324 | 0.441 | 0.378 | 0.387 | 0.396 | [5 empty] | 0.3852 | 0.04192493 | 0.594 | 0.531 | 0.567 | 0.549 | 0.54 | [5 empty] | 0.5562 | 0.02497399 | 1 | 0.5508 | 0.03462369 | 0.3924 | 0.03675008 | 0.9432 | 0.05319402 | 0.527 |  | 0.007211103 |  |  |  | 2 | 0.918 | 0.972 | 0.945 | 0.936 | 0.936
85 | 3 | 7.5 | 1 | 4 | 2 | 0.333 | 0.414 | 0.36 | 0.369 | 0.387 | [5 empty] | 0.3726 | 0.03025393 | 0.54 | 0.567 | 0.558 | 0.558 | 0.558 | [5 empty] | 0.5562 | 0.009859006 | 2 | 0.3762 | 0.0298639 | 0.5562 | 0.01534035 | 0.9324 | 0.03917844 | [6 empty] | 2 | 0.873 | 0.981 | 0.918 | 0.927 | 0.945
85 | 3 | 7.5 | 1 | 1 | 3 | 0.378 | 0.405 | 0.396 | 0.423 | 0.405 | [5 empty] | 0.4014 | 0.01634931 | 0.54 | 0.576 | 0.504 | 0.54 | 0.513 | [5 empty] | 0.5346 | 0.02817446 | 3 | 0.40635 | 0.01177989 | 0.52695 | 0.02501663 | 0.9333 | 0.02595769 | Material Accuracy | [5 empty] | 3 | 0.918 | 0.981 | 0.9 | 0.963 | 0.918
85 | 3 | 7.5 | 1 | 2 | 3 | 0.405 | 0.405 | 0.405 | 0.396 | 0.414 | [5 empty] | 0.405 | 0.006363961 | 0.504 | 0.549 | 0.504 | 0.54 | 0.513 | [5 empty] | 0.522 | 0.02110687 | 4 | 0.3132 | 0.03780226 | 0.6372 | 0.06040913 | 0.9504 | 0.07293281 | [6 empty] | 3 | 0.909 | 0.954 | 0.909 | 0.936 | 0.927
85 | 3 | 7.5 | 1 | 3 | 3 | 0.414 | 0.396 | 0.396 | 0.405 | 0.405 | [5 empty] | 0.4032 | 0.00752994 | 0.522 | 0.549 | 0.504 | 0.558 | 0.495 | [5 empty] | 0.5256 | 0.02744631 | 5 | 0.33345 | 0.02553527 | 0.6075 | 0.02652209 | 0.94095 | 0.04147216 | [6 empty] | 3 | 0.936 | 0.945 | 0.9 | 0.963 | 0.9
85 | 3 | 7.5 | 1 | 4 | 3 | 0.405 | 0.405 | 0.423 | 0.414 | 0.432 | [5 empty] | 0.4158 | 0.01173456 | 0.522 | 0.549 | 0.504 | 0.549 | 0.504 | [5 empty] | 0.5256 | 0.02258982 | 6 | 0.35235 | 0.09076765 | 0.57915 | 0.06743049 | 0.9315 | 0.1316657 | [6 empty] | 3 | 0.927 | 0.954 | 0.927 | 0.963 | 0.936
85 | 3 | 7.5 | 1 | 1 | 4 | 0.333 | 0.252 | 0.279 | 0.306 | 0.288 | [5 empty] | 0.2916 | 0.03025393 | 0.666 | 0.666 | 0.666 | 0.675 | 0.657 | [5 empty] | 0.666 | 0.006363961 | 7 | 0.2898 | 0.02957702 | 0.63495 | 0.04061562 | 0.92475 | 0.05569267 | [6 empty] | 4 | 0.999 | 0.918 | 0.945 | 0.981 | 0.945
85 | 3 | 7.5 | 1 | 2 | 4 | 0.324 | 0.324 | 0.297 | 0.279 | 0.288 | [5 empty] | 0.3024 | 0.02071956 | 0.639 | 0.576 | 0.639 | 0.675 | 0.63 | [5 empty] | 0.6318 | 0.0356609 | 8 | 0.3627 | 0.08280103 | 0.56205 | 0.09964277 | 0.92475 | 0.1336467 | [6 empty] | 4 | 0.963 | 0.9 | 0.936 | 0.954 | 0.918
85 | 3 | 7.5 | 1 | 3 | 4 | 0.288 | 0.387 | 0.324 | 0.297 | 0.315 | [5 empty] | 0.3222 | 0.03891915 | 0.657 | 0.558 | 0.666 | 0.612 | 0.63 | [5 empty] | 0.6246 | 0.04297441 | 9 | 0.3933 | 0.08488574 | 0.5292 | 0.0941033 | 0.9225 | 0.1289876 | [6 empty] | 4 | 0.945 | 0.945 | 0.99 | 0.909 | 0.945
85 | 3 | 7.5 | 1 | 4 | 4 | 0.306 | 0.423 | 0.306 | 0.324 | 0.324 | [5 empty] | 0.3366 | 0.04913044 | 0.522 | 0.657 | 0.675 | 0.621 | 0.657 | [5 empty] | 0.6264 | 0.06156947 | 10 | 0.3789 | 0.0673435 | 0.53595 | 0.07633822 | 0.91485 | 0.1041858 | [6 empty] | 4 | 0.828 | 1.08 | 0.981 | 0.945 | 0.981
85 | 3 | 7.5 | 1 | 1 | 5 | 0.369 | 0.288 | 0.351 | 0.288 | 0.333 | [5 empty] | 0.3258 | 0.03677907 | 0.63 | 0.639 | 0.621 | 0.648 | 0.639 | [5 empty] | 0.6354 | 0.01026158 | All | 0.375705 | 0.08746789 | 0.556155 | 0.08907029 | 0.93186 | 0.1316611 | [6 empty] | 5 | 0.999 | 0.927 | 0.972 | 0.936 | 0.972
85 | 3 | 7.5 | 1 | 2 | 5 | 0.306 | 0.342 | 0.342 | 0.306 | 0.36 | [5 empty] | 0.3312 | 0.02414953 | 0.585 | 0.603 | 0.603 | 0.585 | 0.639 | [5 empty] | 0.603 | 0.02204541 | [5 empty] | Machine precision | [7 empty] | 5 | 0.891 | 0.945 | 0.945 | 0.891 | 0.999
85 | 3 | 7.5 | 1 | 3 | 5 | 0.351 | 0.351 | 0.333 | 0.333 | 0.36 | [5 empty] | 0.3456 | 0.01207477 | 0.603 | 0.621 | 0.585 | 0.612 | 0.54 | [5 empty] | 0.5922 | 0.03207335 | [13 empty] | 5 | 0.954 | 0.972 | 0.918 | 0.945 | 0.9
85 | 3 | 7.5 | 1 | 4 | 5 | 0.369 | 0.315 | 0.333 | 0.297 | 0.342 | [5 empty] | 0.3312 | 0.02729835 | 0.603 | 0.603 | 0.612 | 0.612 | 0.567 | [5 empty] | 0.5994 | 0.0186628 | [13 empty] | 5 | 0.972 | 0.918 | 0.945 | 0.909 | 0.909
85 | 3 | 7.5 | 1 | 1 | 6 | 0.333 | 0.306 | 0.342 | 0.279 | 0.333 | [5 empty] | 0.3186 | 0.02592875 | 0.702 | 0.549 | 0.621 | 0.594 | 0.603 | [5 empty] | 0.6138 | 0.05598839 | [10 empty] | Layer | Fiber spacing | SD | 6 | 1.035 | 0.855 | 0.963 | 0.873 | 0.936
85 | 3 | 7.5 | 1 | 2 | 6 | 0.333 | 0.639 | 0.306 | 0.27 | 0.315 | [5 empty] | 0.3726 | 0.1506795 | 0.558 | 0.387 | 0.612 | 0.621 | 0.603 | [5 empty] | 0.5562 | 0.09764067 |  | Avg Fiber | SD | Avg Pore | SD | Machine Precision | Material Accuracy |  |  |  | 1 | 0.9432 | 0.01717587 | 6 | 0.891 | 1.026 | 0.918 | 0.891 | 0.918
85 | 3 | 7.5 | 1 | 3 | 6 | 0.315 | 0.558 | 0.306 | 0.279 | 0.333 | [5 empty] | 0.3582 | 0.1133786 | 0.603 | 0.441 | 0.585 | 0.621 | 0.603 | [5 empty] | 0.5706 | 0.07355814 |  | 0.375705 | 0.08746789 | 0.556155 | 0.08907029 | 1.15 + 0.09mm | 0.625 + 0.016um |  |  |  | 2 | 0.9324 | 0.02343277 | 6 | 0.918 | 0.999 | 0.891 | 0.9 | 0.936
85 | 3 | 7.5 | 1 | 4 | 6 | 0.396 | 0.342 | 0.333 | 0.342 | 0.387 | [5 empty] | 0.36 | 0.02916333 | 0.54 | 0.594 | 0.585 | 0.54 | 0.621 | [5 empty] | 0.576 | 0.03543304 | [10 empty] | 3 | 0.9333 | 0.02409652 | 6 | 0.936 | 0.936 | 0.918 | 0.882 | 1.008
85 | 3 | 7.5 | 1 | 1 | 7 | 0.342 | 0.333 | 0.324 | 0.279 | 0.306 | [5 empty] | 0.3168 | 0.02497399 | 0.603 | 0.603 | 0.594 | 0.639 | 0.594 | [5 empty] | 0.6066 | 0.0186628 | [10 empty] | 4 | 0.9504 | 0.04889559 | 7 | 0.945 | 0.936 | 0.918 | 0.918 | 0.9
85 | 3 | 7.5 | 1 | 2 | 7 | 0.315 | 0.279 | 0.315 | 0.297 | 0.306 | [5 empty] | 0.3024 | 0.01505988 | 0.675 | 0.63 | 0.621 | 0.648 | 0.63 | [5 empty] | 0.6408 | 0.02148721 | [10 empty] | 5 | 0.94095 | 0.03309711 | 7 | 0.99 | 0.909 | 0.936 | 0.945 | 0.936
85 | 3 | 7.5 | 1 | 3 | 7 | 0.261 | 0.261 | 0.234 | 0.279 | 0.27 | [5 empty] | 0.261 | 0.01683746 | 0.513 | 0.648 | 0.684 | 0.684 | 0.657 | [5 empty] | 0.6372 | 0.071265 | [10 empty] | 6 | 0.9315 | 0.05103714 | 7 | 0.774 | 0.909 | 0.918 | 0.963 | 0.927
85 | 3 | 7.5 | 1 | 4 | 7 | 0.306 | 0.279 | 0.252 | 0.252 | 0.306 | [5 empty] | 0.279 | 0.027 | 0.648 | 0.684 | 0.657 | 0.657 | 0.63 | [5 empty] | 0.6552 | 0.01951154 | [10 empty] | 7 | 0.92475 | 0.04220112 | 7 | 0.954 | 0.963 | 0.909 | 0.909 | 0.936
85 | 3 | 7.5 | 1 | 1 | 8 | 0.333 | 0.36 | 0.27 | 0.324 | 0.387 | [5 empty] | 0.3348 | 0.04381438 | 0.675 | 0.495 | 0.612 | 0.648 | 0.63 | [5 empty] | 0.612 | 0.06942262 | [10 empty] | 8 | 0.92475 | 0.1302875 | 8 | 1.008 | 0.855 | 0.882 | 0.972 | 1.017
85 | 3 | 7.5 | 1 | 2 | 8 | 0.441 | 0.567 | 0.261 | 0.351 | 0.27 | [5 empty] | 0.378 | 0.1282303 | 0.387 | 0.648 | 0.603 | 0.522 | 0.54 | [5 empty] | 0.54 | 0.09920433 | [10 empty] | 9 | 0.9225 | 0.08214973 | 8 | 0.828 | 1.215 | 0.864 | 0.873 | 0.81
85 | 3 | 7.5 | 1 | 3 | 8 | 0.414 | 0.333 | 0.342 | 0.27 | 0.324 | [5 empty] | 0.3366 | 0.05154416 | 0.549 | 0.378 | 0.468 | 0.648 | 0.63 | [5 empty] | 0.5346 | 0.1130566 | [10 empty] | 10 | 0.91485 | 0.09654847 | 8 | 0.963 | 0.711 | 0.81 | 0.918 | 0.954
85 | 3 | 7.5 | 1 | 4 | 8 | 0.387 | 0.549 | 0.342 | 0.333 | 0.396 | [5 empty] | 0.4014 | 0.08693273 | 0.369 | 0.675 | 0.657 | 0.576 | 0.531 | [5 empty] | 0.5616 | 0.1226776 | [10 empty] | All | 0.93186 | 0.06439522 | 8 | 0.756 | 1.224 | 0.999 | 0.909 | 0.927
85 | 3 | 7.5 | 1 | 1 | 9 | 0.396 | 0.252 | 0.387 | 0.567 | 0.333 | [5 empty] | 0.387 | 0.1157821 | 0.576 | 0.603 | 0.459 | 0.513 | 0.477 | [5 empty] | 0.5256 | 0.06222379 | [13 empty] | 9 | 0.972 | 0.855 | 0.846 | 1.08 | 0.81
85 | 3 | 7.5 | 1 | 2 | 9 | 0.585 | 0.441 | 0.333 | 0.369 | 0.369 | [5 empty] | 0.4194 | 0.1005425 | 0.378 | 0.558 | 0.612 | 0.621 | 0.54 | [5 empty] | 0.5418 | 0.09784784 | [13 empty] | 9 | 0.963 | 0.999 | 0.945 | 0.99 | 0.909
85 | 3 | 7.5 | 1 | 3 | 9 | 0.513 | 0.477 | 0.315 | 0.36 | 0.342 | [5 empty] | 0.4014 | 0.08785955 | 0.351 | 0.531 | 0.567 | 0.612 | 0.558 | [5 empty] | 0.5238 | 0.1009044 | [13 empty] | 9 | 0.864 | 1.008 | 0.882 | 0.972 | 0.9
85 | 3 | 7.5 | 1 | 4 | 9 | 0.414 | 0.324 | 0.369 | 0.36 | 0.36 | [5 empty] | 0.3654 | 0.03219938 | 0.288 | 0.621 | 0.558 | 0.585 | 0.576 | [5 empty] | 0.5256 | 0.1347898 | [13 empty] | 9 | 0.702 | 0.945 | 0.927 | 0.945 | 0.936
85 | 3 | 7.5 | 1 | 1 | 10 | 0.315 | 0.351 | 0.495 | 0.315 | 0.405 | [5 empty] | 0.3762 | 0.07594208 | 0.648 | 0.558 | 0.495 | 0.639 | 0.522 | [5 empty] | 0.5724 | 0.06871899 | [13 empty] | 10 | 0.963 | 0.909 | 0.99 | 0.954 | 0.927
85 | 3 | 7.5 | 1 | 2 | 10 | 0.351 | 0.495 | 0.252 | 0.441 | 0.432 | [5 empty] | 0.3942 | 0.09469266 | 0.495 | 0.459 | 0.477 | 0.639 | 0.477 | [5 empty] | 0.5094 | 0.07355814 | [13 empty] | 10 | 0.846 | 0.954 | 0.729 | 1.08 | 0.909
85 | 3 | 7.5 | 1 | 3 | 10 | 0.306 | 0.342 | 0.414 | 0.396 | 0.333 | [5 empty] | 0.3582 | 0.04517964 | 0.594 | 0.387 | 0.558 | 0.612 | 0.495 | [5 empty] | 0.5292 | 0.09120691 | [13 empty] | 10 | 0.9 | 0.729 | 0.972 | 1.008 | 0.828
85 | 3 | 7.5 | 1 | 4 | 10 | 0.351 | 0.45 | 0.423 | 0.414 | 0.297 | [5 empty] | 0.387 | 0.06202822 | 0.567 | 0.585 | 0.594 | 0.396 | 0.522 | [5 empty] | 0.5328 | 0.08134925 | [13 empty] | 10 | 0.918 | 1.035 | 1.017 | 0.81 | 0.819
[16 empty] | #DIV/0! | #DIV/0! | [10 empty] | #DIV/0! | #DIV/0!
85 | 3 | 7.5 | 0.8 | 1 | 1 | 0.495 | 0.504 | 0.513 | 0.495 | 0.513 | [5 empty] | 0.504 | 0.009 | 0.252 | 0.252 | 0.252 | 0.288 | 0.243 | [5 empty] | 0.2574 | 0.01754423 | [6 empty] | PPF | P (bar) | F (mm/s) | s (mm) |  |  |  | 1 | 0.747 | 0.756 | 0.765 | 0.783 | 0.756
85 | 3 | 7.5 | 0.8 | 2 | 1 | 0.45 | 0.459 | 0.468 | 0.495 | 0.513 | [5 empty] | 0.477 | 0.02623928 | 0.288 | 0.261 | 0.288 | 0.252 | 0.27 | [5 empty] | 0.2718 | 0.01609969 | [6 empty] | 85 | 3 | 7.5 | 0.8 |  |  |  | 1 | 0.738 | 0.72 | 0.756 | 0.747 | 0.783
85 | 3 | 7.5 | 0.8 | 3 | 1 | 0.441 | 0.423 | 0.441 | 0.477 | 0.459 | [5 empty] | 0.4482 | 0.02052316 | 0.279 | 0.306 | 0.288 | 0.306 | 0.297 | [5 empty] | 0.2952 | 0.01173456 | [13 empty] | 1 | 0.72 | 0.729 | 0.729 | 0.783 | 0.756
85 | 3 | 7.5 | 0.8 | 4 | 1 | 0.423 | 0.423 | 0.45 | 0.441 | 0.45 | [5 empty] | 0.4374 | 0.01364918 | 0.306 | 0.306 | 0.306 | 0.279 | 0.297 | [5 empty] | 0.2988 | 0.01173456 | [13 empty] | 1 | 0.729 | 0.729 | 0.756 | 0.72 | 0.747
85 | 3 | 7.5 | 0.8 | 1 | 2 | 0.351 | 0.396 | 0.378 | 0.387 | 0.405 | [5 empty] | 0.3834 | 0.02071956 | 0.396 | 0.351 | 0.36 | 0.351 | 0.351 | [5 empty] | 0.3618 | 0.01951154 |  | Experimental | [11 empty] | 2 | 0.747 | 0.747 | 0.738 | 0.738 | 0.756
85 | 3 | 7.5 | 0.8 | 2 | 2 | 0.324 | 0.432 | 0.423 | 0.396 | 0.369 | [5 empty] | 0.3888 | 0.04381438 | 0.432 | 0.252 | 0.369 | 0.387 | 0.378 | [5 empty] | 0.3636 | 0.06692757 | Layer | Avg Fiber | SD | Avg Pore | SD | Fiber spacing | SD | Speed tuning |  | SD |  |  |  | 2 | 0.756 | 0.684 | 0.792 | 0.783 | 0.747
85 | 3 | 7.5 | 0.8 | 3 | 2 | 0.333 | 0.369 | 0.369 | 0.396 | 0.369 | [5 empty] | 0.3672 | 0.02240982 | 0.405 | 0.351 | 0.378 | 0.378 | 0.369 | [5 empty] | 0.3762 | 0.01951154 | 1 | 0.46665 | 0.03162157 | 0.2808 | 0.02196792 | 0.74745 | 0.03868057 | 0.527 |  | 0.007211103 |  |  |  | 2 | 0.738 | 0.72 | 0.747 | 0.774 | 0.738
85 | 3 | 7.5 | 0.8 | 4 | 2 | 0.351 | 0.477 | 0.351 | 0.342 | 0.36 | [5 empty] | 0.3762 | 0.05670714 | 0.441 | 0.243 | 0.396 | 0.423 | 0.405 | [5 empty] | 0.3816 | 0.07938388 | 2 | 0.3789 | 0.03669203 | 0.3708 | 0.05003325 | 0.7497 | 0.06225743 | [6 empty] | 2 | 0.792 | 0.72 | 0.747 | 0.765 | 0.765
85 | 3 | 7.5 | 0.8 | 1 | 3 | 0.414 | 0.387 | 0.414 | 0.387 | 0.432 | [5 empty] | 0.4068 | 0.01951154 | 0.351 | 0.342 | 0.333 | 0.351 | 0.315 | [5 empty] | 0.3384 | 0.01505988 | 3 | 0.4083 | 0.01677122 | 0.3477 | 0.04234147 | 0.756 | 0.04857936 | Material Accuracy | [5 empty] | 3 | 0.765 | 0.729 | 0.747 | 0.738 | 0.747
85 | 3 | 7.5 | 0.8 | 2 | 3 | 0.396 | 0.408 | 0.408 | 0.402 | 0.396 | [5 empty] | 0.402 | 0.006 | 0.378 | 0.354 | 0.348 | 0.33 | 0.366 | [5 empty] | 0.3552 | 0.0181989 | 4 | 0.354 | 0.02158947 | 0.4041 | 0.03123611 | 0.7581 | 0.03732135 | [6 empty] | 3 | 0.774 | 0.762 | 0.756 | 0.732 | 0.762
85 | 3 | 7.5 | 0.8 | 3 | 3 | 0.378 | 0.414 | 0.414 | 0.42 | 0.408 | [5 empty] | 0.4068 | 0.01664932 | 0.354 | 0.354 | 0.33 | 0.366 | 0.324 | [5 empty] | 0.3456 | 0.01779888 | 5 | 0.3705 | 0.01925863 | 0.3918 | 0.0207024 | 0.7623 | 0.02825119 | [6 empty] | 3 | 0.732 | 0.768 | 0.744 | 0.786 | 0.732
85 | 3 | 7.5 | 0.8 | 4 | 3 | 0.384 | 0.42 | 0.414 | 0.444 | 0.426 | [5 empty] | 0.4176 | 0.0218815 | 0.36 | 0.342 | 0.366 | 0.33 | 0.36 | [5 empty] | 0.3516 | 0.01505988 | 6 | 0.3528 | 0.02300023 | 0.3984 | 0.04000842 | 0.7512 | 0.04497001 | [6 empty] | 3 | 0.744 | 0.762 | 0.78 | 0.774 | 0.786
85 | 3 | 7.5 | 0.8 | 1 | 4 | 0.348 | 0.33 | 0.384 | 0.306 | 0.342 | [5 empty] | 0.342 | 0.0284605 | 0.414 | 0.432 | 0.402 | 0.426 | 0.39 | [5 empty] | 0.4128 | 0.01718139 | 7 | 0.327 | 0.0523249 | 0.4257 | 0.03225083 | 0.7527 | 0.06663021 | [6 empty] | 4 | 0.762 | 0.762 | 0.786 | 0.732 | 0.732
85 | 3 | 7.5 | 0.8 | 2 | 4 | 0.33 | 0.354 | 0.354 | 0.384 | 0.318 | [5 empty] | 0.348 | 0.02545584 | 0.39 | 0.414 | 0.432 | 0.432 | 0.42 | [5 empty] | 0.4176 | 0.01728583 | 8 | 0.39 | 0.06604305 | 0.3645 | 0.04101283 | 0.7545 | 0.07670035 | [6 empty] | 4 | 0.72 | 0.768 | 0.786 | 0.816 | 0.738
85 | 3 | 7.5 | 0.8 | 3 | 4 | 0.354 | 0.354 | 0.354 | 0.366 | 0.39 | [5 empty] | 0.3636 | 0.01564609 | 0.408 | 0.408 | 0.426 | 0.378 | 0.384 | [5 empty] | 0.4008 | 0.01962651 | 9 | 0.3999 | 0.08332681 | 0.3573 | 0.07258904 | 0.7572 | 0.1101795 | [6 empty] | 4 | 0.762 | 0.762 | 0.78 | 0.744 | 0.774
85 | 3 | 7.5 | 0.8 | 4 | 4 | 0.366 | 0.348 | 0.36 | 0.366 | 0.372 | [5 empty] | 0.3624 | 0.009099451 | 0.372 | 0.414 | 0.372 | 0.39 | 0.378 | [5 empty] | 0.3852 | 0.01769746 | 10 | 0.47565 | 0.1172466 | 0.25695 | 0.09774213 | 0.7326 | 0.1660355 | [6 empty] | 4 | 0.738 | 0.762 | 0.732 | 0.756 | 0.75
85 | 3 | 7.5 | 0.8 | 1 | 5 | 0.36 | 0.39 | 0.39 | 0.39 | 0.414 | [5 empty] | 0.3888 | 0.01916246 | 0.384 | 0.396 | 0.384 | 0.378 | 0.396 | [5 empty] | 0.3876 | 0.008049845 | All | 0.39237 | 0.07154731 | 0.359805 | 0.066311 | 0.752175 | 0.09750439 | [6 empty] | 5 | 0.744 | 0.786 | 0.774 | 0.768 | 0.81
85 | 3 | 7.5 | 0.8 | 2 | 5 | 0.336 | 0.372 | 0.384 | 0.39 | 0.354 | [5 empty] | 0.3672 | 0.02220811 | 0.426 | 0.396 | 0.384 | 0.372 | 0.384 | [5 empty] | 0.3924 | 0.02061068 | [5 empty] | Machine precision | [7 empty] | 5 | 0.762 | 0.768 | 0.768 | 0.762 | 0.738
85 | 3 | 7.5 | 0.8 | 3 | 5 | 0.354 | 0.336 | 0.366 | 0.366 | 0.372 | [5 empty] | 0.3588 | 0.0143248 | 0.45 | 0.384 | 0.414 | 0.378 | 0.372 | [5 empty] | 0.3996 | 0.03247768 | [13 empty] | 5 | 0.804 | 0.72 | 0.78 | 0.744 | 0.744
85 | 3 | 7.5 | 0.8 | 4 | 5 | 0.354 | 0.372 | 0.366 | 0.366 | 0.378 | [5 empty] | 0.3672 | 0.008899438 | 0.378 | 0.366 | 0.408 | 0.408 | 0.378 | [5 empty] | 0.3876 | 0.01925617 | [13 empty] | 5 | 0.732 | 0.738 | 0.774 | 0.774 | 0.756
85 | 3 | 7.5 | 0.8 | 1 | 6 | 0.378 | 0.318 | 0.366 | 0.36 | 0.384 | [5 empty] | 0.3612 | 0.0259461 | 0.462 | 0.39 | 0.414 | 0.39 | 0.39 | [5 empty] | 0.4092 | 0.03129217 | [10 empty] | Layer | Fiber spacing | SD | 6 | 0.84 | 0.708 | 0.78 | 0.75 | 0.774
85 | 3 | 7.5 | 0.8 | 2 | 6 | 0.354 | 0.33 | 0.33 | 0.342 | 0.306 | [5 empty] | 0.3324 | 0.01779888 | 0.402 | 0.426 | 0.396 | 0.414 | 0.402 | [5 empty] | 0.408 | 0.012 |  | Avg Fiber | SD | Avg Pore | SD | Machine Precision | Material Accuracy |  |  |  | 1 | 0.74745 | 0.02074526 | 6 | 0.756 | 0.756 | 0.726 | 0.756 | 0.708
85 | 3 | 7.5 | 0.8 | 3 | 6 | 0.354 | 0.33 | 0.354 | 0.36 | 0.384 | [5 empty] | 0.3564 | 0.01925617 | 0.402 | 0.42 | 0.402 | 0.402 | 0.384 | [5 empty] | 0.402 | 0.01272792 |  | 0.39237 | 0.07154731 | 0.359805 | 0.066311 | 1.15 + 0.09mm | 0.625 + 0.016um |  |  |  | 2 | 0.7497 | 0.0256394 | 6 | 0.756 | 0.75 | 0.756 | 0.762 | 0.768
85 | 3 | 7.5 | 0.8 | 4 | 6 | 0.342 | 0.36 | 0.348 | 0.36 | 0.396 | [5 empty] | 0.3612 | 0.0209571 | 0.258 | 0.456 | 0.39 | 0.402 | 0.366 | [5 empty] | 0.3744 | 0.07294381 | [10 empty] | 3 | 0.756 | 0.01862087 | 6 | 0.6 | 0.816 | 0.738 | 0.762 | 0.762
85 | 3 | 7.5 | 0.8 | 1 | 7 | 0.342 | 0.318 | 0.324 | 0.312 | 0.264 | [5 empty] | 0.312 | 0.02908608 | 0.402 | 0.462 | 0.414 | 0.45 | 0.444 | [5 empty] | 0.4344 | 0.02531403 | [10 empty] | 4 | 0.7581 | 0.02338218 | 7 | 0.744 | 0.78 | 0.738 | 0.762 | 0.708
85 | 3 | 7.5 | 0.8 | 2 | 7 | 0.432 | 0.324 | 0.42 | 0.288 | 0.372 | [5 empty] | 0.3672 | 0.06154023 | 0.408 | 0.348 | 0.408 | 0.42 | 0.408 | [5 empty] | 0.3984 | 0.02864961 | [10 empty] | 5 | 0.7623 | 0.02331726 | 7 | 0.84 | 0.672 | 0.828 | 0.708 | 0.78
85 | 3 | 7.5 | 0.8 | 3 | 7 | 0.246 | 0.312 | 0.3 | 0.396 | 0.312 | [5 empty] | 0.3132 | 0.05373267 | 0.462 | 0.438 | 0.396 | 0.462 | 0.372 | [5 empty] | 0.426 | 0.04047221 | [10 empty] | 6 | 0.7512 | 0.04678461 | 7 | 0.708 | 0.75 | 0.696 | 0.858 | 0.684
85 | 3 | 7.5 | 0.8 | 4 | 7 | 0.408 | 0.306 | 0.282 | 0.282 | 0.3 | [5 empty] | 0.3156 | 0.05275225 | 0.426 | 0.426 | 0.474 | 0.444 | 0.45 | [5 empty] | 0.444 | 0.01989975 | [10 empty] | 7 | 0.7527 | 0.05354103 | 7 | 0.834 | 0.732 | 0.756 | 0.726 | 0.75
85 | 3 | 7.5 | 0.8 | 1 | 8 | 0.39 | 0.396 | 0.396 | 0.402 | 0.492 | [5 empty] | 0.4152 | 0.04314163 | 0.39 | 0.33 | 0.408 | 0.324 | 0.402 | [5 empty] | 0.3708 | 0.04056107 | [10 empty] | 8 | 0.7545 | 0.07581661 | 8 | 0.78 | 0.726 | 0.804 | 0.726 | 0.894
85 | 3 | 7.5 | 0.8 | 2 | 8 | 0.534 | 0.378 | 0.384 | 0.444 | 0.3 | [5 empty] | 0.408 | 0.08705171 | 0.36 | 0.384 | 0.342 | 0.396 | 0.438 | [5 empty] | 0.384 | 0.03674235 | [10 empty] | 9 | 0.7572 | 0.07920766 | 8 | 0.894 | 0.762 | 0.726 | 0.84 | 0.738
85 | 3 | 7.5 | 0.8 | 3 | 8 | 0.372 | 0.414 | 0.426 | 0.474 | 0.3 | [5 empty] | 0.3972 | 0.06536972 | 0.354 | 0.348 | 0.276 | 0.348 | 0.414 | [5 empty] | 0.348 | 0.04892852 | [10 empty] | 10 | 0.7326 | 0.1279607 | 8 | 0.726 | 0.762 | 0.702 | 0.822 | 0.714
85 | 3 | 7.5 | 0.8 | 4 | 8 | 0.258 | 0.366 | 0.366 | 0.324 | 0.384 | [5 empty] | 0.3396 | 0.0506636 | 0.288 | 0.348 | 0.384 | 0.384 | 0.372 | [5 empty] | 0.3552 | 0.04033857 | [10 empty] | All | 0.752175 | 0.05911682 | 8 | 0.546 | 0.714 | 0.75 | 0.708 | 0.756
85 | 3 | 7.5 | 0.8 | 1 | 9 | 0.558 | 0.42 | 0.42 | 0.33 | 0.408 | [5 empty] | 0.4272 | 0.08220219 | 0.198 | 0.384 | 0.36 | 0.396 | 0.39 | [5 empty] | 0.3456 | 0.08363492 | [13 empty] | 9 | 0.756 | 0.804 | 0.78 | 0.726 | 0.798
85 | 3 | 7.5 | 0.8 | 2 | 9 | 0.618 | 0.288 | 0.384 | 0.318 | 0.492 | [5 empty] | 0.42 | 0.1355655 | 0.318 | 0.324 | 0.408 | 0.33 | 0.27 | [5 empty] | 0.33 | 0.04965884 | [13 empty] | 9 | 0.936 | 0.612 | 0.792 | 0.648 | 0.762
85 | 3 | 7.5 | 0.8 | 3 | 9 | 0.402 | 0.462 | 0.342 | 0.39 | 0.39 | [5 empty] | 0.3972 | 0.04293251 | 0.444 | 0.204 | 0.324 | 0.486 | 0.36 | [5 empty] | 0.3636 | 0.1101127 | [13 empty] | 9 | 0.846 | 0.666 | 0.666 | 0.876 | 0.75
85 | 3 | 7.5 | 0.8 | 4 | 9 | 0.42 | 0.294 | 0.354 | 0.342 | 0.366 | [5 empty] | 0.3552 | 0.04537841 | 0.36 | 0.378 | 0.426 | 0.42 | 0.366 | [5 empty] | 0.39 | 0.03088689 | [13 empty] | 9 | 0.78 | 0.672 | 0.78 | 0.762 | 0.732
85 | 3 | 7.5 | 0.8 | 1 | 10 | 0.387 | 0.396 | 0.45 | 0.342 | 0.378 | [5 empty] | 0.3906 | 0.03902307 | 0.351 | 0.342 | 0.405 | 0.315 | 0.234 | [5 empty] | 0.3294 | 0.06254838 | [13 empty] | 10 | 0.738 | 0.738 | 0.855 | 0.657 | 0.612
85 | 3 | 7.5 | 0.8 | 2 | 10 | 0.657 | 0.603 | 0.45 | 0.621 | 0.603 | [5 empty] | 0.5868 | 0.07958769 | 0.135 | 0.117 | 0.288 | 0.144 | 0.261 | [5 empty] | 0.189 | 0.07923068 | [13 empty] | 10 | 0.792 | 0.72 | 0.738 | 0.765 | 0.864
85 | 3 | 7.5 | 0.8 | 3 | 10 | 0.324 | 0.423 | 0.387 | 0.621 | 0.297 | [5 empty] | 0.4104 | 0.1278507 | 0.351 | 0.405 | 0.099 | 0.36 | 0.198 | [5 empty] | 0.2826 | 0.1289546 | [13 empty] | 10 | 0.675 | 0.828 | 0.486 | 0.981 | 0.495
85 | 3 | 7.5 | 0.8 | 4 | 10 | 0.45 | 0.378 | 0.603 | 0.585 | 0.558 | [5 empty] | 0.5148 | 0.09680754 | 0.189 | 0.216 | 0.198 | 0.189 | 0.342 | [5 empty] | 0.2268 | 0.06533529 | [13 empty] | 10 | 0.639 | 0.594 | 0.801 | 0.774 | 0.9
[16 empty] | #DIV/0! | #DIV/0! | [10 empty] | #DIV/0! | #DIV/0!
85 | 3 | 10 | 1.2 | 1 | 1 | 0.387 | 0.414 | 0.378 | 0.432 | 0.387 | [5 empty] | 0.3996 | 0.02258982 | 0.756 | 0.747 | 0.738 | 0.738 | 0.738 | [5 empty] | 0.7434 | 0.008049845 | [6 empty] | PPF | P (bar) | F (mm/s) | s (mm) |  |  |  | 1 | 1.143 | 1.161 | 1.116 | 1.17 | 1.125
85 | 3 | 10 | 1.2 | 2 | 1 | 0.351 | 0.378 | 0.351 | 0.396 | 0.387 | [5 empty] | 0.3726 | 0.02071956 | 0.783 | 0.783 | 0.783 | 0.747 | 0.747 | [5 empty] | 0.7686 | 0.01971801 | [6 empty] | 85 | 3 | 10 | 1.2 |  |  |  | 1 | 1.134 | 1.161 | 1.134 | 1.143 | 1.134
85 | 3 | 10 | 1.2 | 3 | 1 | 0.369 | 0.36 | 0.378 | 0.369 | 0.405 | [5 empty] | 0.3762 | 0.01731185 | 0.774 | 0.774 | 0.774 | 0.756 | 0.756 | [5 empty] | 0.7668 | 0.009859006 | [13 empty] | 1 | 1.143 | 1.134 | 1.152 | 1.125 | 1.161
85 | 3 | 10 | 1.2 | 4 | 1 | 0.351 | 0.36 | 0.333 | 0.36 | 0.342 | [5 empty] | 0.3492 | 0.01173456 | 0.783 | 0.792 | 0.801 | 0.783 | 0.792 | [5 empty] | 0.7902 | 0.00752994 | [13 empty] | 1 | 1.134 | 1.152 | 1.134 | 1.143 | 1.134
85 | 3 | 10 | 1.2 | 1 | 2 | 0.378 | 0.387 | 0.117 | 0.27 | 0.153 | [5 empty] | 0.261 | 0.1245452 | [6 empty] | Fibers not connected |  |  |  | #DIV/0! | #DIV/0! |  | Experimental | [11 empty] | 2
85 | 3 | 10 | 1.2 | 2 | 2 | 0.216 | 0.423 | 0.405 | 0.261 | 0.225 | [5 empty] | 0.306 | 0.1002198 | [10 empty] | #DIV/0! | #DIV/0! | Layer | Avg Fiber | SD | Avg Pore | SD | Fiber spacing | SD | Speed tuning |  | SD |  |  |  | 2
85 | 3 | 10 | 1.2 | 3 | 2 | 0.423 | 0.378 | 0.387 | 0.261 | 0.324 | [5 empty] | 0.3546 | 0.06319256 | [10 empty] | #DIV/0! | #DIV/0! | 1 | 0.3744 | 0.02501663 | 0.76725 | 0.02041381 | 1.14165 | 0.04105394 | 0.49 |  | 0.01014889 |  |  |  | 2
85 | 3 | 10 | 1.2 | 4 | 2 | 0.405 | 0.261 | 0.324 | 0.495 | 0.162 | [5 empty] | 0.3294 | 0.128325 | [10 empty] | #DIV/0! | #DIV/0! | 2 | 0.31275 | 0.1045858 | #DIV/0! | #DIV/0! | #DIV/0! | #DIV/0! | 0.52625 |  | 0.01517399 |  |  |  | 2
85 | 3 | 10 | 1.2 | 1 | 3 | 0.558 | 0.36 | 0.405 | 0.414 | 0.432 | [5 empty] | 0.4338 | 0.07432496 | 0.747 | 0.828 | 0.729 | 0.747 | 0.666 | [5 empty] | 0.7434 | 0.05783857 | 3 | 0.4968 | 0.06757732 | 0.711 | 0.09910514 | 1.2078 | 0.1176164 | Material Accuracy | [5 empty] | 3 | 1.305 | 1.188 | 1.134 | 1.161 | 1.098
85 | 3 | 10 | 1.2 | 2 | 3 | 0.522 | 0.477 | 0.504 | 0.459 | 0.585 | [5 empty] | 0.5094 | 0.04871653 | 0.693 | 0.477 | 0.711 | 0.783 | 0.783 | [5 empty] | 0.6894 | 0.1256137 | 4 | 0.4545 | 0.08246052 | 0.64305 | 0.1149266 | 1.09755 | 0.1397584 | [6 empty] | 3 | 1.215 | 0.954 | 1.215 | 1.242 | 1.368
85 | 3 | 10 | 1.2 | 3 | 3 | 0.513 | 0.513 | 0.495 | 0.495 | 0.531 | [5 empty] | 0.5094 | 0.01505988 | 0.657 | 0.747 | 0.846 | 0.549 | 0.783 | [5 empty] | 0.7164 | 0.115887 | 5 | 0.49545 | 0.09152536 | 0.6498 | 0.09017037 | 1.14525 | 0.1323023 | [6 empty] | 3 | 1.17 | 1.26 | 1.341 | 1.044 | 1.314
85 | 3 | 10 | 1.2 | 4 | 3 | 0.675 | 0.522 | 0.477 | 0.495 | 0.504 | [5 empty] | 0.5346 | 0.08014549 | 0.747 | 0.756 | 0.612 | 0.621 | 0.738 | [5 empty] | 0.6948 | 0.07183105 | 6 | 0.5202 | 0.08645327 | 0.6435 | 0.1246222 | 1.1637 | 0.1484861 | [6 empty] | 3 | 1.422 | 1.278 | 1.089 | 1.116 | 1.242
85 | 3 | 10 | 1.2 | 1 | 4 | 0.459 | 0.414 | 0.495 | 0.387 | 0.468 | [5 empty] | 0.4446 | 0.04344307 | 0.621 | 0.621 | 0.747 | 0.549 | 0.387 | [5 empty] | 0.585 | 0.1316586 | 7 | 0.45495 | 0.1049764 | 0.66825 | 0.1224263 | 1.1232 | 0.1654635 | [6 empty] | 4 | 1.08 | 1.035 | 1.242 | 0.936 | 0.855
85 | 3 | 10 | 1.2 | 2 | 4 | 0.477 | 0.468 | 0.315 | 0.504 | 0.567 | [5 empty] | 0.4662 | 0.09296612 | 0.657 | 0.765 | 0.828 | 0.729 | 0.531 | [5 empty] | 0.702 | 0.113842 | 8 | 0.5481 | 0.1094858 | 0.6516 | 0.1204437 | 1.1997 | 0.163253 | [6 empty] | 4 | 1.134 | 1.233 | 1.143 | 1.233 | 1.098
85 | 3 | 10 | 1.2 | 3 | 4 | 0.315 | 0.54 | 0.432 | 0.459 | 0.531 | [5 empty] | 0.4554 | 0.09102912 | 0.432 | 0.774 | 0.648 | 0.612 | 0.639 | [5 empty] | 0.621 | 0.1227436 | 9 | 0.41625 | 0.07691682 | 0.6795 | 0.08020664 | 1.09575 | 0.1201315 | [6 empty] | 4 | 0.747 | 1.314 | 1.08 | 1.071 | 1.17
85 | 3 | 10 | 1.2 | 4 | 4 | 0.306 | 0.477 | 0.621 | 0.405 | 0.45 | [5 empty] | 0.4518 | 0.1147985 | 0.945 | 0.549 | 0.684 | 0.513 | 0.63 | [5 empty] | 0.6642 | 0.1706918 | 10 | 0.5391 | 0.1295993 | 0.60795 | 0.1399912 | 1.14705 | 0.1909201 | [6 empty] | 4 | 1.251 | 1.026 | 1.305 | 0.918 | 1.08
85 | 3 | 10 | 1.2 | 1 | 5 | 0.603 | 0.666 | 0.486 | 0.513 | 0.468 | [5 empty] | 0.5472 | 0.08428345 | 0.513 | 0.486 | 0.693 | 0.603 | 0.612 | [5 empty] | 0.5814 | 0.0831222 | All | 0.46125 | 0.1149583 | 0.6691 | 0.1118091 | 1.13035 | 0.1695905 | [6 empty] | 5 | 1.116 | 1.152 | 1.179 | 1.116 | 1.08
85 | 3 | 10 | 1.2 | 2 | 5 | 0.342 | 0.576 | 0.477 | 0.414 | 0.405 | [5 empty] | 0.4428 | 0.08850254 | 0.621 | 0.684 | 0.693 | 0.657 | 0.81 | [5 empty] | 0.693 | 0.07115125 | [5 empty] | Machine precision | [7 empty] | 5 | 0.963 | 1.26 | 1.17 | 1.071 | 1.215
85 | 3 | 10 | 1.2 | 3 | 5 | 0.621 | 0.441 | 0.45 | 0.441 | 0.513 | [5 empty] | 0.4932 | 0.07752548 | 0.675 | 0.576 | 0.675 | 0.612 | 0.612 | [5 empty] | 0.63 | 0.04362912 | [13 empty] | 5 | 1.296 | 1.017 | 1.125 | 1.053 | 1.125
85 | 3 | 10 | 1.2 | 4 | 5 | 0.441 | 0.378 | 0.657 | 0.459 | 0.558 | [5 empty] | 0.4986 | 0.1096006 | 0.72 | 0.576 | 0.594 | 0.72 | 0.864 | [5 empty] | 0.6948 | 0.1163753 | [13 empty] | 5 | 1.161 | 0.954 | 1.251 | 1.179 | 1.422
85 | 3 | 10 | 1.2 | 1 | 6 | 0.459 | 0.522 | 0.585 | 0.549 | 0.594 | [5 empty] | 0.5418 | 0.05452247 | 0.459 | 0.846 | 0.54 | 0.621 | 0.531 | [5 empty] | 0.5994 | 0.1493295 | [10 empty] | Layer | Fiber spacing | SD | 6 | 0.918 | 1.368 | 1.125 | 1.17 | 1.125
85 | 3 | 10 | 1.2 | 2 | 6 | 0.36 | 0.594 | 0.639 | 0.351 | 0.567 | [5 empty] | 0.5022 | 0.1364027 | 0.531 | 0.711 | 0.945 | 0.531 | 0.774 | [5 empty] | 0.6984 | 0.1751651 |  | Avg Fiber | SD | Avg Pore | SD | Machine Precision | Material Accuracy |  |  |  | 1 | 1.14165 | 0.01408723 | 6 | 0.891 | 1.305 | 1.584 | 0.882 | 1.341
85 | 3 | 10 | 1.2 | 3 | 6 | 0.513 | 0.405 | 0.621 | 0.585 | 0.549 | [5 empty] | 0.5346 | 0.08287822 | 0.612 | 0.603 | 0.774 | 0.738 | 0.621 | [5 empty] | 0.6696 | 0.08014549 |  | 0.46125 | 0.1149583 | 0.6691 | 0.1118091 | 1.15 + 0.09mm | 0.625 + 0.016um |  |  |  | 2 | #DIV/0! | #DIV/0! | 6 | 1.125 | 1.008 | 1.395 | 1.323 | 1.17
85 | 3 | 10 | 1.2 | 4 | 6 | 0.396 | 0.567 | 0.495 | 0.576 | 0.477 | [5 empty] | 0.5022 | 0.07350306 | 0.711 | 0.549 | 0.639 | 0.612 | 0.522 | [5 empty] | 0.6066 | 0.07492196 | [10 empty] | 3 | 1.2078 | 0.1159422 | 6 | 1.107 | 1.116 | 1.134 | 1.188 | 0.999
85 | 3 | 10 | 1.2 | 1 | 7 | 0.477 | 0.423 | 0.387 | 0.567 | 0.513 | [5 empty] | 0.4734 | 0.07132181 | 0.522 | 0.684 | 0.36 | 0.495 | 0.531 | [5 empty] | 0.5184 | 0.1153616 | [10 empty] | 4 | 1.09755 | 0.150499 | 7 | 0.999 | 1.107 | 0.747 | 1.062 | 1.044
85 | 3 | 10 | 1.2 | 2 | 7 | 0.45 | 0.603 | 0.513 | 0.459 | 0.468 | [5 empty] | 0.4986 | 0.06319256 | 0.756 | 0.684 | 0.675 | 0.693 | 0.711 | [5 empty] | 0.7038 | 0.03207335 | [10 empty] | 5 | 1.14525 | 0.1121014 | 7 | 1.206 | 1.287 | 1.188 | 1.152 | 1.179
85 | 3 | 10 | 1.2 | 3 | 7 | 0.378 | 0.396 | 0.288 | 0.495 | 0.432 | [5 empty] | 0.3978 | 0.07594208 | 0.765 | 0.81 | 0.729 | 0.729 | 0.657 | [5 empty] | 0.738 | 0.05620498 | [10 empty] | 6 | 1.1637 | 0.1814648 | 7 | 1.143 | 1.206 | 1.017 | 1.224 | 1.089
85 | 3 | 10 | 1.2 | 4 | 7 | 0.396 | 0.738 | 0.459 | 0.387 | 0.27 | [5 empty] | 0.45 | 0.1748642 | 0.558 | 0.657 | 0.891 | 0.693 | 0.765 | [5 empty] | 0.7128 | 0.1244476 | [10 empty] | 7 | 1.1232 | 0.1455489 | 7 | 0.954 | 1.395 | 1.35 | 1.08 | 1.035
85 | 3 | 10 | 1.2 | 1 | 8 | 0.423 | 0.378 | 0.612 | 0.558 | 0.603 | [5 empty] | 0.5148 | 0.1075114 | 0.729 | 0.558 | 0.585 | 0.567 | 0.414 | [5 empty] | 0.5706 | 0.1117958 | [10 empty] | 8 | 1.1997 | 0.1644058 | 8 | 1.152 | 0.936 | 1.197 | 1.125 | 1.017
85 | 3 | 10 | 1.2 | 2 | 8 | 0.504 | 0.54 | 0.72 | 0.351 | 0.549 | [5 empty] | 0.5328 | 0.1315663 | 0.612 | 0.873 | 0.657 | 0.558 | 0.72 | [5 empty] | 0.684 | 0.1212497 | [10 empty] | 9 | 1.09575 | 0.09793385 | 8 | 1.116 | 1.413 | 1.377 | 0.909 | 1.269
85 | 3 | 10 | 1.2 | 3 | 8 | 0.378 | 0.612 | 0.405 | 0.603 | 0.657 | [5 empty] | 0.531 | 0.129331 | 0.612 | 0.657 | 0.819 | 0.693 | 0.738 | [5 empty] | 0.7038 | 0.07933284 | [10 empty] | 10 | 1.14705 | 0.161274 | 8 | 0.99 | 1.269 | 1.224 | 1.296 | 1.395
85 | 3 | 10 | 1.2 | 4 | 8 | 0.576 | 0.702 | 0.576 | 0.558 | 0.657 | [5 empty] | 0.6138 | 0.0624836 | 0.738 | 0.81 | 0.522 | 0.711 | 0.459 | [5 empty] | 0.648 | 0.149925 | [10 empty] | All | 1.14685 | 0.1377163 | 8 | 1.314 | 1.512 | 1.098 | 1.269 | 1.116
85 | 3 | 10 | 1.2 | 1 | 9 | 0.531 | 0.405 | 0.279 | 0.378 | 0.441 | [5 empty] | 0.4068 | 0.09187056 | 0.648 | 0.63 | 0.63 | 0.774 | 0.666 | [5 empty] | 0.6696 | 0.06023952 | [13 empty] | 9 | 1.179 | 1.035 | 0.909 | 1.152 | 1.107
85 | 3 | 10 | 1.2 | 2 | 9 | 0.396 | 0.279 | 0.45 | 0.369 | 0.45 | [5 empty] | 0.3888 | 0.07069441 | 0.72 | 0.72 | 0.801 | 0.603 | 0.549 | [5 empty] | 0.6786 | 0.1011449 | [13 empty] | 9 | 1.116 | 0.999 | 1.251 | 0.972 | 0.999
85 | 3 | 10 | 1.2 | 3 | 9 | 0.414 | 0.441 | 0.423 | 0.432 | 0.414 | [5 empty] | 0.4248 | 0.01173456 | 0.675 | 0.756 | 0.684 | 0.72 | 0.63 | [5 empty] | 0.693 | 0.04762352 | [13 empty] | 9 | 1.089 | 1.197 | 1.107 | 1.152 | 1.044
85 | 3 | 10 | 1.2 | 4 | 9 | 0.414 | 0.594 | 0.522 | 0.324 | 0.369 | [5 empty] | 0.4446 | 0.1112511 | 0.612 | 0.675 | 0.594 | 0.882 | 0.621 | [5 empty] | 0.6768 | 0.1186158 | [13 empty] | 9 | 1.026 | 1.269 | 1.116 | 1.206 | 0.99
85 | 3 | 10 | 1.2 | 1 | 10 | 0.495 | 0.558 | 0.666 | 0.594 | 0.702 | [5 empty] | 0.603 | 0.0829759 | 0.774 | 0.495 | 0.612 | 0.423 | 0.468 | [5 empty] | 0.5544 | 0.1412455 | [13 empty] | 10 | 1.269 | 1.053 | 1.278 | 1.017 | 1.17
85 | 3 | 10 | 1.2 | 2 | 10 | 0.27 | 0.54 | 0.693 | 0.63 | 0.468 | [5 empty] | 0.5202 | 0.1640372 | 0.495 | 0.675 | 0.747 | 0.567 | 0.486 | [5 empty] | 0.594 | 0.1141972 | [13 empty] | 10 | 0.765 | 1.215 | 1.44 | 1.197 | 0.954
85 | 3 | 10 | 1.2 | 3 | 10 | 0.333 | 0.684 | 0.522 | 0.387 | 0.567 | [5 empty] | 0.4986 | 0.1409585 | 0.702 | 0.567 | 0.567 | 0.54 | 0.729 | [5 empty] | 0.621 | 0.08749 | [13 empty] | 10 | 1.035 | 1.251 | 1.089 | 0.927 | 1.296
85 | 3 | 10 | 1.2 | 4 | 10 | 0.405 | 0.369 | 0.648 | 0.612 | 0.639 | [5 empty] | 0.5346 | 0.1359864 | 0.963 | 0.783 | 0.432 | 0.531 | 0.603 | [5 empty] | 0.6624 | 0.2114138 | [13 empty] | 10 | 1.368 | 1.152 | 1.08 | 1.143 | 1.242
[16 empty] | #DIV/0! | #DIV/0! | [10 empty] | #DIV/0! | #DIV/0!
85 | 3 | 10 | 1 | 1 | 1 | 0.366 | 0.402 | 0.366 | 0.426 | 0.396 | [5 empty] | 0.3912 | 0.02559687 | 0.576 | 0.582 | 0.576 | 0.564 | 0.54 | [5 empty] | 0.5676 | 0.01675709 | [6 empty] | PPF | P (bar) | F (mm/s) | s (mm) |  |  |  | 1 | 0.942 | 0.984 | 0.942 | 0.99 | 0.936
85 | 3 | 10 | 1 | 2 | 1 | 0.366 | 0.348 | 0.408 | 0.378 | 0.432 | [5 empty] | 0.3864 | 0.03356784 | 0.588 | 0.594 | 0.57 | 0.594 | 0.564 | [5 empty] | 0.582 | 0.01407125 | [6 empty] | 85 | 3 | 10 | 1 |  |  |  | 1 | 0.954 | 0.942 | 0.978 | 0.972 | 0.996
85 | 3 | 10 | 1 | 3 | 1 | 0.366 | 0.354 | 0.378 | 0.36 | 0.39 | [5 empty] | 0.3696 | 0.01444991 | 0.606 | 0.588 | 0.594 | 0.582 | 0.564 | [5 empty] | 0.5868 | 0.01553061 | [13 empty] | 1 | 0.972 | 0.942 | 0.972 | 0.942 | 0.954
85 | 3 | 10 | 1 | 4 | 1 | 0.348 | 0.336 | 0.372 | 0.348 | 0.366 | [5 empty] | 0.354 | 0.01469694 | 0.612 | 0.606 | 0.588 | 0.594 | 0.564 | [5 empty] | 0.5928 | 0.01868689 | [13 empty] | 1 | 0.96 | 0.942 | 0.96 | 0.942 | 0.93
85 | 3 | 10 | 1 | 1 | 2 | 0.243 | 0.261 | 0.459 | 0.306 | 0.243 | [5 empty] | 0.3024 | 0.0912513 | 0.63 | 0.648 | 0.657 | 0.765 | 0.675 | [5 empty] | 0.675 | 0.05286303 |  | Experimental | [11 empty] | 2 | 0.873 | 0.909 | 1.116 | 1.071 | 0.918
85 | 3 | 10 | 1 | 2 | 2 | 0.189 | 0.198 | 0.27 | 0.072 | 0.279 | [5 empty] | 0.2016 | 0.0831222 | 0.792 | 0.702 | 0.765 | 0.747 | 0.603 | [5 empty] | 0.7218 | 0.07405201 | Layer | Avg Fiber | SD | Avg Pore | SD | Fiber spacing | SD | Speed tuning |  | SD |  |  |  | 2 | 0.981 | 0.9 | 1.035 | 0.819 | 0.882
85 | 3 | 10 | 1 | 3 | 2 | 0.207 | 0.243 | 0.216 | 0.288 | 0.234 | [5 empty] | 0.2376 | 0.03156422 | 0.612 | 0.648 | 0.702 | 0.693 | 0.72 | [5 empty] | 0.675 | 0.04409082 | 1 | 0.3753 | 0.02629609 | 0.5823 | 0.01778556 | 0.9576 | 0.03659698 | 0.49 |  | 0.01014889 |  |  |  | 2 | 0.819 | 0.891 | 0.918 | 0.981 | 0.954
85 | 3 | 10 | 1 | 4 | 2 | 0.207 | 0.189 | 0.261 | 0.099 | 0.297 | [5 empty] | 0.2106 | 0.07572846 | 0.747 | 0.729 | 0.765 | 0.747 | 0.639 | [5 empty] | 0.7254 | 0.04994797 | 2 | 0.23805 | 0.07913511 | 0.6993 | 0.0574503 | 0.93735 | 0.1604891 | 0.52625 |  | 0.01517399 |  |  |  | 2 | 0.954 | 0.918 | 1.026 | 0.846 | 0.936
85 | 3 | 10 | 1 | 1 | 3 | 0.549 | 0.486 | 0.261 | 0.495 | 0.414 | [5 empty] | 0.441 | 0.1115056 | 0.396 | 0.603 | 0.54 | 0.513 | 0.468 | [5 empty] | 0.504 | 0.07768204 | 3 | 0.38025 | 0.07483798 | 0.5652 | 0.09813063 | 0.94545 | 0.1240662 | Material Accuracy | [5 empty] | 3 | 0.945 | 1.089 | 0.801 | 1.008 | 0.882
85 | 3 | 10 | 1 | 2 | 3 | 0.342 | 0.378 | 0.36 | 0.396 | 0.45 | [5 empty] | 0.3852 | 0.04143911 | 0.612 | 0.576 | 0.585 | 0.513 | 0.513 | [5 empty] | 0.5598 | 0.04472919 | 4 | 0.38025 | 0.1040136 | 0.5751 | 0.1090058 | 0.95535 | 0.1589664 | [6 empty] | 3 | 0.954 | 0.954 | 0.945 | 0.909 | 0.963
85 | 3 | 10 | 1 | 3 | 3 | 0.405 | 0.315 | 0.342 | 0.333 | 0.261 | [5 empty] | 0.3312 | 0.0518575 | 0.54 | 0.612 | 0.594 | 0.666 | 0.594 | [5 empty] | 0.6012 | 0.04517964 | 5 | 0.42705 | 0.04528096 | 0.5211 | 0.05940574 | 0.94815 | 0.07380806 | [6 empty] | 3 | 0.945 | 0.927 | 0.936 | 0.999 | 0.855
85 | 3 | 10 | 1 | 4 | 3 | 0.414 | 0.369 | 0.369 | 0.297 | 0.369 | [5 empty] | 0.3636 | 0.04202142 | 0.585 | 0.585 | 0.621 | 0.603 | 0.585 | [5 empty] | 0.5958 | 0.01609969 | 6 | 0.3789 | 0.07293537 | 0.58905 | 0.09291223 | 0.96795 | 0.1204435 | [6 empty] | 3 | 0.999 | 0.954 | 0.99 | 0.9 | 0.954
85 | 3 | 10 | 1 | 1 | 4 | 0.333 | 0.396 | 0.603 | 0.288 | 0.441 | [5 empty] | 0.4122 | 0.1216499 | 0.657 | 0.297 | 0.639 | 0.504 | 0.792 | [5 empty] | 0.5778 | 0.187213 | 7 | 0.396 | 0.08885589 | 0.5292 | 0.0958983 | 0.9252 | 0.1334233 | [6 empty] | 4 | 0.99 | 0.693 | 1.242 | 0.792 | 1.233
85 | 3 | 10 | 1 | 2 | 4 | 0.387 | 0.288 | 0.324 | 0.27 | 0.576 | [5 empty] | 0.369 | 0.1240564 | 0.36 | 0.567 | 0.54 | 0.612 | 0.603 | [5 empty] | 0.5364 | 0.1027341 | 8 | 0.4509 | 0.1203197 | 0.5256 | 0.1175054 | 0.9765 | 0.1699688 | [6 empty] | 4 | 0.747 | 0.855 | 0.864 | 0.882 | 1.179
85 | 3 | 10 | 1 | 3 | 4 | 0.423 | 0.279 | 0.36 | 0.432 | 0.351 | [5 empty] | 0.369 | 0.06202822 | 0.738 | 0.594 | 0.612 | 0.513 | 0.549 | [5 empty] | 0.6012 | 0.08571289 | 9 | 0.41445 | 0.08490457 | 0.50985 | 0.1164073 | 0.9243 | 0.1417652 | [6 empty] | 4 | 1.161 | 0.873 | 0.972 | 0.945 | 0.9
85 | 3 | 10 | 1 | 4 | 4 | 0.414 | 0.54 | 0.324 | 0.198 | 0.378 | [5 empty] | 0.3708 | 0.1250968 | 0.459 | 0.603 | 0.684 | 0.684 | 0.495 | [5 empty] | 0.585 | 0.104764 | 10 | 0.4878 | 0.08318628 | 0.49815 | 0.1406838 | 0.98595 | 0.1626358 | [6 empty] | 4 | 0.873 | 1.143 | 1.008 | 0.882 | 0.873
85 | 3 | 10 | 1 | 1 | 5 | 0.459 | 0.405 | 0.45 | 0.441 | 0.459 | [5 empty] | 0.4428 | 0.02240982 | 0.54 | 0.495 | 0.558 | 0.468 | 0.522 | [5 empty] | 0.5166 | 0.03577429 | All | 0.392895 | 0.1015937 | 0.559485 | 0.1046445 | 0.95238 | 0.1519673 | [6 empty] | 5 | 0.999 | 0.9 | 1.008 | 0.909 | 0.981
85 | 3 | 10 | 1 | 2 | 5 | 0.468 | 0.441 | 0.369 | 0.414 | 0.432 | [5 empty] | 0.4248 | 0.03677907 | 0.45 | 0.567 | 0.567 | 0.495 | 0.54 | [5 empty] | 0.5238 | 0.05067248 | [5 empty] | Machine precision | [7 empty] | 5 | 0.918 | 1.008 | 0.936 | 0.909 | 0.972
85 | 3 | 10 | 1 | 3 | 5 | 0.351 | 0.36 | 0.405 | 0.36 | 0.423 | [5 empty] | 0.3798 | 0.03207335 | 0.54 | 0.639 | 0.531 | 0.594 | 0.504 | [5 empty] | 0.5616 | 0.05422453 | [13 empty] | 5 | 0.891 | 0.999 | 0.936 | 0.954 | 0.927
85 | 3 | 10 | 1 | 4 | 5 | 0.459 | 0.522 | 0.414 | 0.495 | 0.414 | [5 empty] | 0.4608 | 0.04821514 | 0.405 | 0.468 | 0.477 | 0.45 | 0.612 | [5 empty] | 0.4824 | 0.0775777 | [13 empty] | 5 | 0.864 | 0.99 | 0.891 | 0.945 | 1.026
85 | 3 | 10 | 1 | 1 | 6 | 0.36 | 0.279 | 0.594 | 0.396 | 0.369 | [5 empty] | 0.3996 | 0.1171038 | 0.729 | 0.441 | 0.477 | 0.495 | 0.675 | [5 empty] | 0.5634 | 0.1294249 | [10 empty] | Layer | Fiber spacing | SD | 6 | 1.089 | 0.72 | 1.071 | 0.891 | 1.044
85 | 3 | 10 | 1 | 2 | 6 | 0.405 | 0.432 | 0.396 | 0.378 | 0.315 | [5 empty] | 0.3852 | 0.04381438 | 0.711 | 0.585 | 0.63 | 0.639 | 0.585 | [5 empty] | 0.63 | 0.05170106 |  | Avg Fiber | SD | Avg Pore | SD | Machine Precision | Material Accuracy |  |  |  | 1 | 0.9576 | 0.01950546 | 6 | 1.116 | 1.017 | 1.026 | 1.017 | 0.9
85 | 3 | 10 | 1 | 3 | 6 | 0.432 | 0.342 | 0.414 | 0.306 | 0.378 | [5 empty] | 0.3744 | 0.05154416 | 0.693 | 0.459 | 0.63 | 0.558 | 0.567 | [5 empty] | 0.5814 | 0.08739737 |  | 0.392895 | 0.1015937 | 0.559485 | 0.1046445 | 1.15 + 0.09mm | 0.625 + 0.016um |  |  |  | 2 | 0.93735 | 0.07966131 | 6 | 1.125 | 0.801 | 1.044 | 0.864 | 0.945
85 | 3 | 10 | 1 | 4 | 6 | 0.36 | 0.405 | 0.225 | 0.405 | 0.387 | [5 empty] | 0.3564 | 0.07572846 | 0.675 | 0.432 | 0.513 | 0.648 | 0.639 | [5 empty] | 0.5814 | 0.1042991 | [10 empty] | 3 | 0.94545 | 0.06058354 | 6 | 1.035 | 0.837 | 0.738 | 1.053 | 1.026
85 | 3 | 10 | 1 | 1 | 7 | 0.486 | 0.414 | 0.36 | 0.423 | 0.432 | [5 empty] | 0.423 | 0.045 | 0.396 | 0.513 | 0.522 | 0.585 | 0.477 | [5 empty] | 0.4986 | 0.06930584 | [10 empty] | 4 | 0.95535 | 0.1593808 | 7 | 0.882 | 0.927 | 0.882 | 1.008 | 0.909
85 | 3 | 10 | 1 | 2 | 7 | 0.432 | 0.324 | 0.423 | 0.414 | 0.45 | [5 empty] | 0.4086 | 0.04913044 | 0.315 | 0.612 | 0.549 | 0.45 | 0.567 | [5 empty] | 0.4986 | 0.1184791 | [10 empty] | 5 | 0.94815 | 0.04728889 | 7 | 0.747 | 0.936 | 0.972 | 0.864 | 1.017
85 | 3 | 10 | 1 | 3 | 7 | 0.495 | 0.378 | 0.396 | 0.387 | 0.423 | [5 empty] | 0.4158 | 0.04736771 | 0.432 | 0.612 | 0.522 | 0.603 | 0.486 | [5 empty] | 0.531 | 0.07689603 | [10 empty] | 6 | 0.96795 | 0.1231069 | 7 | 0.927 | 0.99 | 0.918 | 0.99 | 0.909
85 | 3 | 10 | 1 | 4 | 7 | 0.612 | 0.225 | 0.315 | 0.252 | 0.279 | [5 empty] | 0.3366 | 0.1575129 | 0.423 | 0.675 | 0.612 | 0.693 | 0.54 | [5 empty] | 0.5886 | 0.1103372 | [10 empty] | 7 | 0.9252 | 0.06888939 | 7 | 1.035 | 0.9 | 0.927 | 0.945 | 0.819
85 | 3 | 10 | 1 | 1 | 8 | 0.396 | 0.585 | 0.36 | 0.378 | 0.36 | [5 empty] | 0.4158 | 0.09575594 | 0.648 | 0.324 | 0.495 | 0.522 | 0.612 | [5 empty] | 0.5202 | 0.1263851 | [10 empty] | 8 | 0.9765 | 0.1707755 | 8 | 1.044 | 0.909 | 0.855 | 0.9 | 0.972
85 | 3 | 10 | 1 | 2 | 8 | 0.459 | 0.486 | 0.261 | 0.405 | 0.693 | [5 empty] | 0.4608 | 0.156196 | 0.756 | 0.585 | 0.549 | 0.54 | 0.54 | [5 empty] | 0.594 | 0.09244187 | [10 empty] | 9 | 0.9243 | 0.1109249 | 8 | 1.215 | 1.071 | 0.81 | 0.945 | 1.233
85 | 3 | 10 | 1 | 3 | 8 | 0.333 | 0.432 | 0.612 | 0.378 | 0.45 | [5 empty] | 0.441 | 0.1061084 | 0.684 | 0.324 | 0.531 | 0.477 | 0.54 | [5 empty] | 0.5112 | 0.1297062 | [10 empty] | 10 | 0.98595 | 0.1562799 | 8 | 1.017 | 0.756 | 1.143 | 0.855 | 0.99
85 | 3 | 10 | 1 | 4 | 8 | 0.369 | 0.639 | 0.594 | 0.306 | 0.522 | [5 empty] | 0.486 | 0.1435775 | 0.468 | 0.621 | 0.54 | 0.288 | 0.468 | [5 empty] | 0.477 | 0.1230731 | [10 empty] | All | 0.95238 | 0.1104778 | 8 | 0.837 | 1.26 | 1.134 | 0.594 | 0.99
85 | 3 | 10 | 1 | 1 | 9 | 0.594 | 0.504 | 0.405 | 0.351 | 0.468 | [5 empty] | 0.4644 | 0.09322714 | 0.396 | 0.531 | 0.567 | 0.549 | 0.432 | [5 empty] | 0.495 | 0.07610191 | [13 empty] | 9 | 0.99 | 1.035 | 0.972 | 0.9 | 0.9
85 | 3 | 10 | 1 | 2 | 9 | 0.369 | 0.369 | 0.486 | 0.405 | 0.441 | [5 empty] | 0.414 | 0.05010988 | 0.639 | 0.504 | 0.45 | 0.585 | 0.369 | [5 empty] | 0.5094 | 0.1069827 | [13 empty] | 9 | 1.008 | 0.873 | 0.936 | 0.99 | 0.81
85 | 3 | 10 | 1 | 3 | 9 | 0.297 | 0.441 | 0.423 | 0.468 | 0.531 | [5 empty] | 0.432 | 0.08585453 | 0.639 | 0.378 | 0.603 | 0.432 | 0.369 | [5 empty] | 0.4842 | 0.127819 | [13 empty] | 9 | 0.936 | 0.819 | 1.026 | 0.9 | 0.9
85 | 3 | 10 | 1 | 4 | 9 | 0.252 | 0.315 | 0.324 | 0.378 | 0.468 | [5 empty] | 0.3474 | 0.08089994 | 0.324 | 0.747 | 0.522 | 0.675 | 0.486 | [5 empty] | 0.5508 | 0.1661225 | [13 empty] | 9 | 0.576 | 1.062 | 0.846 | 1.053 | 0.954
85 | 3 | 10 | 1 | 1 | 10 | 0.405 | 0.432 | 0.549 | 0.441 | 0.414 | [5 empty] | 0.4482 | 0.05811798 | 0.675 | 0.324 | 0.441 | 0.531 | 0.585 | [5 empty] | 0.5112 | 0.1347598 | [13 empty] | 10 | 1.08 | 0.756 | 0.99 | 0.972 | 0.999
85 | 3 | 10 | 1 | 2 | 10 | 0.486 | 0.621 | 0.459 | 0.423 | 0.432 | [5 empty] | 0.4842 | 0.08034737 | 0.423 | 0.54 | 0.495 | 0.531 | 0.279 | [5 empty] | 0.4536 | 0.107925 | [13 empty] | 10 | 0.909 | 1.161 | 0.954 | 0.954 | 0.711
85 | 3 | 10 | 1 | 3 | 10 | 0.459 | 0.36 | 0.576 | 0.405 | 0.576 | [5 empty] | 0.4752 | 0.09846675 | 0.603 | 0.369 | 0.531 | 0.423 | 0.612 | [5 empty] | 0.5076 | 0.1082996 | [13 empty] | 10 | 1.062 | 0.729 | 1.107 | 0.828 | 1.188
85 | 3 | 10 | 1 | 4 | 10 | 0.423 | 0.603 | 0.486 | 0.621 | 0.585 | [5 empty] | 0.5436 | 0.08528658 | 0.801 | 0.504 | 0.639 | 0.45 | 0.207 | [5 empty] | 0.5202 | 0.2214988 | [13 empty] | 10 | 1.224 | 1.107 | 1.125 | 1.071 | 0.792
[16 empty] | #DIV/0! | #DIV/0! | [10 empty] | #DIV/0! | #DIV/0!
85 | 3 | 10 | 0.8 | 1 | 1 | 0.372 | 0.432 | 0.402 | 0.438 | 0.42 | [5 empty] | 0.4128 | 0.02663081 | 0.372 | 0.336 | 0.348 | 0.354 | 0.354 | [5 empty] | 0.3528 | 0.01300769 | [6 empty] | PPF | P (bar) | F (mm/s) | s (mm) |  |  |  | 1 | 0.744 | 0.768 | 0.75 | 0.792 | 0.774
85 | 3 | 10 | 0.8 | 2 | 1 | 0.36 | 0.408 | 0.354 | 0.402 | 0.348 | [5 empty] | 0.3744 | 0.02833373 | 0.39 | 0.402 | 0.39 | 0.384 | 0.378 | [5 empty] | 0.3888 | 0.008899438 | [6 empty] | 85 | 3 | 10 | 0.8 |  |  |  | 1 | 0.75 | 0.81 | 0.744 | 0.786 | 0.726
85 | 3 | 10 | 0.8 | 3 | 1 | 0.354 | 0.39 | 0.36 | 0.39 | 0.378 | [5 empty] | 0.3744 | 0.01675709 | 0.384 | 0.378 | 0.372 | 0.384 | 0.384 | [5 empty] | 0.3804 | 0.005366563 | [13 empty] | 1 | 0.738 | 0.768 | 0.732 | 0.774 | 0.762
85 | 3 | 10 | 0.8 | 4 | 1 | 0.33 | 0.354 | 0.342 | 0.342 | 0.336 | [5 empty] | 0.3408 | 0.008899438 | 0.402 | 0.42 | 0.42 | 0.42 | 0.408 | [5 empty] | 0.414 | 0.008485281 | [13 empty] | 1 | 0.732 | 0.774 | 0.762 | 0.762 | 0.744
85 | 3 | 10 | 0.8 | 1 | 2 | 0.324 | 0.324 | 0.282 | 0.342 | 0.306 | [5 empty] | 0.3156 | 0.0226892 | 0.444 | 0.444 | 0.486 | 0.45 | 0.492 | [5 empty] | 0.4632 | 0.02377394 |  | Experimental | [11 empty] | 2 | 0.768 | 0.768 | 0.768 | 0.792 | 0.798
85 | 3 | 10 | 0.8 | 2 | 2 | 0.288 | 0.336 | 0.27 | 0.306 | 0.3 | [5 empty] | 0.3 | 0.02437212 | 0.504 | 0.492 | 0.45 | 0.48 | 0.438 | [5 empty] | 0.4728 | 0.02794996 | Layer | Avg Fiber | SD | Avg Pore | SD | Fiber spacing | SD | Speed tuning |  | SD |  |  |  | 2 | 0.792 | 0.828 | 0.72 | 0.786 | 0.738
85 | 3 | 10 | 0.8 | 3 | 2 | 0.306 | 0.3 | 0.318 | 0.312 | 0.318 | [5 empty] | 0.3108 | 0.007823043 | 0.45 | 0.474 | 0.456 | 0.474 | 0.438 | [5 empty] | 0.4584 | 0.01564609 | 1 | 0.3756 | 0.03282874 | 0.384 | 0.024 | 0.7596 | 0.04080971 | 0.49 |  | 0.01014889 |  |  |  | 2 | 0.756 | 0.774 | 0.774 | 0.786 | 0.756
85 | 3 | 10 | 0.8 | 4 | 2 | 0.306 | 0.312 | 0.282 | 0.306 | 0.306 | [5 empty] | 0.3024 | 0.01169615 | 0.48 | 0.456 | 0.486 | 0.438 | 0.492 | [5 empty] | 0.4704 | 0.0226892 | 2 | 0.3072 | 0.01779888 | 0.4662 | 0.02185984 | 0.7734 | 0.0288229 | 0.52625 |  | 0.01517399 |  |  |  | 2 | 0.786 | 0.768 | 0.768 | 0.744 | 0.798
85 | 3 | 10 | 0.8 | 1 | 3 | 0.384 | 0.384 | 0.414 | 0.408 | 0.408 | [5 empty] | 0.3996 | 0.01444991 | 0.36 | 0.366 | 0.36 | 0.348 | 0.348 | [5 empty] | 0.3564 | 0.008049845 | 3 | 0.3805 | 0.04707273 | 0.3767 | 0.05381019 | 0.7572 | 0.07154431 | Material Accuracy | [5 empty] | 3 | 0.744 | 0.75 | 0.774 | 0.756 | 0.756
85 | 3 | 10 | 0.8 | 2 | 3 | 0.402 | 0.42 | 0.384 | 0.42 | 0.408 | [5 empty] | 0.4068 | 0.01493988 | 0.342 | 0.342 | 0.366 | 0.342 | 0.348 | [5 empty] | 0.348 | 0.0103923 | 4 | 0.3681 | 0.03669203 | 0.3918 | 0.0336646 | 0.7599 | 0.0500017 | [6 empty] | 3 | 0.744 | 0.762 | 0.75 | 0.762 | 0.756
85 | 3 | 10 | 0.8 | 3 | 3 | 0.408 | 0.42 | 0.396 | 0.432 | 0.396 | [5 empty] | 0.4104 | 0.01564609 | 0.36 | 0.354 | 0.342 | 0.36 | 0.354 | [5 empty] | 0.354 | 0.007348469 | 5 | 0.3735 | 0.01906084 | 0.3882 | 0.02408669 | 0.7617 | 0.03059678 | [6 empty] | 3 | 0.768 | 0.774 | 0.738 | 0.792 | 0.75
85 | 3 | 10 | 0.8 | 4 | 3 | 0.324 | 0.315 | 0.315 | 0.288 | 0.284 | [5 empty] | 0.3052 | 0.01796385 | 0.45 | 0.432 | 0.482 | 0.45 | 0.428 | [5 empty] | 0.4484 | 0.02132604 | 6 | 0.3879 | 0.05844106 | 0.3933 | 0.02714697 | 0.7812 | 0.06472977 | [6 empty] | 3 | 0.774 | 0.747 | 0.797 | 0.738 | 0.712
85 | 3 | 10 | 0.8 | 1 | 4 | 0.378 | 0.324 | 0.408 | 0.342 | 0.42 | [5 empty] | 0.3744 | 0.041265 | 0.384 | 0.432 | 0.396 | 0.384 | 0.378 | [5 empty] | 0.3948 | 0.02179908 | 7 | 0.3357 | 0.03312035 | 0.4086 | 0.04096777 | 0.7443 | 0.05234859 | [6 empty] | 4 | 0.762 | 0.756 | 0.804 | 0.726 | 0.798
85 | 3 | 10 | 0.8 | 2 | 4 | 0.372 | 0.378 | 0.408 | 0.378 | 0.408 | [5 empty] | 0.3888 | 0.01769746 | 0.39 | 0.378 | 0.354 | 0.372 | 0.36 | [5 empty] | 0.3708 | 0.0143248 | 8 | 0.4449 | 0.06938064 | 0.3039 | 0.05837618 | 0.7488 | 0.09263503 | [6 empty] | 4 | 0.762 | 0.756 | 0.762 | 0.75 | 0.768
85 | 3 | 10 | 0.8 | 3 | 4 | 0.324 | 0.39 | 0.348 | 0.408 | 0.33 | [5 empty] | 0.36 | 0.03722902 | 0.384 | 0.384 | 0.39 | 0.396 | 0.384 | [5 empty] | 0.3876 | 0.005366563 | 9 | 0.4053 | 0.1012163 | 0.3459 | 0.09010047 | 0.7512 | 0.1355372 | [6 empty] | 4 | 0.708 | 0.774 | 0.738 | 0.804 | 0.714
85 | 3 | 10 | 0.8 | 4 | 4 | 0.372 | 0.282 | 0.36 | 0.336 | 0.396 | [5 empty] | 0.3492 | 0.04334974 | 0.432 | 0.414 | 0.42 | 0.42 | 0.384 | [5 empty] | 0.414 | 0.018 | 10 | 0.5478 | 0.107333 | 0.2721 | 0.08463538 | 0.8199 | 0.150703 | [6 empty] | 4 | 0.804 | 0.696 | 0.78 | 0.756 | 0.78
85 | 3 | 10 | 0.8 | 1 | 5 | 0.36 | 0.366 | 0.36 | 0.366 | 0.348 | [5 empty] | 0.36 | 0.007348469 | 0.408 | 0.408 | 0.396 | 0.402 | 0.396 | [5 empty] | 0.402 | 0.006 | All | 0.39265 | 0.08596334 | 0.37307 | 0.06805474 | 0.76572 | 0.1091032 | [6 empty] | 5 | 0.768 | 0.774 | 0.756 | 0.768 | 0.744
85 | 3 | 10 | 0.8 | 2 | 5 | 0.378 | 0.366 | 0.372 | 0.384 | 0.396 | [5 empty] | 0.3792 | 0.01154123 | 0.378 | 0.402 | 0.366 | 0.444 | 0.342 | [5 empty] | 0.3864 | 0.03879175 | [5 empty] | Machine precision | [7 empty] | 5 | 0.756 | 0.768 | 0.738 | 0.828 | 0.738
85 | 3 | 10 | 0.8 | 3 | 5 | 0.396 | 0.378 | 0.39 | 0.402 | 0.384 | [5 empty] | 0.39 | 0.009486833 | 0.378 | 0.348 | 0.402 | 0.366 | 0.36 | [5 empty] | 0.3708 | 0.02052316 | [13 empty] | 5 | 0.774 | 0.726 | 0.792 | 0.768 | 0.744
85 | 3 | 10 | 0.8 | 4 | 5 | 0.39 | 0.336 | 0.342 | 0.36 | 0.396 | [5 empty] | 0.3648 | 0.02729835 | 0.384 | 0.39 | 0.414 | 0.39 | 0.39 | [5 empty] | 0.3936 | 0.01169615 | [13 empty] | 5 | 0.774 | 0.726 | 0.756 | 0.75 | 0.786
85 | 3 | 10 | 0.8 | 1 | 6 | 0.396 | 0.348 | 0.414 | 0.342 | 0.402 | [5 empty] | 0.3804 | 0.03302726 | 0.396 | 0.396 | 0.384 | 0.36 | 0.402 | [5 empty] | 0.3876 | 0.01675709 | [10 empty] | Layer | Fiber spacing | SD | 6 | 0.792 | 0.744 | 0.798 | 0.702 | 0.804
85 | 3 | 10 | 0.8 | 2 | 6 | 0.396 | 0.384 | 0.324 | 0.384 | 0.342 | [5 empty] | 0.366 | 0.03117691 | 0.372 | 0.42 | 0.408 | 0.39 | 0.39 | [5 empty] | 0.396 | 0.01849324 |  | Avg Fiber | SD | Avg Pore | SD | Machine Precision | Material Accuracy |  |  |  | 1 | 0.7596 | 0.02188583 | 6 | 0.768 | 0.804 | 0.732 | 0.774 | 0.732
85 | 3 | 10 | 0.8 | 3 | 6 | 0.354 | 0.384 | 0.318 | 0.39 | 0.342 | [5 empty] | 0.3576 | 0.02987976 | 0.354 | 0.402 | 0.414 | 0.414 | 0.444 | [5 empty] | 0.4056 | 0.03275363 |  | 0.39265 | 0.08596334 | 0.37307 | 0.06805474 | 1.15 + 0.09mm | 0.625 + 0.016um |  |  |  | 2 | 0.7734 | 0.02414953 | 6 | 0.708 | 0.786 | 0.732 | 0.804 | 0.786
85 | 3 | 10 | 0.8 | 4 | 6 | 0.582 | 0.468 | 0.366 | 0.42 | 0.402 | [5 empty] | 0.4476 | 0.08363492 | 0.408 | 0.384 | 0.402 | 0.408 | 0.318 | [5 empty] | 0.384 | 0.03818377 | [10 empty] | 3 | 0.7572 | 0.01946279 | 6 | 0.99 | 0.852 | 0.768 | 0.828 | 0.72
85 | 3 | 10 | 0.8 | 1 | 7 | 0.306 | 0.282 | 0.33 | 0.318 | 0.306 | [5 empty] | 0.3084 | 0.01779888 | 0.402 | 0.45 | 0.432 | 0.426 | 0.462 | [5 empty] | 0.4344 | 0.02308246 | [10 empty] | 4 | 0.7599 | 0.0316459 | 7 | 0.708 | 0.732 | 0.762 | 0.744 | 0.768
85 | 3 | 10 | 0.8 | 2 | 7 | 0.432 | 0.336 | 0.306 | 0.318 | 0.33 | [5 empty] | 0.3444 | 0.05030706 | 0.432 | 0.348 | 0.456 | 0.366 | 0.444 | [5 empty] | 0.4092 | 0.04881803 | [10 empty] | 5 | 0.7617 | 0.02411617 | 7 | 0.864 | 0.684 | 0.762 | 0.684 | 0.774
85 | 3 | 10 | 0.8 | 3 | 7 | 0.36 | 0.36 | 0.336 | 0.342 | 0.384 | [5 empty] | 0.3564 | 0.01878297 | 0.342 | 0.408 | 0.366 | 0.42 | 0.408 | [5 empty] | 0.3888 | 0.03324455 | [10 empty] | 6 | 0.7812 | 0.06375413 | 7 | 0.702 | 0.768 | 0.702 | 0.762 | 0.792
85 | 3 | 10 | 0.8 | 4 | 7 | 0.336 | 0.3 | 0.354 | 0.348 | 0.33 | [5 empty] | 0.3336 | 0.02104281 | 0.444 | 0.45 | 0.372 | 0.414 | 0.33 | [5 empty] | 0.402 | 0.0507346 | [10 empty] | 7 | 0.7443 | 0.04641359 | 7 | 0.78 | 0.75 | 0.726 | 0.762 | 0.66
85 | 3 | 10 | 0.8 | 1 | 8 | 0.372 | 0.426 | 0.396 | 0.432 | 0.42 | [5 empty] | 0.4092 | 0.02488373 | 0.324 | 0.33 | 0.318 | 0.33 | 0.324 | [5 empty] | 0.3252 | 0.00501996 | [10 empty] | 8 | 0.7488 | 0.08349321 | 8 | 0.696 | 0.756 | 0.714 | 0.762 | 0.744
85 | 3 | 10 | 0.8 | 2 | 8 | 0.564 | 0.372 | 0.384 | 0.396 | 0.444 | [5 empty] | 0.432 | 0.07868926 | 0.36 | 0.306 | 0.3 | 0.258 | 0.222 | [5 empty] | 0.2892 | 0.05220345 | [10 empty] | 9 | 0.7512 | 0.1038428 | 8 | 0.924 | 0.678 | 0.684 | 0.654 | 0.666
85 | 3 | 10 | 0.8 | 3 | 8 | 0.468 | 0.384 | 0.45 | 0.498 | 0.45 | [5 empty] | 0.45 | 0.04178516 | 0.462 | 0.282 | 0.312 | 0.288 | 0.312 | [5 empty] | 0.3312 | 0.07438548 | [10 empty] | 10 | 0.8199 | 0.1349144 | 8 | 0.93 | 0.666 | 0.762 | 0.786 | 0.762
85 | 3 | 10 | 0.8 | 4 | 8 | 0.6 | 0.588 | 0.372 | 0.438 | 0.444 | [5 empty] | 0.4884 | 0.1005425 | 0.264 | 0.228 | 0.378 | 0.198 | 0.282 | [5 empty] | 0.27 | 0.06854196 | [10 empty] | All | 0.76572 | 0.06893979 | 8 | 0.864 | 0.816 | 0.75 | 0.636 | 0.726
85 | 3 | 10 | 0.8 | 1 | 9 | 0.558 | 0.366 | 0.354 | 0.324 | 0.372 | [5 empty] | 0.3948 | 0.09308706 | 0.342 | 0.396 | 0.396 | 0.414 | 0.318 | [5 empty] | 0.3732 | 0.04100244 | [13 empty] | 9 | 0.9 | 0.762 | 0.75 | 0.738 | 0.69
85 | 3 | 10 | 0.8 | 2 | 9 | 0.486 | 0.342 | 0.432 | 0.366 | 0.624 | [5 empty] | 0.45 | 0.11249 | 0.348 | 0.174 | 0.468 | 0.258 | 0.246 | [5 empty] | 0.2988 | 0.1130009 | [13 empty] | 9 | 0.834 | 0.516 | 0.9 | 0.624 | 0.87
85 | 3 | 10 | 0.8 | 3 | 9 | 0.366 | 0.354 | 0.324 | 0.318 | 0.384 | [5 empty] | 0.3492 | 0.02794996 | 0.27 | 0.462 | 0.33 | 0.48 | 0.366 | [5 empty] | 0.3816 | 0.08875134 | [13 empty] | 9 | 0.636 | 0.816 | 0.654 | 0.798 | 0.75
85 | 3 | 10 | 0.8 | 4 | 9 | 0.582 | 0.576 | 0.312 | 0.318 | 0.348 | [5 empty] | 0.4272 | 0.1392595 | 0.324 | 0.162 | 0.336 | 0.42 | 0.408 | [5 empty] | 0.33 | 0.1030534 | [13 empty] | 9 | 0.906 | 0.738 | 0.648 | 0.738 | 0.756
85 | 3 | 10 | 0.8 | 1 | 10 | 0.462 | 0.486 | 0.51 | 0.432 | 0.468 | [5 empty] | 0.4716 | 0.02896204 | 0.366 | 0.228 | 0.324 | 0.33 | 0.378 | [5 empty] | 0.3252 | 0.05900169 | [13 empty] | 10 | 0.828 | 0.714 | 0.834 | 0.762 | 0.846
85 | 3 | 10 | 0.8 | 2 | 10 | 0.504 | 0.666 | 0.762 | 0.654 | 0.714 | [5 empty] | 0.66 | 0.09711848 | 0.138 | 0.312 | 0.168 | 0.144 | 0.462 | [5 empty] | 0.2448 | 0.1406741 | [13 empty] | 10 | 0.642 | 0.978 | 0.93 | 0.798 | 1.176
85 | 3 | 10 | 0.8 | 3 | 10 | 0.63 | 0.696 | 0.438 | 0.432 | 0.558 | [5 empty] | 0.5508 | 0.1164526 | 0.324 | 0.276 | 0.348 | 0.24 | 0.27 | [5 empty] | 0.2916 | 0.04359817 | [13 empty] | 10 | 0.954 | 0.972 | 0.786 | 0.672 | 0.828
85 | 3 | 10 | 0.8 | 4 | 10 | 0.522 | 0.594 | 0.552 | 0.486 | 0.39 | [5 empty] | 0.5088 | 0.07735115 | 0.18 | 0.258 | 0.216 | 0.27 | 0.21 | [5 empty] | 0.2268 | 0.0368402 | [13 empty] | 10 | 0.702 | 0.852 | 0.768 | 0.756 | 0.6

## 90PPF (Raw)
wt% PPF | Pressure (bar) | Speed (mm/s) | Spacing (mm) | Scaffold # | Layer # | Fiber Size (x1) | x2 | x3 | x4 | x5 | x6 | x7 | x8 | x9 | x10 | Avg x | Std Dev | Pore Size (x1) | x2 | x3 | x4 | x5 | x6 | x7 | x8 | x9 | x10 | Avg x | Std Dev | [13 empty] | Layer # | Fiber spacing | x2 | x3 | x4 | x5
90 | 2.5 | 5 | 1.2 | 1 | 1 | 0.234 | 0.234 | 0.234 | 0.234 | 0.261 | [5 empty] | 0.2394 | 0.01207477 | 0.918 | 0.909 | 0.9 | 0.9 | 0.873 | [5 empty] | 0.9 | 0.01683746 | [6 empty] | PPF | P (bar) | F (mm/s) | s (mm) |  |  |  | 1 | 1.152 | 1.143 | 1.134 | 1.134 | 1.134
90 | 2.5 | 5 | 1.2 | 2 | 1 | 0.207 | 0.225 | 0.234 | 0.216 | 0.243 | [5 empty] | 0.225 | 0.01423025 | 0.927 | 0.9 | 0.909 | 0.927 | 0.864 | [5 empty] | 0.9054 | 0.02592875 | [6 empty] | 90 | 2.5 | 5 | 1.2 |  |  |  | 1 | 1.134 | 1.125 | 1.143 | 1.143 | 1.107
90 | 2.5 | 5 | 1.2 | 3 | 1 | 0.234 | 0.216 | 0.225 | 0.216 | 0.243 | [5 empty] | 0.2268 | 0.01173456 | 0.909 | 0.918 | 0.909 | 0.9 | 0.891 | [5 empty] | 0.9054 | 0.01026158 | [13 empty] | 1 | 1.143 | 1.134 | 1.134 | 1.116 | 1.134
90 | 2.5 | 5 | 1.2 | 4 | 1 | 0.234 | 0.207 | 0.234 | 0.243 | 0.243 | [5 empty] | 0.2322 | 0.01478851 | 0.909 | 0.945 | 0.927 | 0.918 | 0.891 | [5 empty] | 0.918 | 0.02012461 | [13 empty] | 1 | 1.143 | 1.152 | 1.161 | 1.161 | 1.134
90 | 2.5 | 5 | 1.2 | 1 | 2 | 0.081 | 0.144 | 0.099 | 0.18 | 0.135 | [5 empty] | 0.1278 | 0.03891915 | 1.062 | 1.053 | 1.035 | 1.008 | 1.098 | [5 empty] | 1.0512 | 0.03331216 |  | Experimental | [11 empty] | 2 | 1.143 | 1.197 | 1.134 | 1.188 | 1.233
90 | 2.5 | 5 | 1.2 | 2 | 2 | 0.18 | 0.153 | 0.045 | 0.063 | 0.189 | [5 empty] | 0.126 | 0.06734983 | 1.062 | 1.044 | 1.107 | 1.071 | 1.017 | [5 empty] | 1.0602 | 0.03331216 | Layer | Avg Fiber | SD | Avg Pore | SD | Fiber spacing | SD | Speed tuning |  | SD |  |  |  | 2 | 1.242 | 1.197 | 1.152 | 1.134 | 1.206
90 | 2.5 | 5 | 1.2 | 3 | 2 | 0.162 | 0.117 | 0.153 | 0.072 | 0.081 | [5 empty] | 0.117 | 0.04074923 | 1.089 | 1.008 | 1.026 | 1.08 | 1.08 | [5 empty] | 1.0566 | 0.03688902 | 1 | 0.23085 | 0.01346838 | 0.9072 | 0.01883334 | 1.13805 | 0.03523744 | 0.2283333 |  | 0.01965536 |  |  |  | 2 | 1.251 | 1.125 | 1.179 | 1.152 | 1.161
90 | 2.5 | 5 | 1.2 | 4 | 2 | 0.135 | 0.135 | 0.135 | 0.126 | 0.135 | [5 empty] | 0.1332 | 0.004024922 | 1.044 | 1.017 | 1.035 | 1.035 | 1.008 | [5 empty] | 1.0278 | 0.01478851 | 2 | 0.126 | 0.04077538 | 1.04895 | 0.03110504 | 1.17495 | 0.1909117 | [6 empty] | 2 | 1.179 | 1.152 | 1.17 | 1.161 | 1.143
90 | 2.5 | 5 | 1.2 | 1 | 3 | 0.144 | 0.18 | 0.126 | 0.081 | 0.081 | [5 empty] | 0.1224 | 0.04250059 | 1.071 | 1.08 | 1.062 | 1.035 | 1.071 | [5 empty] | 1.0638 | 0.01731185 | 3 | 0.1134 | 0.04334974 | 1.05525 | 0.02696445 | 1.16865 | 0.22387 | Material Accuracy | [5 empty] | 3 | 1.215 | 1.26 | 1.188 | 1.116 | 1.152
90 | 2.5 | 5 | 1.2 | 2 | 3 | 0.144 | 0.162 | 0.072 | 0.054 | 0.054 | [5 empty] | 0.0972 | 0.0518575 | 1.026 | 0.99 | 1.053 | 1.035 | 1.071 | [5 empty] | 1.035 | 0.03052048 | 4 | 0.0936 | 0.01634931 | 1.0818 | 0.05660389 | 1.1754 | 0.1071616 | [6 empty] | 3 | 1.17 | 1.152 | 1.125 | 1.089 | 1.125
90 | 2.5 | 5 | 1.2 | 3 | 3 | 0.162 | 0.072 | 0.135 | 0.153 | 0.153 | [5 empty] | 0.135 | 0.03655817 | 1.062 | 0.999 | 1.008 | 1.008 | 1.053 | [5 empty] | 1.026 | 0.02916333 | 5 | 0.07965 | 0.05233825 | 0.7524 | 0.4185308 | 0.83205 | 0.3581709 | [6 empty] | 3 | 1.224 | 1.071 | 1.143 | 1.161 | 1.206
90 | 2.5 | 5 | 1.2 | 4 | 3 | 0.135 | 0.153 | 0.072 | 0.054 | 0.081 | [5 empty] | 0.099 | 0.04269075 | 1.125 | 1.089 | 1.089 | 1.089 | 1.089 | [5 empty] | 1.0962 | 0.01609969 | 6 | 0.162 | 0.1091722 | 0.9678 | 0.09252737 | 1.1298 | 0.3844995 | [6 empty] | 3 | 1.26 | 1.242 | 1.161 | 1.143 | 1.17
90 | 2.5 | 5 | 1.2 | 1 | 4 | [10 empty] | #DIV/0! | #DIV/0! | [10 empty] | #DIV/0! | #DIV/0! | 7 | 0.1356 | 0.1307089 | 1.0068 | 0.08530466 | 1.1424 | 0.5527199 | [6 empty] | 4
90 | 2.5 | 5 | 1.2 | 2 | 4 | 0.09 | 0.09 | 0.099 | 0.117 | 0.072 | [5 empty] | 0.0936 | 0.01634931 | 1.152 | 1.017 | 0.972 | 1.152 | 1.116 | [5 empty] | 1.0818 | 0.0825845 | 8 | 0.2592 | 0.09701649 | #DIV/0! | #DIV/0! | #DIV/0! | #DIV/0! | [6 empty] | 4 | 1.242 | 1.107 | 1.071 | 1.269 | 1.188
90 | 2.5 | 5 | 1.2 | 3 | 4 | [10 empty] | #DIV/0! | #DIV/0! | [10 empty] | #DIV/0! | #DIV/0! | 9 | #DIV/0! | #DIV/0! | #DIV/0! | #DIV/0! | #DIV/0! | #DIV/0! | [6 empty] | 4
90 | 2.5 | 5 | 1.2 | 4 | 4 | [10 empty] | #DIV/0! | #DIV/0! | [10 empty] | #DIV/0! | #DIV/0! | 10 | #DIV/0! | #DIV/0! | #DIV/0! | #DIV/0! | #DIV/0! | #DIV/0! | [6 empty] | 4
90 | 2.5 | 5 | 1.2 | 1 | 5 | 0.027 | 0.036 | 0.108 | 0.063 | 0.045 | [5 empty] | 0.0558 | 0.03207335 | 0.045 | 0.09 | 0.045 | 0.054 | 0.045 | [5 empty] | 0.0558 | 0.01951154 | All | 0.14355 | 0.08751411 | 0.9591652 | 0.2092602 | 1.102715 | 0.3570061 | [6 empty] | 5 | 0.072 | 0.126 | 0.153 | 0.117 | 0.09
90 | 2.5 | 5 | 1.2 | 2 | 5 | 0.054 | 0.171 | 0.054 | 0.036 | 0.054 | [5 empty] | 0.0738 | 0.05489262 | 0.981 | 0.765 | 0.99 | 0.981 | 1.035 | [5 empty] | 0.9504 | 0.1060321 | [5 empty] | Machine precision | [7 empty] | 5 | 1.035 | 0.936 | 1.044 | 1.017 | 1.089
90 | 2.5 | 5 | 1.2 | 3 | 5 | 0.126 | 0.162 | 0.081 | 0.081 | 0.045 | [5 empty] | 0.099 | 0.04544777 | 1.044 | 0.999 | 1.044 | 0.945 | 0.927 | [5 empty] | 0.9918 | 0.05452247 | [13 empty] | 5 | 1.17 | 1.161 | 1.125 | 1.026 | 0.972
90 | 2.5 | 5 | 1.2 | 4 | 5 | 0.036 | 0.099 | 0.054 | 0.045 | 0.216 | [5 empty] | 0.09 | 0.07448825 | 1.017 | 1.008 | 0.882 | 1.071 | 1.08 | [5 empty] | 1.0116 | 0.07912838 | [13 empty] | 5 | 1.053 | 1.107 | 0.936 | 1.116 | 1.296
90 | 2.5 | 5 | 1.2 | 1 | 6 | [10 empty] | #DIV/0! | #DIV/0! | [10 empty] | #DIV/0! | #DIV/0! | [10 empty] | Layer | Fiber spacing | SD | 6
90 | 2.5 | 5 | 1.2 | 2 | 6 | 0.045 | 0.108 | 0.045 | 0.063 | 0.189 | [5 empty] | 0.09 | 0.06104097 | 1.134 | 0.981 | 1.008 | 1.089 | 0.846 | [5 empty] | 1.0116 | 0.1110689 |  | Avg Fiber | SD | Avg Pore | SD | Machine Precision | Material Accuracy |  |  |  | 1 | 1.13805 | 0.01321273 | 6 | 1.179 | 1.089 | 1.053 | 1.152 | 1.035
90 | 2.5 | 5 | 1.2 | 3 | 6 | 0.225 | 0.351 | 0.198 | 0.396 | 0.099 | [5 empty] | 0.2538 | 0.1199737 | 1.053 | 0.99 | 0.9 | 1.026 | 0.981 | [5 empty] | 0.99 | 0.05797844 |  | 0.14355 | 0.08751411 | 0.9591652 | 0.2092602 | 1.15 + 0.09mm | 0.625 + 0.016um |  |  |  | 2 | 1.17495 | 0.03675878 | 6 | 1.278 | 1.341 | 1.098 | 1.422 | 1.08
90 | 2.5 | 5 | 1.2 | 4 | 6 | 0.045 | 0.135 | 0.261 | 0.117 | 0.153 | [5 empty] | 0.1422 | 0.07804614 | 0.909 | 0.828 | 0.855 | 0.891 | 1.026 | [5 empty] | 0.9018 | 0.07620827 | [10 empty] | 3 | 1.16865 | 0.05306627 | 6 | 0.954 | 0.963 | 1.116 | 1.008 | 1.179
90 | 2.5 | 5 | 1.2 | 1 | 7 | 0.036 | 0.027 | 0.099 | 0.045 | 0.063 | [5 empty] | 0.054 | 0.0284605 | 1.107 | 1.071 | 1.053 | 1.089 | 1.053 | [5 empty] | 1.0746 | 0.02346913 | [10 empty] | 4 | 1.1754 | 0.08504881 | 7 | 1.143 | 1.098 | 1.152 | 1.134 | 1.116
90 | 2.5 | 5 | 1.2 | 2 | 7 | 0.243 | 0.261 | 0.054 | 0.252 | 0.054 | [5 empty] | 0.1728 | 0.1086356 | 0.945 | 0.954 | 0.909 | 0.873 | 1.107 | [5 empty] | 0.9576 | 0.08945837 | [10 empty] | 5 | 0.83205 | 0.4348571 | 7 | 1.188 | 1.215 | 0.963 | 1.125 | 1.161
90 | 2.5 | 5 | 1.2 | 3 | 7 | [10 empty] | #DIV/0! | #DIV/0! | [10 empty] | #DIV/0! | #DIV/0! | [10 empty] | 6 | 1.1298 | 0.1339185 | 7
90 | 2.5 | 5 | 1.2 | 4 | 7 | 0.351 | 0.045 | 0.045 | 0.045 | 0.414 | [5 empty] | 0.18 | 0.1861934 | 0.963 | 1.098 | 1.062 | 0.9 | 0.918 | [5 empty] | 0.9882 | 0.08781344 | [10 empty] | 7 | 1.1424 | 0.1030359 | 7 | 1.314 | 1.143 | 1.107 | 0.945 | 1.332
90 | 2.5 | 5 | 1.2 | 1 | 8 | [10 empty] | #DIV/0! | #DIV/0! | [10 empty] | #DIV/0! | #DIV/0! | [10 empty] | 8 | #DIV/0! | #DIV/0! | 8
90 | 2.5 | 5 | 1.2 | 2 | 8 | [10 empty] | #DIV/0! | #DIV/0! | [10 empty] | #DIV/0! | #DIV/0! | [10 empty] | 9 | #DIV/0! | #DIV/0! | 8
90 | 2.5 | 5 | 1.2 | 3 | 8 | [10 empty] | #DIV/0! | #DIV/0! | [10 empty] | #DIV/0! | #DIV/0! | [10 empty] | 10 | #DIV/0! | #DIV/0! | 8
90 | 2.5 | 5 | 1.2 | 4 | 8 | 0.117 | 0.369 | 0.324 | 0.261 | 0.225 | [5 empty] | 0.2592 | 0.09701649 | [10 empty] | #DIV/0! | #DIV/0! | [10 empty] | All | 1.097687 | 0.226407 | 8
90 | 2.5 | 5 | 1.2 | 1 | 9 | [10 empty] | #DIV/0! | #DIV/0! | [10 empty] | #DIV/0! | #DIV/0! | [13 empty] | 9
90 | 2.5 | 5 | 1.2 | 2 | 9 | [10 empty] | #DIV/0! | #DIV/0! | [10 empty] | #DIV/0! | #DIV/0! | [13 empty] | 9
90 | 2.5 | 5 | 1.2 | 3 | 9 | [10 empty] | #DIV/0! | #DIV/0! | [10 empty] | #DIV/0! | #DIV/0! | [13 empty] | 9
90 | 2.5 | 5 | 1.2 | 4 | 9 | [10 empty] | #DIV/0! | #DIV/0! | [6 empty] | Pores not connected |  |  |  | #DIV/0! | #DIV/0! | [13 empty] | 9
90 | 2.5 | 5 | 1.2 | 1 | 10 | [10 empty] | #DIV/0! | #DIV/0! | [10 empty] | #DIV/0! | #DIV/0! | [13 empty] | 10
90 | 2.5 | 5 | 1.2 | 2 | 10 | [10 empty] | #DIV/0! | #DIV/0! | [10 empty] | #DIV/0! | #DIV/0! | [13 empty] | 10
90 | 2.5 | 5 | 1.2 | 3 | 10 | [10 empty] | #DIV/0! | #DIV/0! | [10 empty] | #DIV/0! | #DIV/0! | [13 empty] | 10
90 | 2.5 | 5 | 1.2 | 4 | 10 | [10 empty] | #DIV/0! | #DIV/0! | [10 empty] | #DIV/0! | #DIV/0! | [13 empty] | 10
[16 empty] | #DIV/0! | #DIV/0! | [10 empty] | #DIV/0! | #DIV/0!
90 | 2.5 | 5 | 1 | 1 | 1 | 0.234 | 0.216 | 0.216 | 0.234 | 0.261 | [5 empty] | 0.2322 | 0.01844451 | 0.729 | 0.729 | 0.711 | 0.729 | 0.702 | [5 empty] | 0.72 | 0.01272792 | [6 empty] | PPF | P (bar) | F (mm/s) | s (mm) |  |  |  | 1 | 0.963 | 0.945 | 0.927 | 0.963 | 0.963
90 | 2.5 | 5 | 1 | 2 | 1 | 0.243 | 0.234 | 0.243 | 0.243 | 0.243 | [5 empty] | 0.2412 | 0.004024922 | 0.72 | 0.72 | 0.72 | 0.72 | 0.675 | [5 empty] | 0.711 | 0.02012461 | [6 empty] | 90 | 2.5 | 5 | 1 |  |  |  | 1 | 0.963 | 0.954 | 0.963 | 0.963 | 0.918
90 | 2.5 | 5 | 1 | 3 | 1 | 0.225 | 0.216 | 0.252 | 0.252 | 0.243 | [5 empty] | 0.2376 | 0.01634931 | 0.729 | 0.729 | 0.684 | 0.711 | 0.693 | [5 empty] | 0.7092 | 0.02052316 | [13 empty] | 1 | 0.954 | 0.945 | 0.936 | 0.963 | 0.936
90 | 2.5 | 5 | 1 | 4 | 1 | 0.225 | 0.234 | 0.225 | 0.234 | 0.225 | [5 empty] | 0.2286 | 0.004929503 | 0.738 | 0.702 | 0.729 | 0.72 | 0.684 | [5 empty] | 0.7146 | 0.02167487 | [13 empty] | 1 | 0.963 | 0.936 | 0.954 | 0.954 | 0.909
90 | 2.5 | 5 | 1 | 1 | 2 | 0.054 | 0.171 | 0.072 | 0.117 | 0.063 | [5 empty] | 0.0954 | 0.04871653 | 0.9 | 0.882 | 0.909 | 0.864 | 0.873 | [5 empty] | 0.8856 | 0.0186628 |  | Experimental | [11 empty] | 2 | 0.954 | 1.053 | 0.981 | 0.981 | 0.936
90 | 2.5 | 5 | 1 | 2 | 2 | 0.108 | 0.126 | 0.252 | 0.279 | 0.108 | [5 empty] | 0.1746 | 0.08384987 | 0.846 | 0.855 | 0.9 | 0.891 | 0.711 | [5 empty] | 0.8406 | 0.07599539 | Layer | Avg Fiber | SD | Avg Pore | SD | Fiber spacing | SD | Speed tuning |  | SD |  |  |  | 2 | 0.954 | 0.981 | 1.152 | 1.17 | 0.819
90 | 2.5 | 5 | 1 | 3 | 2 | 0.171 | 0.351 | 0.189 | 0.135 | 0.108 | [5 empty] | 0.1908 | 0.09490627 | 0.684 | 0.846 | 0.81 | 0.774 | 0.801 | [5 empty] | 0.783 | 0.06104097 | 1 | 0.2349 | 0.01269438 | 0.7137 | 0.01802367 | 0.9486 | 0.02829253 | 0.2283333 |  | 0.01965536 |  |  |  | 2 | 0.855 | 1.197 | 0.999 | 0.909 | 0.909
90 | 2.5 | 5 | 1 | 4 | 2 | 0.117 | 0.135 | 0.117 | 0.09 | 0.207 | [5 empty] | 0.1332 | 0.04427415 | 0.828 | 0.819 | 0.846 | 0.855 | 0.819 | [5 empty] | 0.8334 | 0.01634931 | 2 | 0.1485 | 0.07577911 | 0.83565 | 0.05936087 | 0.98415 | 0.2535257 | [6 empty] | 2 | 0.945 | 0.954 | 0.963 | 0.945 | 1.026
90 | 2.5 | 5 | 1 | 1 | 3 | 0.279 | 0.288 | 0.09 | 0.279 | 0.279 | [5 empty] | 0.243 | 0.08561834 | 0.567 | 0.747 | 0.693 | 0.693 | 0.756 | [5 empty] | 0.6912 | 0.0754069 | 3 | 0.1458 | 0.09241189 | 0.78975 | 0.07683502 | 0.93555 | 0.2999606 | Material Accuracy | [5 empty] | 3 | 0.846 | 1.035 | 0.783 | 0.972 | 1.035
90 | 2.5 | 5 | 1 | 2 | 3 | 0.108 | 0.198 | 0.198 | 0.072 | 0.072 | [5 empty] | 0.1296 | 0.06414671 | 0.801 | 0.747 | 0.792 | 0.702 | 0.783 | [5 empty] | 0.765 | 0.04074923 | 4 | 0.28395 | 0.1051793 | 0.7236 | 0.09765486 | 1.00755 | 0.1986053 | [6 empty] | 3 | 0.909 | 0.945 | 0.99 | 0.774 | 0.855
90 | 2.5 | 5 | 1 | 3 | 3 | 0.099 | 0.09 | 0.297 | 0.072 | 0.081 | [5 empty] | 0.1278 | 0.0951194 | 0.882 | 0.738 | 0.828 | 0.891 | 0.765 | [5 empty] | 0.8208 | 0.06836446 | 5 | 0.20115 | 0.1515097 | 0.7452 | 0.1173674 | 0.94635 | 0.3641118 | [6 empty] | 3 | 0.981 | 0.828 | 1.125 | 0.963 | 0.846
90 | 2.5 | 5 | 1 | 4 | 3 | 0.081 | 0.171 | 0.054 | 0.054 | 0.054 | [5 empty] | 0.0828 | 0.05067248 | 0.855 | 0.846 | 0.9 | 0.909 | 0.9 | [5 empty] | 0.882 | 0.02916333 | 6 | 0.29475 | 0.1095627 | 0.6948 | 0.1067134 | 0.98955 | 0.198996 | [6 empty] | 3 | 0.936 | 1.017 | 0.954 | 0.963 | 0.954
90 | 2.5 | 5 | 1 | 1 | 4 | 0.234 | 0.27 | 0.27 | 0.504 | 0.252 | [5 empty] | 0.306 | 0.1116871 | 0.765 | 0.792 | 0.747 | 0.711 | 0.828 | [5 empty] | 0.7686 | 0.04436553 | 7 | 0.28485 | 0.1640469 | 0.7002 | 0.1152044 | 0.98505 | 0.2949968 | [6 empty] | 4 | 0.999 | 1.062 | 1.017 | 1.215 | 1.08
90 | 2.5 | 5 | 1 | 2 | 4 | 0.342 | 0.252 | 0.333 | 0.225 | 0.09 | [5 empty] | 0.2484 | 0.1019426 | 0.567 | 0.756 | 0.81 | 0.729 | 0.837 | [5 empty] | 0.7398 | 0.1056111 | 8 | 0.3663 | 0.09759481 | 0.64125 | 0.1177763 | 1.00755 | 0.1630244 | [6 empty] | 4 | 0.909 | 1.008 | 1.143 | 0.954 | 0.927
90 | 2.5 | 5 | 1 | 3 | 4 | 0.333 | 0.135 | 0.387 | 0.297 | 0.342 | [5 empty] | 0.2988 | 0.09701649 | 0.621 | 0.693 | 0.648 | 0.648 | 0.747 | [5 empty] | 0.6714 | 0.04954089 | 9 | 0.348 | 0.135755 | 0.6726 | 0.1405625 | 1.0206 | 0.2258346 | [6 empty] | 4 | 0.954 | 0.828 | 1.035 | 0.945 | 1.089
90 | 2.5 | 5 | 1 | 4 | 4 | 0.486 | 0.144 | 0.189 | 0.324 | 0.27 | [5 empty] | 0.2826 | 0.1334309 | 0.756 | 0.783 | 0.684 | 0.738 | 0.612 | [5 empty] | 0.7146 | 0.0678292 | 10 | #DIV/0! | #DIV/0! | #DIV/0! | #DIV/0! | #DIV/0! | #DIV/0! | [6 empty] | 4 | 1.242 | 0.927 | 0.873 | 1.062 | 0.882
90 | 2.5 | 5 | 1 | 1 | 5 | 0.369 | 0.333 | 0.288 | 0.063 | 0.216 | [5 empty] | 0.2538 | 0.1209822 | 0.792 | 0.675 | 0.756 | 0.657 | 0.909 | [5 empty] | 0.7578 | 0.101305 | All | 0.2538514 | 0.132916 | 0.7255543 | 0.1112012 | 0.9794057 | 0.2671661 | [6 empty] | 5 | 1.161 | 1.008 | 1.044 | 0.72 | 1.125
90 | 2.5 | 5 | 1 | 2 | 5 | 0.279 | 0.072 | 0.351 | 0.054 | 0.063 | [5 empty] | 0.1638 | 0.140498 | 0.864 | 0.9 | 0.72 | 0.738 | 0.675 | [5 empty] | 0.7794 | 0.09726664 | [5 empty] | Machine precision | [7 empty] | 5 | 1.143 | 0.972 | 1.071 | 0.792 | 0.738
90 | 2.5 | 5 | 1 | 3 | 5 | 0.108 | 0.243 | 0.207 | 0.225 | 0.054 | [5 empty] | 0.1674 | 0.08214195 | 0.828 | 0.756 | 0.738 | 0.963 | 0.621 | [5 empty] | 0.7812 | 0.1259035 | [13 empty] | 5 | 0.936 | 0.999 | 0.945 | 1.188 | 0.675
90 | 2.5 | 5 | 1 | 4 | 5 | 0.036 | 0.567 | 0.054 | 0.045 | 0.396 | [5 empty] | 0.2196 | 0.2466887 | 0.648 | 0.63 | 0.54 | 0.603 | 0.891 | [5 empty] | 0.6624 | 0.1341876 | [13 empty] | 5 | 0.684 | 1.197 | 0.594 | 0.648 | 1.287
90 | 2.5 | 5 | 1 | 1 | 6 | 0.369 | 0.423 | 0.369 | 0.351 | 0.387 | [5 empty] | 0.3798 | 0.02729835 | 0.729 | 0.684 | 0.603 | 0.738 | 0.594 | [5 empty] | 0.6696 | 0.06812709 | [10 empty] | Layer | Fiber spacing | SD | 6 | 1.098 | 1.107 | 0.972 | 1.089 | 0.981
90 | 2.5 | 5 | 1 | 2 | 6 | 0.216 | 0.234 | 0.279 | 0.198 | 0.099 | [5 empty] | 0.2052 | 0.0665635 | 0.729 | 0.747 | 0.846 | 0.828 | 0.612 | [5 empty] | 0.7524 | 0.09322714 |  | Avg Fiber | SD | Avg Pore | SD | Machine Precision | Material Accuracy |  |  |  | 1 | 0.9486 | 0.01662085 | 6 | 0.945 | 0.981 | 1.125 | 1.026 | 0.711
90 | 2.5 | 5 | 1 | 3 | 6 | 0.495 | 0.414 | 0.234 | 0.288 | 0.324 | [5 empty] | 0.351 | 0.1037931 | 0.63 | 0.54 | 0.567 | 0.693 | 0.504 | [5 empty] | 0.5868 | 0.07513787 |  | 0.2538514 | 0.132916 | 0.7255543 | 0.1112012 | 1.15 + 0.09mm | 0.625 + 0.016um |  |  |  | 2 | 0.98415 | 0.09694506 | 6 | 1.125 | 0.954 | 0.801 | 0.981 | 0.828
90 | 2.5 | 5 | 1 | 4 | 6 | 0.306 | 0.189 | 0.378 | 0.279 | 0.063 | [5 empty] | 0.243 | 0.1212497 | 0.648 | 0.837 | 0.882 | 0.729 | 0.756 | [5 empty] | 0.7704 | 0.09191463 | [10 empty] | 3 | 0.93555 | 0.09035339 | 6 | 0.954 | 1.026 | 1.26 | 1.008 | 0.819
90 | 2.5 | 5 | 1 | 1 | 7 | 0.054 | 0.36 | 0.54 | 0.315 | 0.297 | [5 empty] | 0.3132 | 0.1739819 | 0.9 | 0.54 | 0.639 | 0.657 | 0.657 | [5 empty] | 0.6786 | 0.1329748 | [10 empty] | 4 | 1.00755 | 0.1108624 | 7 | 0.954 | 0.9 | 1.179 | 0.972 | 0.954
90 | 2.5 | 5 | 1 | 2 | 7 | 0.27 | 0.108 | 0.063 | 0.504 | 0.072 | [5 empty] | 0.2034 | 0.1876667 | 0.792 | 0.72 | 0.765 | 0.684 | 0.666 | [5 empty] | 0.7254 | 0.05309237 | [10 empty] | 5 | 0.94635 | 0.2128042 | 7 | 1.062 | 0.828 | 0.828 | 1.188 | 0.738
90 | 2.5 | 5 | 1 | 3 | 7 | 0.36 | 0.396 | 0.333 | 0.477 | 0.072 | [5 empty] | 0.3276 | 0.1528146 | 0.657 | 0.891 | 0.693 | 0.756 | 0.657 | [5 empty] | 0.7308 | 0.09826088 | [10 empty] | 6 | 0.98955 | 0.1301107 | 7 | 1.017 | 1.287 | 1.026 | 1.233 | 0.729
90 | 2.5 | 5 | 1 | 4 | 7 | 0.081 | 0.252 | 0.396 | 0.513 | 0.234 | [5 empty] | 0.2952 | 0.1651445 | 0.846 | 0.81 | 0.675 | 0.441 | 0.558 | [5 empty] | 0.666 | 0.1699309 | [10 empty] | 7 | 0.98505 | 0.1589844 | 7 | 0.927 | 1.062 | 1.071 | 0.954 | 0.792
90 | 2.5 | 5 | 1 | 1 | 8 | 0.369 | 0.279 | 0.387 | 0.378 | 0.27 | [5 empty] | 0.3366 | 0.05713405 | 0.72 | 0.639 | 0.594 | 0.549 | 0.513 | [5 empty] | 0.603 | 0.08074961 | [10 empty] | 8 | 1.00755 | 0.1371298 | 8 | 1.089 | 0.918 | 0.981 | 0.927 | 0.783
90 | 2.5 | 5 | 1 | 2 | 8 | 0.432 | 0.342 | 0.189 | 0.306 | 0.513 | [5 empty] | 0.3564 | 0.1235002 | 0.621 | 0.666 | 0.666 | 0.666 | 0.801 | [5 empty] | 0.684 | 0.06824588 | [10 empty] | 9 | 1.0206 | 0.2013841 | 8 | 1.053 | 1.008 | 0.855 | 0.972 | 1.314
90 | 2.5 | 5 | 1 | 3 | 8 | 0.432 | 0.423 | 0.486 | 0.414 | 0.378 | [5 empty] | 0.4266 | 0.03902307 | 0.405 | 0.567 | 0.621 | 0.45 | 0.684 | [5 empty] | 0.5454 | 0.1164101 | [10 empty] | 10 | #DIV/0! | #DIV/0! | 8 | 0.837 | 0.99 | 1.107 | 0.864 | 1.062
90 | 2.5 | 5 | 1 | 4 | 8 | 0.324 | 0.405 | 0.495 | 0.378 | 0.126 | [5 empty] | 0.3456 | 0.1374675 | 0.873 | 0.657 | 0.747 | 0.567 | 0.819 | [5 empty] | 0.7326 | 0.1230073 | [10 empty] | All | 0.9794057 | 0.1377031 | 8 | 1.197 | 1.062 | 1.242 | 0.945 | 0.945
90 | 2.5 | 5 | 1 | 1 | 9 | 0.297 | 0.27 | 0.531 | 0.324 | 0.279 | [5 empty] | 0.3402 | 0.1086356 | 0.486 | 0.783 | 0.657 | 0.63 | 0.603 | [5 empty] | 0.6318 | 0.1067553 | [13 empty] | 9 | 0.783 | 1.053 | 1.188 | 0.954 | 0.882
90 | 2.5 | 5 | 1 | 2 | 9 | [10 empty] | #DIV/0! | #DIV/0! | [10 empty] | #DIV/0! | #DIV/0! | [13 empty] | 9
90 | 2.5 | 5 | 1 | 3 | 9 | 0.468 | 0.243 | 0.369 | 0.36 | 0.198 | [5 empty] | 0.3276 | 0.1077372 | 0.927 | 0.828 | 0.765 | 0.711 | 0.63 | [5 empty] | 0.7722 | 0.1130208 | [13 empty] | 9 | 1.395 | 1.071 | 1.134 | 1.071 | 0.828
90 | 2.5 | 5 | 1 | 4 | 9 | 0.162 | 0.648 | 0.261 | 0.513 | 0.297 | [5 empty] | 0.3762 | 0.1987554 | 0.756 | 0.792 | 0.567 | 0.396 | 0.558 | [5 empty] | 0.6138 | 0.1617999 | [13 empty] | 9 | 0.918 | 1.44 | 0.828 | 0.909 | 0.855
90 | 2.5 | 5 | 1 | 1 | 10 | [10 empty] | #DIV/0! | #DIV/0! | [10 empty] | #DIV/0! | #DIV/0! | [13 empty] | 10
90 | 2.5 | 5 | 1 | 2 | 10 | [10 empty] | #DIV/0! | #DIV/0! | [10 empty] | #DIV/0! | #DIV/0! | [13 empty] | 10
90 | 2.5 | 5 | 1 | 3 | 10 | [10 empty] | #DIV/0! | #DIV/0! | [10 empty] | #DIV/0! | #DIV/0! | [13 empty] | 10
90 | 2.5 | 5 | 1 | 4 | 10 | [10 empty] | #DIV/0! | #DIV/0! | [10 empty] | #DIV/0! | #DIV/0! | [13 empty] | 10
[16 empty] | #DIV/0! | #DIV/0! | [10 empty] | #DIV/0! | #DIV/0!
90 | 2.5 | 5 | 0.8 | 1 | 1 | 0.21 | 0.216 | 0.234 | 0.222 | 0.24 | [5 empty] | 0.2244 | 0.01244186 | 0.558 | 0.546 | 0.552 | 0.54 | 0.528 | [5 empty] | 0.5448 | 0.01154123 | [6 empty] | PPF | P (bar) | F (mm/s) | s (mm) |  |  |  | 1 | 0.768 | 0.762 | 0.786 | 0.762 | 0.768
90 | 2.5 | 5 | 0.8 | 2 | 1 | 0.228 | 0.222 | 0.222 | 0.222 | 0.234 | [5 empty] | 0.2256 | 0.005366563 | 0.528 | 0.552 | 0.54 | 0.546 | 0.534 | [5 empty] | 0.54 | 0.009486833 | [6 empty] | 90 | 2.5 | 5 | 0.8 |  |  |  | 1 | 0.756 | 0.774 | 0.762 | 0.768 | 0.768
90 | 2.5 | 5 | 0.8 | 3 | 1 | 0.366 | 0.228 | 0.222 | 0.24 | 0.246 | [5 empty] | 0.2604 | 0.05978963 | 0.468 | 0.546 | 0.528 | 0.534 | 0.456 | [5 empty] | 0.5064 | 0.041265 | [13 empty] | 1 | 0.834 | 0.774 | 0.75 | 0.774 | 0.702
90 | 2.5 | 5 | 0.8 | 4 | 1 | 0.366 | 0.264 | 0.282 | 0.24 | 0.24 | [5 empty] | 0.2784 | 0.05206534 | 0.492 | 0.492 | 0.468 | 0.54 | 0.495 | [5 empty] | 0.4974 | 0.02618778 | [13 empty] | 1 | 0.858 | 0.756 | 0.75 | 0.78 | 0.735
90 | 2.5 | 5 | 0.8 | 1 | 2 | 0.18 | 0.198 | 0.144 | 0.108 | 0.054 | [5 empty] | 0.1368 | 0.0577685 | 0.702 | 0.585 | 0.711 | 0.648 | 0.648 | [5 empty] | 0.6588 | 0.05067248 |  | Experimental | [11 empty] | 2 | 0.882 | 0.783 | 0.855 | 0.756 | 0.702
90 | 2.5 | 5 | 0.8 | 2 | 2 | 0.198 | 0.171 | 0.153 | 0.081 | 0.072 | [5 empty] | 0.135 | 0.05584353 | 0.576 | 0.585 | 0.684 | 0.711 | 0.684 | [5 empty] | 0.648 | 0.06267775 | Layer | Avg Fiber | SD | Avg Pore | SD | Fiber spacing | SD | Speed tuning |  | SD |  |  |  | 2 | 0.774 | 0.756 | 0.837 | 0.792 | 0.756
90 | 2.5 | 5 | 0.8 | 3 | 2 | 0.081 | 0.072 | 0.081 | 0.054 | 0.081 | [5 empty] | 0.0738 | 0.01173456 | 0.702 | 0.729 | 0.621 | 0.774 | 0.684 | [5 empty] | 0.702 | 0.05656412 | 1 | 0.2472 | 0.04385814 | 0.52215 | 0.03154658 | 0.76935 | 0.0720975 | 0.2283333 |  | 0.01965536 |  |  |  | 2 | 0.783 | 0.801 | 0.702 | 0.828 | 0.765
90 | 2.5 | 5 | 0.8 | 4 | 2 | 0.09 | 0.099 | 0.351 | 0.09 | 0.09 | [5 empty] | 0.144 | 0.1157821 | 0.675 | 0.477 | 0.657 | 0.657 | 0.702 | [5 empty] | 0.6336 | 0.08945837 | 2 | 0.1224 | 0.07107031 | 0.6606 | 0.06641924 | 0.783 | 0.2307034 | [6 empty] | 2 | 0.765 | 0.576 | 1.008 | 0.747 | 0.792
90 | 2.5 | 5 | 0.8 | 1 | 3 | 0.261 | 0.198 | 0.297 | 0.171 | 0.171 | [5 empty] | 0.2196 | 0.05677852 | 0.522 | 0.504 | 0.531 | 0.54 | 0.531 | [5 empty] | 0.5256 | 0.01364918 | 3 | 0.1899 | 0.08096841 | 0.57465 | 0.07447251 | 0.76455 | 0.1703549 | Material Accuracy | [5 empty] | 3 | 0.783 | 0.702 | 0.828 | 0.711 | 0.702
90 | 2.5 | 5 | 0.8 | 2 | 3 | 0.18 | 0.216 | 0.117 | 0.063 | 0.027 | [5 empty] | 0.1206 | 0.07861488 | 0.657 | 0.657 | 0.657 | 0.711 | 0.531 | [5 empty] | 0.6426 | 0.06662432 | 4 | 0.2313 | 0.1123758 | 0.5697 | 0.07656128 | 0.801 | 0.2018874 | [6 empty] | 3 | 0.837 | 0.873 | 0.774 | 0.774 | 0.558
90 | 2.5 | 5 | 0.8 | 3 | 3 | 0.261 | 0.108 | 0.171 | 0.153 | 0.207 | [5 empty] | 0.18 | 0.05762812 | 0.666 | 0.576 | 0.576 | 0.63 | 0.522 | [5 empty] | 0.594 | 0.05547973 | 5 | 0.252 | 0.1081184 | 0.53055 | 0.1368185 | 0.78255 | 0.1958638 | [6 empty] | 3 | 0.927 | 0.684 | 0.747 | 0.783 | 0.729
90 | 2.5 | 5 | 0.8 | 4 | 3 | 0.171 | 0.225 | 0.27 | 0.153 | 0.378 | [5 empty] | 0.2394 | 0.0901349 | 0.666 | 0.486 | 0.603 | 0.495 | 0.432 | [5 empty] | 0.5364 | 0.09537452 | 6 | 0.3627 | 0.1479744 | 0.5292 | 0.121578 | 0.8919 | 0.2088018 | [6 empty] | 3 | 0.837 | 0.711 | 0.873 | 0.648 | 0.81
90 | 2.5 | 5 | 0.8 | 1 | 4 | 0.189 | 0.261 | 0.351 | 0.126 | 0.063 | [5 empty] | 0.198 | 0.1127697 | 0.576 | 0.495 | 0.567 | 0.693 | 0.486 | [5 empty] | 0.5634 | 0.0831222 | 7 | 0.2772 | 0.1374752 | 0.4842 | 0.1320983 | 0.7614 | 0.215487 | [6 empty] | 4 | 0.765 | 0.756 | 0.918 | 0.819 | 0.549
90 | 2.5 | 5 | 0.8 | 2 | 4 | 0.18 | 0.216 | 0.234 | 0.144 | 0.207 | [5 empty] | 0.1962 | 0.03508846 | 0.558 | 0.549 | 0.576 | 0.576 | 0.522 | [5 empty] | 0.5562 | 0.02240982 | 8 | 0.3987 | 0.189329 | 0.57195 | 0.2612608 | 0.97065 | 0.3197825 | [6 empty] | 4 | 0.738 | 0.765 | 0.81 | 0.72 | 0.729
90 | 2.5 | 5 | 0.8 | 3 | 4 | 0.414 | 0.27 | 0.288 | 0.009 | 0.306 | [5 empty] | 0.2574 | 0.1497358 | 0.396 | 0.495 | 0.522 | 0.639 | 0.639 | [5 empty] | 0.5382 | 0.1032846 | 9 | 0.3339 | 0.183145 | 0.5931 | 0.1714179 | 0.927 | 0.2873655 | [6 empty] | 4 | 0.81 | 0.765 | 0.81 | 0.648 | 0.945
90 | 2.5 | 5 | 0.8 | 4 | 4 | 0.153 | 0.171 | 0.288 | 0.27 | 0.486 | [5 empty] | 0.2736 | 0.1326699 | 0.594 | 0.603 | 0.765 | 0.495 | 0.648 | [5 empty] | 0.621 | 0.09797193 | 10 | 0.423 | 0.1532645 | 0.486 | 0.126801 | 0.909 | 0.20293 | [6 empty] | 4 | 0.747 | 0.774 | 1.053 | 0.765 | 1.134
90 | 2.5 | 5 | 0.8 | 1 | 5 | 0.189 | 0.198 | 0.243 | 0.18 | 0.216 | [5 empty] | 0.2052 | 0.02497399 | 0.513 | 0.558 | 0.567 | 0.558 | 0.522 | [5 empty] | 0.5436 | 0.02431666 | All | 0.26904 | 0.1486317 | 0.5555486 | 0.1390459 | 0.8245886 | 0.2500578 | [6 empty] | 5 | 0.702 | 0.756 | 0.81 | 0.738 | 0.738
90 | 2.5 | 5 | 0.8 | 2 | 5 | 0.234 | 0.234 | 0.297 | 0.504 | 0.225 | [5 empty] | 0.2988 | 0.1182738 | 0.522 | 0.459 | 0.369 | 0.459 | 0.603 | [5 empty] | 0.4824 | 0.08669948 | [5 empty] | Machine precision | [7 empty] | 5 | 0.756 | 0.693 | 0.666 | 0.963 | 0.828
90 | 2.5 | 5 | 0.8 | 3 | 5 | 0.27 | 0.189 | 0.189 | 0.171 | 0.153 | [5 empty] | 0.1944 | 0.04481964 | 0.522 | 0.432 | 0.495 | 0.594 | 0.513 | [5 empty] | 0.5112 | 0.05811798 | [13 empty] | 5 | 0.792 | 0.621 | 0.684 | 0.765 | 0.666
90 | 2.5 | 5 | 0.8 | 4 | 5 | 0.171 | 0.27 | 0.423 | 0.522 | 0.162 | [5 empty] | 0.3096 | 0.158538 | 0.954 | 0.639 | 0.396 | 0.666 | 0.27 | [5 empty] | 0.585 | 0.2648509 | [13 empty] | 5 | 1.125 | 0.909 | 0.819 | 1.188 | 0.432
90 | 2.5 | 5 | 0.8 | 1 | 6 | 0.207 | 0.567 | 0.18 | 0.441 | 0.567 | [5 empty] | 0.3924 | 0.1889571 | 0.468 | 0.441 | 0.594 | 0.558 | 0.558 | [5 empty] | 0.5238 | 0.0656445 | [10 empty] | Layer | Fiber spacing | SD | 6 | 0.675 | 1.008 | 0.774 | 0.999 | 1.125
90 | 2.5 | 5 | 0.8 | 2 | 6 | 0.27 | 0.351 | 0.387 | 0.405 | 0.522 | [5 empty] | 0.387 | 0.09156145 | 0.558 | 0.513 | 0.378 | 0.558 | 0.333 | [5 empty] | 0.468 | 0.1055344 |  | Avg Fiber | SD | Avg Pore | SD | Machine Precision | Material Accuracy |  |  |  | 1 | 0.76935 | 0.03202347 | 6 | 0.828 | 0.864 | 0.765 | 0.963 | 0.855
90 | 2.5 | 5 | 0.8 | 3 | 6 | 0.279 | 0.387 | 0.612 | 0.432 | 0.387 | [5 empty] | 0.4194 | 0.1215167 | 0.387 | 0.486 | 0.495 | 0.684 | 0.666 | [5 empty] | 0.5436 | 0.1273746 |  | 0.26904 | 0.1486317 | 0.5555486 | 0.1390459 | 1.15 + 0.09mm | 0.625 + 0.016um |  |  |  | 2 | 0.783 | 0.08310425 | 6 | 0.666 | 0.873 | 1.107 | 1.116 | 1.053
90 | 2.5 | 5 | 0.8 | 4 | 6 | 0.144 | 0.234 | 0.306 | 0.486 | 0.09 | [5 empty] | 0.252 | 0.1548419 | 0.639 | 0.279 | 0.72 | 0.612 | 0.657 | [5 empty] | 0.5814 | 0.1736557 | [10 empty] | 3 | 0.76455 | 0.08742785 | 6 | 0.783 | 0.513 | 1.026 | 1.098 | 0.747
90 | 2.5 | 5 | 0.8 | 1 | 7 | 0.351 | 0.252 | 0.513 | 0.216 | 0.144 | [5 empty] | 0.2952 | 0.1427855 | 0.423 | 0.54 | 0.333 | 0.423 | 0.531 | [5 empty] | 0.45 | 0.08632497 | [10 empty] | 4 | 0.801 | 0.130357 | 7 | 0.774 | 0.792 | 0.846 | 0.639 | 0.675
90 | 2.5 | 5 | 0.8 | 2 | 7 | 0.423 | 0.396 | 0.198 | 0.198 | 0.216 | [5 empty] | 0.2862 | 0.1131998 | 0.729 | 0.558 | 0.495 | 0.504 | 0.306 | [5 empty] | 0.5184 | 0.1514837 | [10 empty] | 5 | 0.78255 | 0.1686649 | 7 | 1.152 | 0.954 | 0.693 | 0.702 | 0.522
90 | 2.5 | 5 | 0.8 | 3 | 7 | 0.279 | 0.252 | 0.225 | 0.189 | 0.108 | [5 empty] | 0.2106 | 0.06631968 | 0.441 | 0.504 | 0.567 | 0.567 | 0.432 | [5 empty] | 0.5022 | 0.06533529 | [10 empty] | 6 | 0.8919 | 0.1744652 | 7 | 0.72 | 0.756 | 0.792 | 0.756 | 0.54
90 | 2.5 | 5 | 0.8 | 4 | 7 | 0.513 | 0.531 | 0.333 | 0.081 | 0.126 | [5 empty] | 0.3168 | 0.2101457 | 0.144 | 0.378 | 0.522 | 0.63 | 0.657 | [5 empty] | 0.4662 | 0.2109151 | [10 empty] | 7 | 0.7614 | 0.1418043 | 7 | 0.657 | 0.909 | 0.855 | 0.711 | 0.783
90 | 2.5 | 5 | 0.8 | 1 | 8 | 0.315 | 0.54 | 0.234 | 0.378 | 0.216 | [5 empty] | 0.3366 | 0.1309802 | 0.621 | 0.72 | 0.396 | 0.45 | 0.297 | [5 empty] | 0.4968 | 0.1714022 | [10 empty] | 8 | 0.97065 | 0.3821978 | 8 | 0.936 | 1.26 | 0.63 | 0.828 | 0.513
90 | 2.5 | 5 | 0.8 | 2 | 8 | 0.27 | 0.54 | 0.648 | 0.432 | 0.414 | [5 empty] | 0.4608 | 0.1420746 | 0.639 | 0.414 | 0.306 | 0.234 | 0.846 | [5 empty] | 0.4878 | 0.2520321 | [10 empty] | 9 | 0.927 | 0.258 | 8 | 0.909 | 0.954 | 0.954 | 0.666 | 1.26
90 | 2.5 | 5 | 0.8 | 3 | 8 | 0.549 | 0.54 | 0.342 | 0.891 | 0.054 | [5 empty] | 0.4752 | 0.3072811 | 1.062 | 0.891 | 0.45 | 1.044 | 0.549 | [5 empty] | 0.7992 | 0.2837071 | [10 empty] | 10 | 0.909 | 0.2644683 | 8 | 1.611 | 1.431 | 0.792 | 1.935 | 0.603
90 | 2.5 | 5 | 0.8 | 4 | 8 | 0.144 | 0.279 | 0.45 | 0.333 | 0.405 | [5 empty] | 0.3222 | 0.1192967 | 0.216 | 0.837 | 0.333 | 0.684 | 0.45 | [5 empty] | 0.504 | 0.2541604 | [10 empty] | All | 0.8245886 | 0.1966065 | 8 | 0.36 | 1.116 | 0.783 | 1.017 | 0.855
90 | 2.5 | 5 | 0.8 | 1 | 9 | 0.279 | 0.279 | 0.594 | 0.063 | 0.117 | [5 empty] | 0.2664 | 0.2069609 | 0.594 | 0.432 | 0.594 | 0.36 | 0.783 | [5 empty] | 0.5526 | 0.1644317 | [13 empty] | 9 | 0.873 | 0.711 | 1.188 | 0.423 | 0.9
90 | 2.5 | 5 | 0.8 | 2 | 9 | 0.261 | 0.243 | 0.576 | 0.495 | 0.432 | [5 empty] | 0.4014 | 0.1457611 | 0.891 | 0.441 | 0.531 | 0.54 | 0.765 | [5 empty] | 0.6336 | 0.1870182 | [13 empty] | 9 | 1.152 | 0.684 | 1.107 | 1.035 | 1.197
90 | 2.5 | 5 | 0.8 | 3 | 9 | [10 empty] | #DIV/0! | #DIV/0! | [10 empty] | #DIV/0! | #DIV/0! | [13 empty] | 9
90 | 2.5 | 5 | 0.8 | 4 | 9 | [10 empty] | #DIV/0! | #DIV/0! | [10 empty] | #DIV/0! | #DIV/0! | [13 empty] | 9
90 | 2.5 | 5 | 0.8 | 1 | 10 | 0.549 | 0.171 | 0.495 | 0.387 | 0.513 | [5 empty] | 0.423 | 0.1532645 | 0.675 | 0.342 | 0.54 | 0.441 | 0.432 | [5 empty] | 0.486 | 0.126801 | [13 empty] | 10 | 1.224 | 0.513 | 1.035 | 0.828 | 0.945
90 | 2.5 | 5 | 0.8 | 2 | 10 | [10 empty] | #DIV/0! | #DIV/0! | [10 empty] | #DIV/0! | #DIV/0! | [13 empty] | 10
90 | 2.5 | 5 | 0.8 | 3 | 10 | [10 empty] | #DIV/0! | #DIV/0! | [10 empty] | #DIV/0! | #DIV/0! | [13 empty] | 10
90 | 2.5 | 5 | 0.8 | 4 | 10 | [10 empty] | #DIV/0! | #DIV/0! | [10 empty] | #DIV/0! | #DIV/0! | [13 empty] | 10
[16 empty] | #DIV/0! | #DIV/0! | [10 empty] | #DIV/0! | #DIV/0!
90 | 3 | 5 | 1.2 | 1 | 1 | 0.693 | 0.729 | 0.684 | 0.711 | 0.675 | [5 empty] | 0.6984 | 0.02167487 | 0.432 | 0.441 | 0.45 | 0.459 | 0.459 | [5 empty] | 0.4482 | 0.01173456 | [6 empty] | PPF | P (bar) | F (mm/s) | s (mm) |  |  |  | 1 | 1.125 | 1.17 | 1.134 | 1.17 | 1.134
90 | 3 | 5 | 1.2 | 2 | 1 | 0.756 | 0.702 | 0.756 | 0.711 | 0.702 | [5 empty] | 0.7254 | 0.02817446 | 0.423 | 0.432 | 0.423 | 0.441 | 0.423 | [5 empty] | 0.4284 | 0.008049845 | [6 empty] | 90 | 3 | 5 | 1.2 |  |  |  | 1 | 1.179 | 1.134 | 1.179 | 1.152 | 1.125
90 | 3 | 5 | 1.2 | 3 | 1 | 0.594 | 0.576 | 0.576 | 0.549 | 0.531 | [5 empty] | 0.5652 | 0.02497399 | 0.549 | 0.576 | 0.567 | 0.594 | 0.639 | [5 empty] | 0.585 | 0.03427098 | [13 empty] | 1 | 1.143 | 1.152 | 1.143 | 1.143 | 1.17
90 | 3 | 5 | 1.2 | 4 | 1 | 0.585 | 0.612 | 0.558 | 0.54 | 0.603 | [5 empty] | 0.5796 | 0.03025393 | 0.558 | 0.567 | 0.585 | 0.63 | 0.585 | [5 empty] | 0.585 | 0.02773986 | [13 empty] | 1 | 1.143 | 1.179 | 1.143 | 1.17 | 1.188
90 | 3 | 5 | 1.2 | 1 | 2 | 0.468 | 0.495 | 0.468 | 0.432 | 0.48 | [5 empty] | 0.4686 | 0.0232766 | 0.636 | 0.66 | 0.66 | 0.672 | 0.72 | [5 empty] | 0.6696 | 0.03106123 |  | Experimental | [11 empty] | 2 | 1.104 | 1.155 | 1.128 | 1.104 | 1.2
90 | 3 | 5 | 1.2 | 2 | 2 | 0.42 | 0.528 | 0.456 | 0.54 | 0.504 | [5 empty] | 0.4896 | 0.05048564 | 0.66 | 0.624 | 0.648 | 0.648 | 0.66 | [5 empty] | 0.648 | 0.01469694 | Layer | Avg Fiber | SD | Avg Pore | SD | Fiber spacing | SD | Speed tuning |  | SD |  |  |  | 2 | 1.08 | 1.152 | 1.104 | 1.188 | 1.164
90 | 3 | 5 | 1.2 | 3 | 2 | 0.516 | 0.516 | 0.516 | 0.48 | 0.492 | [5 empty] | 0.504 | 0.01697056 | 0.648 | 0.612 | 0.648 | 0.672 | 0.648 | [5 empty] | 0.6456 | 0.02146625 | 1 | 0.64215 | 0.07638288 | 0.51165 | 0.07852943 | 1.1538 | 0.1120222 | 0.2496667 |  | 0.005507571 |  |  |  | 2 | 1.164 | 1.128 | 1.164 | 1.152 | 1.14
90 | 3 | 5 | 1.2 | 4 | 2 | 0.528 | 0.528 | 0.528 | 0.48 | 0.396 | [5 empty] | 0.492 | 0.05754998 | 0.66 | 0.624 | 0.648 | 0.66 | 0.684 | [5 empty] | 0.6552 | 0.02179908 | 2 | 0.48855 | 0.03974322 | 0.6546 | 0.02318893 | 1.14315 | 0.05071457 | [6 empty] | 2 | 1.188 | 1.152 | 1.176 | 1.14 | 1.08
90 | 3 | 5 | 1.2 | 1 | 3 | 0.504 | 0.48 | 0.468 | 0.468 | 0.444 | [5 empty] | 0.4728 | 0.02179908 | 0.684 | 0.66 | 0.636 | 0.672 | 0.672 | [5 empty] | 0.6648 | 0.0181989 | 3 | 0.4542 | 0.04426666 | 0.6732 | 0.0234893 | 1.1274 | 0.05835328 | Material Accuracy | [5 empty] | 3 | 1.188 | 1.14 | 1.104 | 1.14 | 1.116
90 | 3 | 5 | 1.2 | 2 | 3 | 0.444 | 0.492 | 0.492 | 0.492 | 0.48 | [5 empty] | 0.48 | 0.02078461 | 0.636 | 0.648 | 0.66 | 0.648 | 0.66 | [5 empty] | 0.6504 | 0.01003992 | 4 | 0.4776 | 0.0646337 | 0.6768 | 0.04792099 | 1.1544 | 0.08815801 | [6 empty] | 3 | 1.08 | 1.14 | 1.152 | 1.14 | 1.14
90 | 3 | 5 | 1.2 | 3 | 3 | 0.516 | 0.42 | 0.456 | 0.408 | 0.42 | [5 empty] | 0.444 | 0.04409082 | 0.66 | 0.684 | 0.672 | 0.72 | 0.708 | [5 empty] | 0.6888 | 0.02488373 | 5 | 0.465 | 0.05693764 | 0.678 | 0.04220252 | 1.143 | 0.07850103 | [6 empty] | 3 | 1.176 | 1.104 | 1.128 | 1.128 | 1.128
90 | 3 | 5 | 1.2 | 4 | 3 | 0.456 | 0.324 | 0.432 | 0.408 | 0.48 | [5 empty] | 0.42 | 0.06 | 0.72 | 0.72 | 0.66 | 0.696 | 0.648 | [5 empty] | 0.6888 | 0.03351418 | 6 | 0.4554 | 0.06379276 | 0.7008 | 0.05067295 | 1.1562 | 0.09113275 | [6 empty] | 3 | 1.176 | 1.044 | 1.092 | 1.104 | 1.128
90 | 3 | 5 | 1.2 | 1 | 4 | 0.456 | 0.504 | 0.384 | 0.444 | 0.516 | [5 empty] | 0.4608 | 0.05271812 | 0.672 | 0.708 | 0.732 | 0.78 | 0.72 | [5 empty] | 0.7224 | 0.03925303 | 7 | 0.432 | 0.04473077 | 0.6864 | 0.03766668 | 1.1184 | 0.06553049 | [6 empty] | 4 | 1.128 | 1.212 | 1.116 | 1.224 | 1.236
90 | 3 | 5 | 1.2 | 2 | 4 | 0.516 | 0.48 | 0.468 | 0.42 | 0.456 | [5 empty] | 0.468 | 0.03498571 | 0.684 | 0.672 | 0.672 | 0.636 | 0.684 | [5 empty] | 0.6696 | 0.01971801 | 8 | 0.4116 | 0.03141304 | 0.7062 | 0.03616279 | 1.1178 | 0.0513667 | [6 empty] | 4 | 1.2 | 1.152 | 1.14 | 1.056 | 1.14
90 | 3 | 5 | 1.2 | 3 | 4 | 0.528 | 0.564 | 0.444 | 0.372 | 0.432 | [5 empty] | 0.468 | 0.07730459 | 0.696 | 0.552 | 0.672 | 0.732 | 0.744 | [5 empty] | 0.6792 | 0.07664985 | 9 | 0.4212 | 0.05014673 | 0.7092 | 0.04861189 | 1.1304 | 0.07764643 | [6 empty] | 4 | 1.224 | 1.116 | 1.116 | 1.104 | 1.176
90 | 3 | 5 | 1.2 | 4 | 4 | 0.636 | 0.576 | 0.444 | 0.444 | 0.468 | [5 empty] | 0.5136 | 0.087526 | 0.708 | 0.36 | 0.672 | 0.696 | 0.744 | [5 empty] | 0.636 | 0.1564609 | 10 | #DIV/0! | #DIV/0! | #DIV/0! | #DIV/0! | #DIV/0! | #DIV/0! | [6 empty] | 4 | 1.344 | 0.936 | 1.116 | 1.14 | 1.212
90 | 3 | 5 | 1.2 | 1 | 5 | 0.528 | 0.432 | 0.468 | 0.42 | 0.432 | [5 empty] | 0.456 | 0.04409082 | 0.672 | 0.684 | 0.696 | 0.624 | 0.684 | [5 empty] | 0.672 | 0.02814249 | All | 0.4719667 | 0.08374802 | 0.6663167 | 0.07682407 | 1.138283 | 0.1204376 | [6 empty] | 5 | 1.2 | 1.116 | 1.164 | 1.044 | 1.116
90 | 3 | 5 | 1.2 | 2 | 5 | 0.468 | 0.42 | 0.42 | 0.456 | 0.444 | [5 empty] | 0.4416 | 0.02146625 | 0.696 | 0.684 | 0.756 | 0.708 | 0.708 | [5 empty] | 0.7104 | 0.02736421 | [5 empty] | Machine precision | [7 empty] | 5 | 1.164 | 1.104 | 1.176 | 1.164 | 1.152
90 | 3 | 5 | 1.2 | 3 | 5 | 0.624 | 0.48 | 0.564 | 0.432 | 0.444 | [5 empty] | 0.5088 | 0.08252999 | 0.576 | 0.612 | 0.624 | 0.672 | 0.684 | [5 empty] | 0.6336 | 0.04441621 | [13 empty] | 5 | 1.2 | 1.092 | 1.188 | 1.104 | 1.128
90 | 3 | 5 | 1.2 | 4 | 5 | 0.54 | 0.42 | 0.468 | 0.408 | 0.432 | [5 empty] | 0.4536 | 0.05326162 | 0.648 | 0.708 | 0.708 | 0.708 | 0.708 | [5 empty] | 0.696 | 0.02683282 | [13 empty] | 5 | 1.188 | 1.128 | 1.176 | 1.116 | 1.14
90 | 3 | 5 | 1.2 | 1 | 6 | 0.324 | 0.396 | 0.42 | 0.42 | 0.48 | [5 empty] | 0.408 | 0.05628499 | 0.744 | 0.744 | 0.684 | 0.732 | 0.72 | [5 empty] | 0.7248 | 0.02488373 | [10 empty] | Layer | Fiber spacing | SD | 6 | 1.068 | 1.14 | 1.104 | 1.152 | 1.2
90 | 3 | 5 | 1.2 | 2 | 6 | 0.48 | 0.504 | 0.408 | 0.432 | 0.396 | [5 empty] | 0.444 | 0.0464758 | 0.66 | 0.564 | 0.708 | 0.78 | 0.768 | [5 empty] | 0.696 | 0.08818163 |  | Avg Fiber | SD | Avg Pore | SD | Machine Precision | Material Accuracy |  |  |  | 1 | 1.1538 | 0.01993305 | 6 | 1.14 | 1.068 | 1.116 | 1.212 | 1.164
90 | 3 | 5 | 1.2 | 3 | 6 | 0.48 | 0.432 | 0.444 | 0.432 | 0.456 | [5 empty] | 0.4488 | 0.02007984 | 0.696 | 0.672 | 0.732 | 0.708 | 0.684 | [5 empty] | 0.6984 | 0.02308246 |  | 0.4719667 | 0.08374802 | 0.6663167 | 0.07682407 | 1.15 + 0.09mm | 0.625 + 0.016um |  |  |  | 2 | 1.14315 | 0.03484292 | 6 | 1.176 | 1.104 | 1.176 | 1.14 | 1.14
90 | 3 | 5 | 1.2 | 4 | 6 | 0.648 | 0.504 | 0.492 | 0.468 | 0.492 | [5 empty] | 0.5208 | 0.07229938 | 0.732 | 0.624 | 0.648 | 0.72 | 0.696 | [5 empty] | 0.684 | 0.0464758 | [10 empty] | 3 | 1.1274 | 0.03404703 | 6 | 1.38 | 1.128 | 1.14 | 1.188 | 1.188
90 | 3 | 5 | 1.2 | 1 | 7 | 0.42 | 0.504 | 0.396 | 0.432 | 0.42 | [5 empty] | 0.4344 | 0.04104632 | 0.636 | 0.708 | 0.696 | 0.708 | 0.684 | [5 empty] | 0.6864 | 0.02987976 | [10 empty] | 4 | 1.1544 | 0.08227707 | 7 | 1.056 | 1.212 | 1.092 | 1.14 | 1.104
90 | 3 | 5 | 1.2 | 2 | 7 | 0.408 | 0.432 | 0.432 | 0.42 | 0.456 | [5 empty] | 0.4296 | 0.01779888 | 0.6 | 0.696 | 0.696 | 0.744 | 0.648 | [5 empty] | 0.6768 | 0.05472842 | [10 empty] | 5 | 1.143 | 0.04117996 | 7 | 1.008 | 1.128 | 1.128 | 1.164 | 1.104
90 | 3 | 5 | 1.2 | 3 | 7 | 0.456 | 0.516 | 0.48 | 0.42 | 0.408 | [5 empty] | 0.456 | 0.04409082 | 0.648 | 0.648 | 0.672 | 0.72 | 0.72 | [5 empty] | 0.6816 | 0.0363978 | [10 empty] | 6 | 1.1562 | 0.06598852 | 7 | 1.104 | 1.164 | 1.152 | 1.14 | 1.128
90 | 3 | 5 | 1.2 | 4 | 7 | 0.492 | 0.312 | 0.408 | 0.42 | 0.408 | [5 empty] | 0.408 | 0.06406247 | 0.66 | 0.732 | 0.732 | 0.672 | 0.708 | [5 empty] | 0.7008 | 0.03351418 | [10 empty] | 7 | 1.1184 | 0.04616492 | 7 | 1.152 | 1.044 | 1.14 | 1.092 | 1.116
90 | 3 | 5 | 1.2 | 1 | 8 | 0.468 | 0.384 | 0.42 | 0.408 | 0.408 | [5 empty] | 0.4176 | 0.03106123 | 0.684 | 0.696 | 0.744 | 0.696 | 0.732 | [5 empty] | 0.7104 | 0.02601538 | [10 empty] | 8 | 1.1178 | 0.04287509 | 8 | 1.152 | 1.08 | 1.164 | 1.104 | 1.14
90 | 3 | 5 | 1.2 | 2 | 8 | 0.384 | 0.396 | 0.432 | 0.42 | 0.42 | [5 empty] | 0.4104 | 0.01971801 | 0.636 | 0.684 | 0.684 | 0.708 | 0.72 | [5 empty] | 0.6864 | 0.03219938 | [10 empty] | 9 | 1.1304 | 0.0562311 | 8 | 1.02 | 1.08 | 1.116 | 1.128 | 1.14
90 | 3 | 5 | 1.2 | 3 | 8 | 0.396 | 0.372 | 0.408 | 0.36 | 0.432 | [5 empty] | 0.3936 | 0.02864961 | 0.756 | 0.756 | 0.744 | 0.708 | 0.648 | [5 empty] | 0.7224 | 0.04600869 | [10 empty] | 10 | #DIV/0! | #DIV/0! | 8 | 1.152 | 1.128 | 1.152 | 1.068 | 1.08
90 | 3 | 5 | 1.2 | 4 | 8 | 0.468 | 0.396 | 0.42 | 0.372 | 0.468 | [5 empty] | 0.4248 | 0.04293251 | 0.732 | 0.744 | 0.72 | 0.684 | 0.648 | [5 empty] | 0.7056 | 0.03925303 | [10 empty] | All | 1.138283 | 0.05118553 | 8 | 1.2 | 1.14 | 1.14 | 1.056 | 1.116
90 | 3 | 5 | 1.2 | 1 | 9 | 0.516 | 0.468 | 0.396 | 0.408 | 0.432 | [5 empty] | 0.444 | 0.04874423 | 0.72 | 0.696 | 0.732 | 0.684 | 0.78 | [5 empty] | 0.7224 | 0.03737379 | [13 empty] | 9 | 1.236 | 1.164 | 1.128 | 1.092 | 1.212
90 | 3 | 5 | 1.2 | 2 | 9 | 0.396 | 0.396 | 0.444 | 0.384 | 0.372 | [5 empty] | 0.3984 | 0.02736421 | 0.708 | 0.684 | 0.696 | 0.696 | 0.828 | [5 empty] | 0.7224 | 0.05963891 | [13 empty] | 9 | 1.104 | 1.08 | 1.14 | 1.08 | 1.2
90 | 3 | 5 | 1.2 | 3 | 9 | 0.432 | 0.516 | 0.444 | 0.432 | 0.444 | [5 empty] | 0.4536 | 0.03539491 | 0.708 | 0.564 | 0.708 | 0.72 | 0.684 | [5 empty] | 0.6768 | 0.06439876 | [13 empty] | 9 | 1.14 | 1.08 | 1.152 | 1.152 | 1.128
90 | 3 | 5 | 1.2 | 4 | 9 | 0.36 | 0.456 | 0.42 | 0.408 | 0.3 | [5 empty] | 0.3888 | 0.06035893 | 0.696 | 0.744 | 0.708 | 0.72 | 0.708 | [5 empty] | 0.7152 | 0.0181989 | [13 empty] | 9 | 1.056 | 1.2 | 1.128 | 1.128 | 1.008
90 | 3 | 5 | 1.2 | 1 | 10 | [10 empty] | #DIV/0! | #DIV/0! | [7 empty] | No data - only 9 layers |  |  | #DIV/0! | #DIV/0! | [13 empty] | 10
90 | 3 | 5 | 1.2 | 2 | 10 | [10 empty] | #DIV/0! | #DIV/0! | [10 empty] | #DIV/0! | #DIV/0! | [13 empty] | 10
90 | 3 | 5 | 1.2 | 3 | 10 | [10 empty] | #DIV/0! | #DIV/0! | [10 empty] | #DIV/0! | #DIV/0! | [13 empty] | 10
90 | 3 | 5 | 1.2 | 4 | 10 | [10 empty] | #DIV/0! | #DIV/0! | [10 empty] | #DIV/0! | #DIV/0! | [13 empty] | 10
[16 empty] | #DIV/0! | #DIV/0! | [10 empty] | #DIV/0! | #DIV/0!
90 | 3 | 5 | 1 | 1 | 1 | 0.567 | 0.567 | 0.567 | 0.549 | 0.558 | [5 empty] | 0.5616 | 0.008049845 | 0.378 | 0.369 | 0.432 | 0.387 | 0.387 | [5 empty] | 0.3906 | 0.02431666 | [6 empty] | PPF | P (bar) | F (mm/s) | s (mm) |  |  |  | 1 | 0.945 | 0.936 | 0.999 | 0.936 | 0.945
90 | 3 | 5 | 1 | 2 | 1 | 0.54 | 0.531 | 0.549 | 0.54 | 0.531 | [5 empty] | 0.5382 | 0.00752994 | 0.387 | 0.414 | 0.396 | 0.405 | 0.441 | [5 empty] | 0.4086 | 0.02071956 | [6 empty] | 90 | 3 | 5 | 1 |  |  |  | 1 | 0.927 | 0.945 | 0.945 | 0.945 | 0.972
90 | 3 | 5 | 1 | 3 | 1 | 0.549 | 0.558 | 0.549 | 0.522 | 0.486 | [5 empty] | 0.5328 | 0.02943977 | 0.405 | 0.387 | 0.396 | 0.414 | 0.45 | [5 empty] | 0.4104 | 0.02431666 | [13 empty] | 1 | 0.954 | 0.945 | 0.945 | 0.936 | 0.936
90 | 3 | 5 | 1 | 4 | 1 | 0.567 | 0.549 | 0.549 | 0.522 | 0.531 | [5 empty] | 0.5436 | 0.01754423 | 0.378 | 0.405 | 0.405 | 0.441 | 0.414 | [5 empty] | 0.4086 | 0.02258982 | [13 empty] | 1 | 0.945 | 0.954 | 0.954 | 0.963 | 0.945
90 | 3 | 5 | 1 | 1 | 2 | 0.396 | 0.468 | 0.387 | 0.405 | 0.387 | [5 empty] | 0.4086 | 0.03403381 | 0.513 | 0.531 | 0.522 | 0.594 | 0.549 | [5 empty] | 0.5418 | 0.03207335 |  | Experimental | [11 empty] | 2 | 0.909 | 0.999 | 0.909 | 0.999 | 0.936
90 | 3 | 5 | 1 | 2 | 2 | 0.513 | 0.576 | 0.486 | 0.486 | 0.414 | [5 empty] | 0.495 | 0.05832667 | 0.468 | 0.36 | 0.468 | 0.486 | 0.495 | [5 empty] | 0.4554 | 0.0545967 | Layer | Avg Fiber | SD | Avg Pore | SD | Fiber spacing | SD | Speed tuning |  | SD |  |  |  | 2 | 0.981 | 0.936 | 0.954 | 0.972 | 0.909
90 | 3 | 5 | 1 | 3 | 2 | 0.522 | 0.594 | 0.504 | 0.513 | 0.504 | [5 empty] | 0.5274 | 0.03797104 | 0.495 | 0.342 | 0.477 | 0.45 | 0.477 | [5 empty] | 0.4482 | 0.06150366 | 1 | 0.54405 | 0.01990629 | 0.40455 | 0.02270746 | 0.9486 | 0.03177937 | 0.2496667 |  | 0.005507571 |  |  |  | 2 | 1.017 | 0.936 | 0.981 | 0.963 | 0.981
90 | 3 | 5 | 1 | 4 | 2 | 0.54 | 0.558 | 0.495 | 0.513 | 0.432 | [5 empty] | 0.5076 | 0.04871653 | 0.504 | 0.315 | 0.459 | 0.441 | 0.513 | [5 empty] | 0.4464 | 0.07938388 | 2 | 0.48465 | 0.06271345 | 0.47295 | 0.06813491 | 0.9576 | 0.09271744 | [6 empty] | 2 | 1.044 | 0.873 | 0.954 | 0.954 | 0.945
90 | 3 | 5 | 1 | 1 | 3 | 0.414 | 0.54 | 0.414 | 0.504 | 0.45 | [5 empty] | 0.4644 | 0.05606068 | 0.486 | 0.513 | 0.495 | 0.486 | 0.495 | [5 empty] | 0.495 | 0.0110227 | 3 | 0.45315 | 0.03898755 | 0.48825 | 0.04480775 | 0.9414 | 0.05921183 | Material Accuracy | [5 empty] | 3 | 0.9 | 1.053 | 0.909 | 0.99 | 0.945
90 | 3 | 5 | 1 | 2 | 3 | 0.486 | 0.477 | 0.459 | 0.459 | 0.432 | [5 empty] | 0.4626 | 0.02071956 | 0.486 | 0.468 | 0.486 | 0.495 | 0.504 | [5 empty] | 0.4878 | 0.01334916 | 4 | 0.4716 | 0.07142932 | 0.4968 | 0.04916297 | 0.9684 | 0.0876035 | [6 empty] | 3 | 0.972 | 0.945 | 0.945 | 0.954 | 0.936
90 | 3 | 5 | 1 | 3 | 3 | 0.495 | 0.45 | 0.441 | 0.405 | 0.378 | [5 empty] | 0.4338 | 0.04472919 | 0.432 | 0.45 | 0.486 | 0.513 | 0.504 | [5 empty] | 0.477 | 0.03485685 | 5 | 0.468 | 0.03290657 | 0.49185 | 0.03421184 | 0.95985 | 0.04746695 | [6 empty] | 3 | 0.927 | 0.9 | 0.927 | 0.918 | 0.882
90 | 3 | 5 | 1 | 4 | 3 | 0.504 | 0.45 | 0.432 | 0.441 | 0.432 | [5 empty] | 0.4518 | 0.03011976 | 0.459 | 0.468 | 0.522 | 0.504 | 0.513 | [5 empty] | 0.4932 | 0.02803034 | 6 | 0.46575 | 0.03441064 | 0.4986 | 0.02954818 | 0.96435 | 0.04566836 | [6 empty] | 3 | 0.963 | 0.918 | 0.954 | 0.945 | 0.945
90 | 3 | 5 | 1 | 1 | 4 | 0.459 | 0.513 | 0.414 | 0.468 | 0.441 | [5 empty] | 0.459 | 0.03655817 | 0.522 | 0.486 | 0.504 | 0.531 | 0.495 | [5 empty] | 0.5076 | 0.0186628 | 7 | 0.4536 | 0.03459906 | 0.4779 | 0.04023863 | 0.9315 | 0.05291454 | [6 empty] | 4 | 0.981 | 0.999 | 0.918 | 0.999 | 0.936
90 | 3 | 5 | 1 | 2 | 4 | 0.54 | 0.531 | 0.315 | 0.432 | 0.432 | [5 empty] | 0.45 | 0.09156145 | 0.369 | 0.504 | 0.531 | 0.486 | 0.54 | [5 empty] | 0.486 | 0.06883676 | 8 | 0.4599 | 0.03102613 | 0.48195 | 0.0354601 | 0.94185 | 0.04700931 | [6 empty] | 4 | 0.909 | 1.035 | 0.846 | 0.918 | 0.972
90 | 3 | 5 | 1 | 3 | 4 | 0.513 | 0.585 | 0.459 | 0.477 | 0.369 | [5 empty] | 0.4806 | 0.07887205 | 0.351 | 0.477 | 0.495 | 0.513 | 0.459 | [5 empty] | 0.459 | 0.06363961 | 9 | 0.4464 | 0.02682575 | 0.48915 | 0.04402066 | 0.93555 | 0.05061963 | [6 empty] | 4 | 0.864 | 1.062 | 0.954 | 0.99 | 0.828
90 | 3 | 5 | 1 | 4 | 4 | 0.423 | 0.45 | 0.441 | 0.594 | 0.576 | [5 empty] | 0.4968 | 0.08134925 | 0.531 | 0.54 | 0.531 | 0.531 | 0.54 | [5 empty] | 0.5346 | 0.004929503 | 10 | #DIV/0! | #DIV/0! | #DIV/0! | #DIV/0! | #DIV/0! | #DIV/0! | [6 empty] | 4 | 0.954 | 0.99 | 0.972 | 1.125 | 1.116
90 | 3 | 5 | 1 | 1 | 5 | 0.45 | 0.477 | 0.414 | 0.486 | 0.396 | [5 empty] | 0.4446 | 0.03902307 | 0.477 | 0.459 | 0.513 | 0.513 | 0.549 | [5 empty] | 0.5022 | 0.03508846 | All | 0.4719 | 0.04979826 | 0.478 | 0.04862857 | 0.9499 | 0.06961812 | [6 empty] | 5 | 0.927 | 0.936 | 0.927 | 0.999 | 0.945
90 | 3 | 5 | 1 | 2 | 5 | 0.513 | 0.504 | 0.468 | 0.468 | 0.495 | [5 empty] | 0.4896 | 0.02071956 | 0.504 | 0.441 | 0.54 | 0.558 | 0.477 | [5 empty] | 0.504 | 0.0471964 | [5 empty] | Machine precision | [7 empty] | 5 | 1.017 | 0.945 | 1.008 | 1.026 | 0.972
90 | 3 | 5 | 1 | 3 | 5 | 0.495 | 0.459 | 0.468 | 0.459 | 0.423 | [5 empty] | 0.4608 | 0.02577208 | 0.522 | 0.486 | 0.486 | 0.504 | 0.513 | [5 empty] | 0.5022 | 0.01609969 | [13 empty] | 5 | 1.017 | 0.945 | 0.954 | 0.963 | 0.936
90 | 3 | 5 | 1 | 4 | 5 | 0.495 | 0.504 | 0.468 | 0.495 | 0.423 | [5 empty] | 0.477 | 0.03306811 | 0.459 | 0.459 | 0.45 | 0.459 | 0.468 | [5 empty] | 0.459 | 0.006363961 | [13 empty] | 5 | 0.954 | 0.963 | 0.918 | 0.954 | 0.891
90 | 3 | 5 | 1 | 1 | 6 | 0.45 | 0.45 | 0.495 | 0.468 | 0.468 | [5 empty] | 0.4662 | 0.01844451 | 0.522 | 0.495 | 0.486 | 0.495 | 0.504 | [5 empty] | 0.5004 | 0.01364918 | [10 empty] | Layer | Fiber spacing | SD | 6 | 0.972 | 0.945 | 0.981 | 0.963 | 0.972
90 | 3 | 5 | 1 | 2 | 6 | 0.468 | 0.486 | 0.432 | 0.522 | 0.423 | [5 empty] | 0.4662 | 0.04044997 | 0.495 | 0.468 | 0.504 | 0.477 | 0.504 | [5 empty] | 0.4896 | 0.01634931 |  | Avg Fiber | SD | Avg Pore | SD | Machine Precision | Material Accuracy |  |  |  | 1 | 0.9486 | 0.01556109 | 6 | 0.963 | 0.954 | 0.936 | 0.999 | 0.927
90 | 3 | 5 | 1 | 3 | 6 | 0.432 | 0.432 | 0.468 | 0.441 | 0.477 | [5 empty] | 0.45 | 0.02110687 | 0.495 | 0.504 | 0.504 | 0.477 | 0.495 | [5 empty] | 0.495 | 0.0110227 |  | 0.4719 | 0.04979826 | 0.478 | 0.04862857 | 1.15 + 0.09mm | 0.625 + 0.016um |  |  |  | 2 | 0.9576 | 0.04112932 | 6 | 0.927 | 0.936 | 0.972 | 0.918 | 0.972
90 | 3 | 5 | 1 | 4 | 6 | 0.54 | 0.468 | 0.477 | 0.405 | 0.513 | [5 empty] | 0.4806 | 0.05114978 | 0.54 | 0.432 | 0.504 | 0.585 | 0.486 | [5 empty] | 0.5094 | 0.05748739 | [10 empty] | 3 | 0.9414 | 0.03709646 | 6 | 1.08 | 0.9 | 0.981 | 0.99 | 0.999
90 | 3 | 5 | 1 | 1 | 7 | 0.468 | 0.504 | 0.441 | 0.477 | 0.378 | [5 empty] | 0.4536 | 0.04787797 | 0.486 | 0.486 | 0.477 | 0.45 | 0.504 | [5 empty] | 0.4806 | 0.01971801 | [10 empty] | 4 | 0.9684 | 0.07886124 | 7 | 0.954 | 0.99 | 0.918 | 0.927 | 0.882
90 | 3 | 5 | 1 | 2 | 7 | 0.468 | 0.486 | 0.486 | 0.432 | 0.423 | [5 empty] | 0.459 | 0.02984962 | 0.414 | 0.495 | 0.531 | 0.459 | 0.495 | [5 empty] | 0.4788 | 0.04427415 | [10 empty] | 5 | 0.95985 | 0.03661934 | 7 | 0.882 | 0.981 | 1.017 | 0.891 | 0.918
90 | 3 | 5 | 1 | 3 | 7 | 0.486 | 0.45 | 0.477 | 0.423 | 0.405 | [5 empty] | 0.4482 | 0.03450652 | 0.405 | 0.45 | 0.558 | 0.486 | 0.531 | [5 empty] | 0.486 | 0.06137182 | [10 empty] | 6 | 0.96435 | 0.03865812 | 7 | 0.891 | 0.9 | 1.035 | 0.909 | 0.936
90 | 3 | 5 | 1 | 4 | 7 | 0.486 | 0.486 | 0.459 | 0.432 | 0.405 | [5 empty] | 0.4536 | 0.03520369 | 0.432 | 0.432 | 0.504 | 0.459 | 0.504 | [5 empty] | 0.4662 | 0.0362243 | [10 empty] | 7 | 0.9315 | 0.04471489 | 7 | 0.918 | 0.918 | 0.963 | 0.891 | 0.909
90 | 3 | 5 | 1 | 1 | 8 | 0.45 | 0.432 | 0.459 | 0.441 | 0.459 | [5 empty] | 0.4482 | 0.01173456 | 0.45 | 0.495 | 0.495 | 0.468 | 0.468 | [5 empty] | 0.4752 | 0.01951154 | [10 empty] | 8 | 0.94185 | 0.02804935 | 8 | 0.9 | 0.927 | 0.954 | 0.909 | 0.927
90 | 3 | 5 | 1 | 2 | 8 | 0.495 | 0.513 | 0.441 | 0.459 | 0.414 | [5 empty] | 0.4644 | 0.04004747 | 0.45 | 0.423 | 0.522 | 0.468 | 0.531 | [5 empty] | 0.4788 | 0.04650484 | [10 empty] | 9 | 0.93555 | 0.04881488 | 8 | 0.945 | 0.936 | 0.963 | 0.927 | 0.945
90 | 3 | 5 | 1 | 3 | 8 | 0.477 | 0.468 | 0.423 | 0.423 | 0.423 | [5 empty] | 0.4428 | 0.02729835 | 0.441 | 0.531 | 0.459 | 0.513 | 0.531 | [5 empty] | 0.495 | 0.04221374 | [10 empty] | 10 | #DIV/0! | #DIV/0! | 8 | 0.918 | 0.999 | 0.882 | 0.936 | 0.954
90 | 3 | 5 | 1 | 4 | 8 | 0.513 | 0.504 | 0.477 | 0.486 | 0.441 | [5 empty] | 0.4842 | 0.02803034 | 0.441 | 0.45 | 0.513 | 0.468 | 0.522 | [5 empty] | 0.4788 | 0.03677907 | [10 empty] | All | 0.9499 | 0.04490761 | 8 | 0.954 | 0.954 | 0.99 | 0.954 | 0.963
90 | 3 | 5 | 1 | 1 | 9 | 0.414 | 0.423 | 0.432 | 0.45 | 0.396 | [5 empty] | 0.423 | 0.02012461 | 0.459 | 0.495 | 0.522 | 0.495 | 0.468 | [5 empty] | 0.4878 | 0.02497399 | [13 empty] | 9 | 0.873 | 0.918 | 0.954 | 0.945 | 0.864
90 | 3 | 5 | 1 | 2 | 9 | 0.477 | 0.45 | 0.468 | 0.441 | 0.441 | [5 empty] | 0.4554 | 0.01634931 | 0.441 | 0.441 | 0.567 | 0.432 | 0.522 | [5 empty] | 0.4806 | 0.06057475 | [13 empty] | 9 | 0.918 | 0.891 | 1.035 | 0.873 | 0.963
90 | 3 | 5 | 1 | 3 | 9 | 0.468 | 0.459 | 0.432 | 0.432 | 0.45 | [5 empty] | 0.4482 | 0.01609969 | 0.477 | 0.576 | 0.45 | 0.54 | 0.54 | [5 empty] | 0.5166 | 0.05154416 | [13 empty] | 9 | 0.945 | 1.035 | 0.882 | 0.972 | 0.99
90 | 3 | 5 | 1 | 4 | 9 | 0.486 | 0.495 | 0.432 | 0.477 | 0.405 | [5 empty] | 0.459 | 0.03871046 | 0.432 | 0.459 | 0.495 | 0.468 | 0.504 | [5 empty] | 0.4716 | 0.02888425 | [13 empty] | 9 | 0.918 | 0.954 | 0.927 | 0.945 | 0.909
90 | 3 | 5 | 1 | 1 | 10 | [10 empty] | #DIV/0! | #DIV/0! | [10 empty] | #DIV/0! | #DIV/0! | [13 empty] | 10
90 | 3 | 5 | 1 | 2 | 10 | [10 empty] | #DIV/0! | #DIV/0! | [10 empty] | #DIV/0! | #DIV/0! | [13 empty] | 10
90 | 3 | 5 | 1 | 3 | 10 | [10 empty] | #DIV/0! | #DIV/0! | [10 empty] | #DIV/0! | #DIV/0! | [13 empty] | 10
90 | 3 | 5 | 1 | 4 | 10 | [10 empty] | #DIV/0! | #DIV/0! | [10 empty] | #DIV/0! | #DIV/0! | [13 empty] | 10
[16 empty] | #DIV/0! | #DIV/0! | [10 empty] | #DIV/0! | #DIV/0!
90 | 3 | 5 | 0.8 | 1 | 1 | 0.552 | 0.564 | 0.54 | 0.546 | 0.552 | [5 empty] | 0.5508 | 0.008899438 | 0.198 | 0.228 | 0.24 | 0.216 | 0.21 | [5 empty] | 0.2184 | 0.01621111 | [6 empty] | PPF | P (bar) | F (mm/s) | s (mm) |  |  |  | 1 | 0.75 | 0.792 | 0.78 | 0.762 | 0.762
90 | 3 | 5 | 0.8 | 2 | 1 | 0.564 | 0.558 | 0.558 | 0.528 | 0.534 | [5 empty] | 0.5484 | 0.01621111 | 0.198 | 0.21 | 0.21 | 0.246 | 0.258 | [5 empty] | 0.2244 | 0.02601538 | [6 empty] | 90 | 3 | 5 | 0.8 |  |  |  | 1 | 0.762 | 0.768 | 0.768 | 0.774 | 0.792
90 | 3 | 5 | 0.8 | 3 | 1 | 0.54 | 0.558 | 0.558 | 0.552 | 0.534 | [5 empty] | 0.5484 | 0.01089954 | 0.192 | 0.216 | 0.228 | 0.21 | 0.252 | [5 empty] | 0.2196 | 0.02228901 | [13 empty] | 1 | 0.732 | 0.774 | 0.786 | 0.762 | 0.786
90 | 3 | 5 | 0.8 | 4 | 1 | 0.612 | 0.654 | 0.624 | 0.66 | 0.624 | [5 empty] | 0.6348 | 0.0209571 | 0.162 | 0.144 | 0.15 | 0.138 | 0.168 | [5 empty] | 0.1524 | 0.01244186 | [13 empty] | 1 | 0.774 | 0.798 | 0.774 | 0.798 | 0.792
90 | 3 | 5 | 0.8 | 1 | 2 | 0.459 | 0.459 | 0.486 | 0.459 | 0.441 | [5 empty] | 0.4608 | 0.01609969 | 0.315 | 0.306 | 0.297 | 0.324 | 0.333 | [5 empty] | 0.315 | 0.01423025 |  | Experimental | [11 empty] | 2 | 0.774 | 0.765 | 0.783 | 0.783 | 0.774
90 | 3 | 5 | 0.8 | 2 | 2 | 0.495 | 0.441 | 0.459 | 0.45 | 0.432 | [5 empty] | 0.4554 | 0.02431666 | 0.288 | 0.351 | 0.279 | 0.297 | 0.306 | [5 empty] | 0.3042 | 0.02803034 | Layer | Avg Fiber | SD | Avg Pore | SD | Fiber spacing | SD | Speed tuning |  | SD |  |  |  | 2 | 0.783 | 0.792 | 0.738 | 0.747 | 0.738
90 | 3 | 5 | 0.8 | 3 | 2 | 0.54 | 0.477 | 0.468 | 0.468 | 0.414 | [5 empty] | 0.4734 | 0.04481964 | 0.18 | 0.252 | 0.261 | 0.279 | 0.288 | [5 empty] | 0.252 | 0.04269075 | 1 | 0.5706 | 0.04045582 | 0.2037 | 0.03554848 | 0.7743 | 0.07292614 | 0.2496667 |  | 0.005507571 |  |  |  | 2 | 0.72 | 0.729 | 0.729 | 0.747 | 0.702
90 | 3 | 5 | 0.8 | 4 | 2 | 0.531 | 0.585 | 0.549 | 0.504 | 0.468 | [5 empty] | 0.5274 | 0.04436553 | 0.198 | 0.189 | 0.207 | 0.18 | 0.225 | [5 empty] | 0.1998 | 0.01731185 | 2 | 0.47925 | 0.04329808 | 0.26775 | 0.05359387 | 0.747 | 0.08202376 | [6 empty] | 2 | 0.729 | 0.774 | 0.756 | 0.684 | 0.693
90 | 3 | 5 | 0.8 | 1 | 3 | 0.522 | 0.54 | 0.522 | 0.522 | 0.513 | [5 empty] | 0.5238 | 0.009859006 | 0.216 | 0.207 | 0.225 | 0.243 | 0.279 | [5 empty] | 0.234 | 0.0284605 | 3 | 0.51975 | 0.01773155 | 0.2376 | 0.03129633 | 0.75735 | 0.05152437 | Material Accuracy | [5 empty] | 3 | 0.738 | 0.747 | 0.747 | 0.765 | 0.792
90 | 3 | 5 | 0.8 | 2 | 3 | 0.495 | 0.495 | 0.522 | 0.504 | 0.504 | [5 empty] | 0.504 | 0.0110227 | 0.207 | 0.288 | 0.261 | 0.234 | 0.261 | [5 empty] | 0.2502 | 0.03078474 | 4 | 0.53685 | 0.05282471 | 0.21645 | 0.02905349 | 0.7533 | 0.06268595 | [6 empty] | 3 | 0.702 | 0.783 | 0.783 | 0.738 | 0.765
90 | 3 | 5 | 0.8 | 3 | 3 | 0.54 | 0.567 | 0.531 | 0.522 | 0.495 | [5 empty] | 0.531 | 0.02623928 | 0.261 | 0.189 | 0.198 | 0.234 | 0.243 | [5 empty] | 0.225 | 0.03052048 | 5 | 0.59985 | 0.08140818 | 0.162 | 0.07675731 | 0.76185 | 0.1877442 | [6 empty] | 3 | 0.801 | 0.756 | 0.729 | 0.756 | 0.738
90 | 3 | 5 | 0.8 | 4 | 3 | 0.531 | 0.522 | 0.522 | 0.522 | 0.504 | [5 empty] | 0.5202 | 0.009859006 | 0.225 | 0.27 | 0.234 | 0.252 | 0.225 | [5 empty] | 0.2412 | 0.01951154 | 6 | 0.54945 | 0.06680803 | 0.2079 | 0.08416957 | 0.75735 | 0.1600737 | [6 empty] | 3 | 0.756 | 0.792 | 0.756 | 0.774 | 0.729
90 | 3 | 5 | 0.8 | 1 | 4 | 0.504 | 0.504 | 0.531 | 0.495 | 0.504 | [5 empty] | 0.5076 | 0.01364918 | 0.234 | 0.252 | 0.225 | 0.225 | 0.252 | [5 empty] | 0.2376 | 0.01364918 | 7 | 0.5184 | 0.03815345 | 0.204 | 0.06993466 | 0.7224 | 0.1266469 | [6 empty] | 4 | 0.738 | 0.756 | 0.756 | 0.72 | 0.756
90 | 3 | 5 | 0.8 | 2 | 4 | 0.657 | 0.531 | 0.567 | 0.495 | 0.468 | [5 empty] | 0.5436 | 0.07355814 | 0.234 | 0.234 | 0.225 | 0.261 | 0.297 | [5 empty] | 0.2502 | 0.02943977 | 8 | #DIV/0! | #DIV/0! | #DIV/0! | #DIV/0! | #DIV/0! | #DIV/0! | [6 empty] | 4 | 0.891 | 0.765 | 0.792 | 0.756 | 0.765
90 | 3 | 5 | 0.8 | 3 | 4 | 0.576 | 0.522 | 0.54 | 0.513 | 0.459 | [5 empty] | 0.522 | 0.04269075 | 0.171 | 0.18 | 0.207 | 0.216 | 0.261 | [5 empty] | 0.207 | 0.03543304 | 9 | #DIV/0! | #DIV/0! | #DIV/0! | #DIV/0! | #DIV/0! | #DIV/0! | [6 empty] | 4 | 0.747 | 0.702 | 0.747 | 0.729 | 0.72
90 | 3 | 5 | 0.8 | 4 | 4 | 0.576 | 0.558 | 0.504 | 0.585 | 0.648 | [5 empty] | 0.5742 | 0.0518575 | 0.045 | 0.261 | 0.18 | 0.126 | 0.243 | [5 empty] | 0.171 | 0.08841097 | 10 | #DIV/0! | #DIV/0! | #DIV/0! | #DIV/0! | #DIV/0! | #DIV/0! | [6 empty] | 4 | 0.621 | 0.819 | 0.684 | 0.711 | 0.891
90 | 3 | 5 | 0.8 | 1 | 5 | 0.594 | 0.585 | 0.549 | 0.54 | 0.531 | [5 empty] | 0.5598 | 0.02803034 | 0.18 | 0.144 | 0.18 | 0.198 | 0.207 | [5 empty] | 0.1818 | 0.02414953 | All | 0.5399333 | 0.06337359 | 0.2145778 | 0.06659349 | 0.7545111 | 0.1251735 | [6 empty] | 5 | 0.774 | 0.729 | 0.729 | 0.738 | 0.738
90 | 3 | 5 | 0.8 | 2 | 5 | 0.558 | 0.531 | 0.531 | 0.522 | 0.54 | [5 empty] | 0.5364 | 0.01364918 | 0.252 | 0.171 | 0.261 | 0.207 | 0.216 | [5 empty] | 0.2214 | 0.03633593 | [5 empty] | Machine precision | [7 empty] | 5 | 0.81 | 0.702 | 0.792 | 0.729 | 0.756
90 | 3 | 5 | 0.8 | 3 | 5 | 0.621 | 0.594 | 0.567 | 0.558 | 0.558 | [5 empty] | 0.5796 | 0.02744631 | 0.216 | 0.153 | 0.189 | 0.216 | 0.189 | [5 empty] | 0.1926 | 0.02592875 | [13 empty] | 5 | 0.837 | 0.747 | 0.756 | 0.774 | 0.747
90 | 3 | 5 | 0.8 | 4 | 5 | 0.729 | 0.63 | 0.729 | 0.765 | 0.765 | [5 empty] | 0.7236 | 0.05533353 | 0.027 | 0 | 0.081 | 0 | 0.153 | [5 empty] | 0.0522 | 0.06533529 | [13 empty] | 5 | 0.756 | 0.63 | 0.81 | 0.765 | 0.918
90 | 3 | 5 | 0.8 | 1 | 6 | 0.531 | 0.468 | 0.54 | 0.513 | 0.504 | [5 empty] | 0.5112 | 0.02803034 | 0.261 | 0.234 | 0.225 | 0.261 | 0.261 | [5 empty] | 0.2484 | 0.01754423 | [10 empty] | Layer | Fiber spacing | SD | 6 | 0.792 | 0.702 | 0.765 | 0.774 | 0.765
90 | 3 | 5 | 0.8 | 2 | 6 | 0.549 | 0.558 | 0.522 | 0.558 | 0.621 | [5 empty] | 0.5616 | 0.03633593 | 0.243 | 0.225 | 0.243 | 0.234 | 0.252 | [5 empty] | 0.2394 | 0.01026158 |  | Avg Fiber | SD | Avg Pore | SD | Machine Precision | Material Accuracy |  |  |  | 1 | 0.7743 | 0.01691185 | 6 | 0.792 | 0.783 | 0.765 | 0.792 | 0.873
90 | 3 | 5 | 0.8 | 3 | 6 | 0.558 | 0.513 | 0.531 | 0.405 | 0.585 | [5 empty] | 0.5184 | 0.06901304 | 0.126 | 0.252 | 0.216 | 0.315 | 0.288 | [5 empty] | 0.2394 | 0.07355814 |  | 0.5399333 | 0.06337359 | 0.2145778 | 0.06659349 | 1.15 + 0.09mm | 0.625 + 0.016um |  |  |  | 2 | 0.747 | 0.03185328 | 6 | 0.684 | 0.765 | 0.747 | 0.72 | 0.873
90 | 3 | 5 | 0.8 | 4 | 6 | 0.549 | 0.729 | 0.567 | 0.531 | 0.657 | [5 empty] | 0.6066 | 0.08384987 | 0.072 | 0.252 | 0.153 | 0.045 | 0 | [5 empty] | 0.1044 | 0.0995304 | [10 empty] | 3 | 0.75735 | 0.0251653 | 6 | 0.621 | 0.981 | 0.72 | 0.576 | 0.657
90 | 3 | 5 | 0.8 | 1 | 7 | 0.558 | 0.477 | 0.504 | 0.504 | 0.477 | [5 empty] | 0.504 | 0.03306811 | 0.207 | 0.243 | 0.225 | 0.252 | 0.225 | [5 empty] | 0.2304 | 0.01754423 | [10 empty] | 4 | 0.7533 | 0.06236067 | 7 | 0.765 | 0.72 | 0.729 | 0.756 | 0.702
90 | 3 | 5 | 0.8 | 2 | 7 | 0.621 | 0.522 | 0.513 | 0.54 | 0.54 | [5 empty] | 0.5472 | 0.04288007 | 0 | 0.117 | 0.243 | 0.252 | 0.198 | [5 empty] | 0.162 | 0.1051499 | [10 empty] | 5 | 0.76185 | 0.05701641 | 7 | 0.621 | 0.639 | 0.756 | 0.792 | 0.738
90 | 3 | 5 | 0.8 | 3 | 7 | 0.513 | 0.54 | 0.504 | 0.477 | 0.486 | [5 empty] | 0.504 | 0.02464752 | 0.198 | 0.198 | 0.234 | 0.297 | 0.171 | [5 empty] | 0.2196 | 0.04871653 | [10 empty] | 6 | 0.75735 | 0.090155 | 7 | 0.711 | 0.738 | 0.738 | 0.774 | 0.657
90 | 3 | 5 | 0.8 | 4 | 7 | [10 empty] | #DIV/0! | #DIV/0! | [6 empty] | No data, didn't extrude |  |  |  | #DIV/0! | #DIV/0! | [10 empty] | 7 | 0.7224 | 0.0495837 | 7
90 | 3 | 5 | 0.8 | 1 | 8 | [10 empty] | #DIV/0! | #DIV/0! | [10 empty] | #DIV/0! | #DIV/0! | [10 empty] | 8 | #DIV/0! | #DIV/0! | 8
90 | 3 | 5 | 0.8 | 2 | 8 | [10 empty] | #DIV/0! | #DIV/0! | [10 empty] | #DIV/0! | #DIV/0! | [10 empty] | 9 | #DIV/0! | #DIV/0! | 8
90 | 3 | 5 | 0.8 | 3 | 8 | [10 empty] | #DIV/0! | #DIV/0! | [10 empty] | #DIV/0! | #DIV/0! | [10 empty] | 10 | #DIV/0! | #DIV/0! | 8
90 | 3 | 5 | 0.8 | 4 | 8 | [10 empty] | #DIV/0! | #DIV/0! | [10 empty] | #DIV/0! | #DIV/0! | [10 empty] | All | 0.7545111 | 0.05374801 | 8
90 | 3 | 5 | 0.8 | 1 | 9 | [10 empty] | #DIV/0! | #DIV/0! | [10 empty] | #DIV/0! | #DIV/0! | [13 empty] | 9
90 | 3 | 5 | 0.8 | 2 | 9 | [10 empty] | #DIV/0! | #DIV/0! | [10 empty] | #DIV/0! | #DIV/0! | [13 empty] | 9
90 | 3 | 5 | 0.8 | 3 | 9 | [10 empty] | #DIV/0! | #DIV/0! | [10 empty] | #DIV/0! | #DIV/0! | [13 empty] | 9
90 | 3 | 5 | 0.8 | 4 | 9 | [10 empty] | #DIV/0! | #DIV/0! | [10 empty] | #DIV/0! | #DIV/0! | [13 empty] | 9
90 | 3 | 5 | 0.8 | 1 | 10 | [10 empty] | #DIV/0! | #DIV/0! | [10 empty] | #DIV/0! | #DIV/0! | [13 empty] | 10
90 | 3 | 5 | 0.8 | 2 | 10 | [10 empty] | #DIV/0! | #DIV/0! | [10 empty] | #DIV/0! | #DIV/0! | [13 empty] | 10
90 | 3 | 5 | 0.8 | 3 | 10 | [10 empty] | #DIV/0! | #DIV/0! | [10 empty] | #DIV/0! | #DIV/0! | [13 empty] | 10
90 | 3 | 5 | 0.8 | 4 | 10 | [10 empty] | #DIV/0! | #DIV/0! | [10 empty] | #DIV/0! | #DIV/0! | [13 empty] | 10
[16 empty] | #DIV/0! | #DIV/0! | [10 empty] | #DIV/0! | #DIV/0!
90 | 3 | 7.5 | 1.2 | 1 | 1 | 0.708 | 0.792 | 0.672 | 0.672 | 0.552 | [5 empty] | 0.6792 | 0.08636666 | 0.456 | 0.48 | 0.492 | 0.576 | 0.588 | [5 empty] | 0.5184 | 0.05963891 | [6 empty] | PPF | P (bar) | F (mm/s) | s (mm) |  |  |  | 1 | 1.164 | 1.272 | 1.164 | 1.248 | 1.14
90 | 3 | 7.5 | 1.2 | 2 | 1 | 0.468 | 0.42 | 0.432 | 0.42 | 0.432 | [5 empty] | 0.4344 | 0.01971801 | 0.72 | 0.66 | 0.732 | 0.708 | 0.708 | [5 empty] | 0.7056 | 0.02736421 | [6 empty] | 90 | 3 | 7.5 | 1.2 |  |  |  | 1 | 1.188 | 1.08 | 1.164 | 1.128 | 1.14
90 | 3 | 7.5 | 1.2 | 3 | 1 | 0.372 | 0.36 | 0.36 | 0.384 | 0.396 | [5 empty] | 0.3744 | 0.01564609 | 0.732 | 0.768 | 0.768 | 0.744 | 0.744 | [5 empty] | 0.7512 | 0.01609969 | [13 empty] | 1 | 1.104 | 1.128 | 1.128 | 1.128 | 1.14
90 | 3 | 7.5 | 1.2 | 4 | 1 | 0.372 | 0.216 | 0.24 | 0.264 | 0.288 | [5 empty] | 0.276 | 0.06 | 0.876 | 0.876 | 0.924 | 0.828 | 0.78 | [5 empty] | 0.8568 | 0.05472842 | [13 empty] | 1 | 1.248 | 1.092 | 1.164 | 1.092 | 1.068
90 | 3 | 7.5 | 1.2 | 1 | 2 | 0.372 | 0.372 | 0.372 | 0.348 | 0.384 | [5 empty] | 0.3696 | 0.01314534 | 0.792 | 0.768 | 0.744 | 0.78 | 0.756 | [5 empty] | 0.768 | 0.01897367 |  | Experimental | [11 empty] | 2 | 1.164 | 1.14 | 1.116 | 1.128 | 1.14
90 | 3 | 7.5 | 1.2 | 2 | 2 | 0.288 | 0.276 | 0.3 | 0.228 | 0.276 | [5 empty] | 0.2736 | 0.02736421 | 0.864 | 0.876 | 0.912 | 0.9 | 0.84 | [5 empty] | 0.8784 | 0.02864961 | Layer | Avg Fiber | SD | Avg Pore | SD | Fiber spacing | SD | Speed tuning |  | SD |  |  |  | 2 | 1.152 | 1.152 | 1.212 | 1.128 | 1.116
90 | 3 | 7.5 | 1.2 | 3 | 2 | 0.3 | 0.264 | 0.312 | 0.288 | 0.312 | [5 empty] | 0.2952 | 0.02007984 | 0.852 | 0.852 | 0.804 | 0.888 | 0.876 | [5 empty] | 0.8544 | 0.03219938 | 1 | 0.441 | 0.1604251 | 0.708 | 0.1317989 | 1.149 | 0.234764 | 0.144 |  | 0.009165151 |  |  |  | 2 | 1.152 | 1.116 | 1.116 | 1.176 | 1.188
90 | 3 | 7.5 | 1.2 | 4 | 2 | 0.468 | 0.54 | 0.504 | 0.528 | 0.492 | [5 empty] | 0.5064 | 0.02864961 | 0.624 | 0.612 | 0.6 | 0.66 | 0.672 | [5 empty] | 0.6336 | 0.03106123 | 2 | 0.3612 | 0.09583407 | 0.7836 | 0.1016819 | 1.1448 | 0.1690604 | [6 empty] | 2 | 1.092 | 1.152 | 1.104 | 1.188 | 1.164
90 | 3 | 7.5 | 1.2 | 1 | 3 | 0.324 | 0.36 | 0.372 | 0.36 | 0.372 | [5 empty] | 0.3576 | 0.01971801 | 0.792 | 0.768 | 0.78 | 0.732 | 0.708 | [5 empty] | 0.756 | 0.03498571 | 3 | 0.3654 | 0.03470841 | 0.774 | 0.07713037 | 1.1394 | 0.07843067 | Material Accuracy | [5 empty] | 3 | 1.116 | 1.128 | 1.152 | 1.092 | 1.08
90 | 3 | 7.5 | 1.2 | 2 | 3 | 0.36 | 0.42 | 0.42 | 0.384 | 0.396 | [5 empty] | 0.396 | 0.02545584 | 0.756 | 0.708 | 0.732 | 0.744 | 0.744 | [5 empty] | 0.7368 | 0.0181989 | 4 | 0.339 | 0.05322247 | 0.8184 | 0.05609616 | 1.1574 | 0.09913648 | [6 empty] | 3 | 1.116 | 1.128 | 1.152 | 1.128 | 1.14
90 | 3 | 7.5 | 1.2 | 3 | 3 | 0.42 | 0.372 | 0.348 | 0.312 | 0.3 | [5 empty] | 0.3504 | 0.04829907 | 0.768 | 0.828 | 0.816 | 0.864 | 0.864 | [5 empty] | 0.828 | 0.0397995 | 5 | 0.315 | 0.05148531 | 0.8286 | 0.06748754 | 1.1436 | 0.1044191 | [6 empty] | 3 | 1.188 | 1.2 | 1.164 | 1.176 | 1.164
90 | 3 | 7.5 | 1.2 | 4 | 3 | 0.312 | 0.384 | 0.372 | 0.36 | 0.36 | [5 empty] | 0.3576 | 0.02736421 | 0.78 | 0.756 | 0.78 | 0.792 | 0.768 | [5 empty] | 0.7752 | 0.01368211 | 6 | 0.369 | 0.07049748 | 0.79875 | 0.1201652 | 1.16775 | 0.1419823 | [6 empty] | 3 | 1.092 | 1.14 | 1.152 | 1.152 | 1.128
90 | 3 | 7.5 | 1.2 | 1 | 4 | 0.276 | 0.324 | 0.336 | 0.42 | 0.468 | [5 empty] | 0.3648 | 0.0775835 | 0.816 | 0.876 | 0.804 | 0.84 | 0.72 | [5 empty] | 0.8112 | 0.05792409 | 7 | 0.3384 | 0.08754331 | 0.8064 | 0.08003578 | 1.1448 | 0.1586026 | [6 empty] | 4 | 1.092 | 1.2 | 1.14 | 1.26 | 1.188
90 | 3 | 7.5 | 1.2 | 2 | 4 | 0.288 | 0.336 | 0.336 | 0.312 | 0.3 | [5 empty] | 0.3144 | 0.02146625 | 0.804 | 0.864 | 0.828 | 0.888 | 0.744 | [5 empty] | 0.8256 | 0.05589991 | 8 | 0.2874 | 0.0819887 | 0.8394 | 0.07945366 | 1.1268 | 0.1693416 | [6 empty] | 4 | 1.092 | 1.2 | 1.164 | 1.2 | 1.044
90 | 3 | 7.5 | 1.2 | 3 | 4 | 0.288 | 0.3 | 0.3 | 0.312 | 0.444 | [5 empty] | 0.3288 | 0.06495537 | 0.816 | 0.84 | 0.804 | 0.936 | 0.912 | [5 empty] | 0.8616 | 0.05903219 | 9 | 0.3564 | 0.09320402 | 0.7698 | 0.1082646 | 1.1262 | 0.1672035 | [6 empty] | 4 | 1.104 | 1.14 | 1.104 | 1.248 | 1.356
90 | 3 | 7.5 | 1.2 | 4 | 4 | 0.3 | 0.348 | 0.36 | 0.348 | 0.384 | [5 empty] | 0.348 | 0.03059412 | 0.816 | 0.768 | 0.732 | 0.792 | 0.768 | [5 empty] | 0.7752 | 0.03129217 | 10 | #DIV/0! | #DIV/0! | #DIV/0! | #DIV/0! | #DIV/0! | #DIV/0! | [6 empty] | 4 | 1.116 | 1.116 | 1.092 | 1.14 | 1.152
90 | 3 | 7.5 | 1.2 | 1 | 5 | 0.336 | 0.3 | 0.36 | 0.312 | 0.288 | [5 empty] | 0.3192 | 0.02889983 | 0.828 | 0.768 | 0.792 | 0.828 | 0.876 | [5 empty] | 0.8184 | 0.04104632 | All | 0.3525333 | 0.09487177 | 0.7918833 | 0.09747421 | 1.144417 | 0.1693331 | [6 empty] | 5 | 1.164 | 1.068 | 1.152 | 1.14 | 1.164
90 | 3 | 7.5 | 1.2 | 2 | 5 | 0.288 | 0.288 | 0.24 | 0.396 | 0.276 | [5 empty] | 0.2976 | 0.05841917 | 0.792 | 0.9 | 0.816 | 0.828 | 0.924 | [5 empty] | 0.852 | 0.056921 | [5 empty] | Machine precision | [7 empty] | 5 | 1.08 | 1.188 | 1.056 | 1.224 | 1.2
90 | 3 | 7.5 | 1.2 | 3 | 5 | 0.264 | 0.276 | 0.3 | 0.264 | 0.24 | [5 empty] | 0.2688 | 0.02179908 | 0.84 | 0.84 | 0.864 | 0.9 | 0.996 | [5 empty] | 0.888 | 0.06517668 | [13 empty] | 5 | 1.104 | 1.116 | 1.164 | 1.164 | 1.236
90 | 3 | 7.5 | 1.2 | 4 | 5 | 0.396 | 0.36 | 0.348 | 0.384 | 0.384 | [5 empty] | 0.3744 | 0.01971801 | 0.756 | 0.792 | 0.732 | 0.768 | 0.732 | [5 empty] | 0.756 | 0.02545584 | [13 empty] | 5 | 1.152 | 1.152 | 1.08 | 1.152 | 1.116
90 | 3 | 7.5 | 1.2 | 1 | 6 | 0.324 | 0.288 | 0.408 | 0.456 | 0.468 | [5 empty] | 0.3888 | 0.07986989 | 0.828 | 0.792 | 0.816 | 0.696 | 0.711 | [5 empty] | 0.7686 | 0.06105571 | [10 empty] | Layer | Fiber spacing | SD | 6 | 1.152 | 1.08 | 1.224 | 1.152 | 1.179
90 | 3 | 7.5 | 1.2 | 2 | 6 | 0.3 | 0.336 | 0.348 | 0.288 | 0.48 | [5 empty] | 0.3504 | 0.07655586 | 0.756 | 0.996 | 0.744 | 0.852 | 0.744 | [5 empty] | 0.8184 | 0.1091274 |  | Avg Fiber | SD | Avg Pore | SD | Machine Precision | Material Accuracy |  |  |  | 1 | 1.149 | 0.05572678 | 6 | 1.056 | 1.332 | 1.092 | 1.14 | 1.224
90 | 3 | 7.5 | 1.2 | 3 | 6 | 0.36 | 0.468 | 0.24 | 0.456 | 0.36 | [5 empty] | 0.3768 | 0.09201739 | 0.792 | 1.008 | 0.684 | 1.116 | 0.624 | [5 empty] | 0.8448 | 0.2107017 |  | 0.3525333 | 0.09487177 | 0.7918833 | 0.09747421 | 1.15 + 0.09mm | 0.625 + 0.016um |  |  |  | 2 | 1.1448 | 0.03124369 | 6 | 1.152 | 1.476 | 0.924 | 1.572 | 0.984
90 | 3 | 7.5 | 1.2 | 4 | 6 | 0.372 | 0.288 | 0.36 | 0.396 | 0.384 | [5 empty] | 0.36 | 0.04242641 | 0.84 | 0.696 | 0.744 | 0.768 | 0.768 | [5 empty] | 0.7632 | 0.05203076 | [10 empty] | 3 | 1.1394 | 0.03150338 | 6 | 1.212 | 0.984 | 1.104 | 1.164 | 1.152
90 | 3 | 7.5 | 1.2 | 1 | 7 | 0.372 | 0.468 | 0.348 | 0.108 | 0.3 | [5 empty] | 0.3192 | 0.1329782 | 0.696 | 0.78 | 0.912 | 0.936 | 0.72 | [5 empty] | 0.8088 | 0.1098508 | [10 empty] | 4 | 1.1574 | 0.07267838 | 7 | 1.068 | 1.248 | 1.26 | 1.044 | 1.02
90 | 3 | 7.5 | 1.2 | 2 | 7 | 0.432 | 0.264 | 0.504 | 0.324 | 0.252 | [5 empty] | 0.3552 | 0.1095226 | 0.768 | 0.708 | 0.744 | 0.9 | 0.9 | [5 empty] | 0.804 | 0.09019978 | [10 empty] | 5 | 1.1436 | 0.04956909 | 7 | 1.2 | 0.972 | 1.248 | 1.224 | 1.152
90 | 3 | 7.5 | 1.2 | 3 | 7 | 0.42 | 0.3 | 0.396 | 0.312 | 0.288 | [5 empty] | 0.3432 | 0.06035893 | 0.828 | 0.792 | 0.876 | 0.888 | 0.9 | [5 empty] | 0.8568 | 0.04537841 | [10 empty] | 6 | 1.16775 | 0.1543297 | 7 | 1.248 | 1.092 | 1.272 | 1.2 | 1.188
90 | 3 | 7.5 | 1.2 | 4 | 7 | 0.324 | 0.312 | 0.312 | 0.312 | 0.42 | [5 empty] | 0.336 | 0.04724405 | 0.804 | 0.72 | 0.792 | 0.756 | 0.708 | [5 empty] | 0.756 | 0.04242641 | [10 empty] | 7 | 1.1448 | 0.09200092 | 7 | 1.128 | 1.032 | 1.104 | 1.068 | 1.128
90 | 3 | 7.5 | 1.2 | 1 | 8 | 0.3 | 0.12 | 0.252 | 0.324 | 0.228 | [5 empty] | 0.2448 | 0.07941788 | 0.948 | 0.924 | 0.864 | 0.84 | 0.888 | [5 empty] | 0.8928 | 0.043763 | [10 empty] | 8 | 1.1268 | 0.08528935 | 8 | 1.248 | 1.044 | 1.116 | 1.164 | 1.116
90 | 3 | 7.5 | 1.2 | 2 | 8 | 0.276 | 0.228 | 0.504 | 0.252 | 0.276 | [5 empty] | 0.3072 | 0.1117998 | 0.9 | 0.828 | 0.768 | 0.672 | 0.84 | [5 empty] | 0.8016 | 0.08628325 | [10 empty] | 9 | 1.1262 | 0.1688224 | 8 | 1.176 | 1.056 | 1.272 | 0.924 | 1.116
90 | 3 | 7.5 | 1.2 | 3 | 8 | 0.324 | 0.264 | 0.168 | 0.24 | 0.288 | [5 empty] | 0.2568 | 0.05854229 | 0.936 | 0.876 | 0.9 | 0.948 | 0.804 | [5 empty] | 0.8928 | 0.05729921 | [10 empty] | 10 | #DIV/0! | #DIV/0! | 8 | 1.26 | 1.14 | 1.068 | 1.188 | 1.092
90 | 3 | 7.5 | 1.2 | 4 | 8 | 0.336 | 0.312 | 0.3 | 0.42 | 0.336 | [5 empty] | 0.3408 | 0.04693826 | 0.768 | 0.792 | 0.708 | 0.744 | 0.84 | [5 empty] | 0.7704 | 0.04976746 | [10 empty] | All | 1.144417 | 0.09349172 | 8 | 1.104 | 1.104 | 1.008 | 1.164 | 1.176
90 | 3 | 7.5 | 1.2 | 1 | 9 | 0.468 | 0.3 | 0.348 | 0.384 | 0.144 | [5 empty] | 0.3288 | 0.1201799 | 0.828 | 0.756 | 0.804 | 0.756 | 0.72 | [5 empty] | 0.7728 | 0.04293251 | [13 empty] | 9 | 1.296 | 1.056 | 1.152 | 1.14 | 0.864
90 | 3 | 7.5 | 1.2 | 2 | 9 | 0.312 | 0.288 | 0.324 | 0.528 | 0.276 | [5 empty] | 0.3456 | 0.103715 | 0.768 | 0.804 | 0.576 | 0.804 | 0.612 | [5 empty] | 0.7128 | 0.110178 | [13 empty] | 9 | 1.08 | 1.092 | 0.9 | 1.332 | 0.888
90 | 3 | 7.5 | 1.2 | 3 | 9 | 0.324 | 0.324 | 0.492 | 0.384 | 0.54 | [5 empty] | 0.4128 | 0.09880891 | 0.984 | 0.804 | 0.696 | 0.768 | 1.056 | [5 empty] | 0.8616 | 0.1518842 | [13 empty] | 9 | 1.308 | 1.128 | 1.188 | 1.152 | 1.596
90 | 3 | 7.5 | 1.2 | 4 | 9 | 0.336 | 0.372 | 0.36 | 0.324 | 0.3 | [5 empty] | 0.3384 | 0.02864961 | 0.78 | 0.732 | 0.72 | 0.66 | 0.768 | [5 empty] | 0.732 | 0.04724405 | [13 empty] | 9 | 1.116 | 1.104 | 1.08 | 0.984 | 1.068
90 | 3 | 7.5 | 1.2 | 1 | 10 | [10 empty] | #DIV/0! | #DIV/0! | [7 empty] | No data, only 9 layers |  |  | #DIV/0! | #DIV/0! | [13 empty] | 10
90 | 3 | 7.5 | 1.2 | 2 | 10 | [10 empty] | #DIV/0! | #DIV/0! | [10 empty] | #DIV/0! | #DIV/0! | [13 empty] | 10
90 | 3 | 7.5 | 1.2 | 3 | 10 | [10 empty] | #DIV/0! | #DIV/0! | [10 empty] | #DIV/0! | #DIV/0! | [13 empty] | 10
90 | 3 | 7.5 | 1.2 | 4 | 10 | [10 empty] | #DIV/0! | #DIV/0! | [10 empty] | #DIV/0! | #DIV/0! | [13 empty] | 10
[16 empty] | #DIV/0! | #DIV/0! | [10 empty] | #DIV/0! | #DIV/0!
90 | 3 | 7.5 | 1 | 1 | 1 | 0.369 | 0.387 | 0.36 | 0.378 | 0.369 | [5 empty] | 0.3726 | 0.01026158 | 0.585 | 0.567 | 0.549 | 0.585 | 0.558 | [5 empty] | 0.5688 | 0.01609969 | [6 empty] | PPF | P (bar) | F (mm/s) | s (mm) |  |  |  | 1 | 0.954 | 0.954 | 0.909 | 0.963 | 0.927
90 | 3 | 7.5 | 1 | 2 | 1 | 0.36 | 0.369 | 0.342 | 0.369 | 0.36 | [5 empty] | 0.36 | 0.0110227 | 0.585 | 0.585 | 0.612 | 0.594 | 0.603 | [5 empty] | 0.5958 | 0.01173456 | [6 empty] | 90 | 3 | 7.5 | 1 |  |  |  | 1 | 0.945 | 0.954 | 0.954 | 0.963 | 0.963
90 | 3 | 7.5 | 1 | 3 | 1 | 0.333 | 0.369 | 0.342 | 0.351 | 0.36 | [5 empty] | 0.351 | 0.01423025 | 0.576 | 0.594 | 0.603 | 0.603 | 0.621 | [5 empty] | 0.5994 | 0.01634931 | [13 empty] | 1 | 0.909 | 0.963 | 0.945 | 0.954 | 0.981
90 | 3 | 7.5 | 1 | 4 | 1 | 0.54 | 0.513 | 0.468 | 0.432 | 0.387 | [5 empty] | 0.468 | 0.06137182 | 0.396 | 0.468 | 0.486 | 0.54 | 0.54 | [5 empty] | 0.486 | 0.05969925 | [13 empty] | 1 | 0.936 | 0.981 | 0.954 | 0.972 | 0.927
90 | 3 | 7.5 | 1 | 1 | 2 | [10 empty] | #DIV/0! | #DIV/0! | [6 empty] | Didn't extrude |  |  |  | #DIV/0! | #DIV/0! |  | Experimental | [11 empty] | 2
90 | 3 | 7.5 | 1 | 2 | 2 | [10 empty] | #DIV/0! | #DIV/0! | [10 empty] | #DIV/0! | #DIV/0! | Layer | Avg Fiber | SD | Avg Pore | SD | Fiber spacing | SD | Speed tuning |  | SD |  |  |  | 2
90 | 3 | 7.5 | 1 | 3 | 2 | [10 empty] | #DIV/0! | #DIV/0! | [10 empty] | #DIV/0! | #DIV/0! | 1 | 0.3879 | 0.05653774 | 0.5625 | 0.05559487 | 0.9504 | 0.08368442 | 0.144 |  | 0.009165151 |  |  |  | 2
90 | 3 | 7.5 | 1 | 4 | 2 | 0.351 | 0.387 | 0.396 | 0.378 | 0.387 | [5 empty] | 0.3798 | 0.01731185 | 0.558 | 0.576 | 0.558 | 0.567 | 0.612 | [5 empty] | 0.5742 | 0.02240982 | 2 | 0.3798 | 0.01731185 | 0.5742 | 0.02240982 | 0.954 | 0.02862337 | [6 empty] | 2 | 0.909 | 0.963 | 0.954 | 0.945 | 0.999
90 | 3 | 7.5 | 1 | 1 | 3 | 0.324 | 0.297 | 0.252 | 0.252 | 0.234 | [5 empty] | 0.2718 | 0.03732559 | 0.621 | 0.567 | 0.675 | 0.702 | 0.666 | [5 empty] | 0.6462 | 0.05301604 | 3 | 0.30285 | 0.05110183 | 0.62505 | 0.04376083 | 0.9279 | 0.08475648 | Material Accuracy | [5 empty] | 3 | 0.945 | 0.864 | 0.927 | 0.954 | 0.9
90 | 3 | 7.5 | 1 | 2 | 3 | 0.279 | 0.288 | 0.288 | 0.297 | 0.288 | [5 empty] | 0.288 | 0.006363961 | 0.612 | 0.594 | 0.612 | 0.648 | 0.639 | [5 empty] | 0.621 | 0.02204541 | 4 | 0.28665 | 0.06014568 | 0.68535 | 0.1088824 | 0.972 | 0.1279072 | [6 empty] | 3 | 0.891 | 0.882 | 0.9 | 0.945 | 0.927
90 | 3 | 7.5 | 1 | 3 | 3 | 0.45 | 0.297 | 0.279 | 0.252 | 0.261 | [5 empty] | 0.3078 | 0.08134925 | 0.567 | 0.657 | 0.657 | 0.639 | 0.657 | [5 empty] | 0.6354 | 0.03902307 | 5 | 0.2943 | 0.0706914 | 0.6408 | 0.08743394 | 0.9351 | 0.1291608 | [6 empty] | 3 | 1.017 | 0.954 | 0.936 | 0.891 | 0.918
90 | 3 | 7.5 | 1 | 4 | 3 | 0.306 | 0.342 | 0.333 | 0.36 | 0.378 | [5 empty] | 0.3438 | 0.02729835 | 0.63 | 0.603 | 0.603 | 0.585 | 0.567 | [5 empty] | 0.5976 | 0.02346913 | 6 | 0.32625 | 0.09723486 | 0.63405 | 0.07407072 | 0.9603 | 0.1537034 | [6 empty] | 3 | 0.936 | 0.945 | 0.936 | 0.945 | 0.945
90 | 3 | 7.5 | 1 | 1 | 4 | 0.288 | 0.288 | 0.315 | 0.279 | 0.279 | [5 empty] | 0.2898 | 0.01478851 | 0.693 | 0.729 | 0.621 | 0.657 | 0.648 | [5 empty] | 0.6696 | 0.04202142 | 7 | 0.32895 | 0.1074648 | 0.612 | 0.07074565 | 0.94095 | 0.163038 | [6 empty] | 4 | 0.981 | 1.017 | 0.936 | 0.936 | 0.927
90 | 3 | 7.5 | 1 | 2 | 4 | 0.261 | 0.288 | 0.297 | 0.351 | 0.063 | [5 empty] | 0.252 | 0.1105939 | 0.675 | 0.657 | 0.972 | 0.963 | 0.693 | [5 empty] | 0.792 | 0.1607451 | 8 | #DIV/0! | #DIV/0! | #DIV/0! | #DIV/0! | #DIV/0! | #DIV/0! | [6 empty] | 4 | 0.936 | 0.945 | 1.269 | 1.314 | 0.756
90 | 3 | 7.5 | 1 | 3 | 4 | 0.288 | 0.288 | 0.261 | 0.279 | 0.324 | [5 empty] | 0.288 | 0.02294559 | 0.672 | 0.612 | 0.684 | 0.66 | 0.576 | [5 empty] | 0.6408 | 0.04537841 | 9 | 0.32535 | 0.05775928 | 0.60255 | 0.08358889 | 0.9279 | 0.1045294 | [6 empty] | 4 | 0.96 | 0.9 | 0.945 | 0.939 | 0.9
90 | 3 | 7.5 | 1 | 4 | 4 | 0.378 | 0.333 | 0.279 | 0.297 | 0.297 | [5 empty] | 0.3168 | 0.03943602 | 0.531 | 0.639 | 0.621 | 0.684 | 0.72 | [5 empty] | 0.639 | 0.0717182 | 10 | #DIV/0! | #DIV/0! | #DIV/0! | #DIV/0! | #DIV/0! | #DIV/0! | [6 empty] | 4 | 0.909 | 0.972 | 0.9 | 0.981 | 1.017
90 | 3 | 7.5 | 1 | 1 | 5 | 0.36 | 0.288 | 0.297 | 0.333 | 0.297 | [5 empty] | 0.315 | 0.03052048 | 0.594 | 0.675 | 0.576 | 0.621 | 0.675 | [5 empty] | 0.6282 | 0.04562565 | All | 0.3237517 | 0.07861735 | 0.6214966 | 0.08191994 | 0.9452483 | 0.1305859 | [6 empty] | 5 | 0.954 | 0.963 | 0.873 | 0.954 | 0.972
90 | 3 | 7.5 | 1 | 2 | 5 | 0.324 | 0.09 | 0.288 | 0.27 | 0.135 | [5 empty] | 0.2214 | 0.1025368 | 0.702 | 0.783 | 0.666 | 0.909 | 0.621 | [5 empty] | 0.7362 | 0.1133786 | [5 empty] | Machine precision | [7 empty] | 5 | 1.026 | 0.873 | 0.954 | 1.179 | 0.756
90 | 3 | 7.5 | 1 | 3 | 5 | 0.306 | 0.306 | 0.324 | 0.36 | 0.414 | [5 empty] | 0.342 | 0.04589118 | 0.486 | 0.576 | 0.603 | 0.567 | 0.594 | [5 empty] | 0.5652 | 0.04650484 | [13 empty] | 5 | 0.792 | 0.882 | 0.927 | 0.927 | 1.008
90 | 3 | 7.5 | 1 | 4 | 5 | 0.306 | 0.306 | 0.297 | 0.279 | 0.306 | [5 empty] | 0.2988 | 0.01173456 | 0.666 | 0.63 | 0.612 | 0.639 | 0.621 | [5 empty] | 0.6336 | 0.02071956 | [13 empty] | 5 | 0.972 | 0.936 | 0.909 | 0.918 | 0.927
90 | 3 | 7.5 | 1 | 1 | 6 | 0.306 | 0.279 | 0.27 | 0.288 | 0.27 | [5 empty] | 0.2826 | 0.01505988 | 0.621 | 0.702 | 0.675 | 0.657 | 0.711 | [5 empty] | 0.6732 | 0.0362243 | [10 empty] | Layer | Fiber spacing | SD | 6 | 0.927 | 0.981 | 0.945 | 0.945 | 0.981
90 | 3 | 7.5 | 1 | 2 | 6 | 0.072 | 0.333 | 0.324 | 0.333 | 0.504 | [5 empty] | 0.3132 | 0.1545015 | 0.774 | 0.603 | 0.711 | 0.684 | 0.711 | [5 empty] | 0.6966 | 0.0618975 |  | Avg Fiber | SD | Avg Pore | SD | Machine Precision | Material Accuracy |  |  |  | 1 | 0.9504 | 0.02031437 | 6 | 0.846 | 0.936 | 1.035 | 1.017 | 1.215
90 | 3 | 7.5 | 1 | 3 | 6 | 0.306 | 0.486 | 0.252 | 0.495 | 0.432 | [5 empty] | 0.3942 | 0.1095637 | 0.504 | 0.585 | 0.504 | 0.594 | 0.558 | [5 empty] | 0.549 | 0.04316248 |  | 0.3237517 | 0.07861735 | 0.6214966 | 0.08191994 | 1.15 + 0.09mm | 0.625 + 0.016um |  |  |  | 2 | 0.954 | 0.03244996 | 6 | 0.81 | 1.071 | 0.756 | 1.089 | 0.99
90 | 3 | 7.5 | 1 | 4 | 6 | 0.297 | 0.297 | 0.324 | 0.324 | 0.333 | [5 empty] | 0.315 | 0.01683746 | 0.693 | 0.549 | 0.594 | 0.612 | 0.639 | [5 empty] | 0.6174 | 0.05347242 | [10 empty] | 3 | 0.9279 | 0.03366225 | 6 | 0.99 | 0.846 | 0.918 | 0.936 | 0.972
90 | 3 | 7.5 | 1 | 1 | 7 | 0.288 | 0.333 | 0.261 | 0.279 | 0.198 | [5 empty] | 0.2718 | 0.04904794 | 0.558 | 0.657 | 0.621 | 0.702 | 0.657 | [5 empty] | 0.639 | 0.05362369 | [10 empty] | 4 | 0.972 | 0.1222952 | 7 | 0.846 | 0.99 | 0.882 | 0.981 | 0.855
90 | 3 | 7.5 | 1 | 2 | 7 | 0.315 | 0.279 | 0.315 | 0.342 | 0.306 | [5 empty] | 0.3114 | 0.02258982 | 0.585 | 0.621 | 0.639 | 0.603 | 0.675 | [5 empty] | 0.6246 | 0.03462369 | [10 empty] | 5 | 0.9351 | 0.08641875 | 7 | 0.9 | 0.9 | 0.954 | 0.945 | 0.981
90 | 3 | 7.5 | 1 | 3 | 7 | 0.387 | 0.306 | 0.594 | 0.261 | 0.648 | [5 empty] | 0.4392 | 0.1730483 | 0.639 | 0.486 | 0.477 | 0.441 | 0.648 | [5 empty] | 0.5382 | 0.09764067 | [10 empty] | 6 | 0.9603 | 0.1026615 | 7 | 1.026 | 0.792 | 1.071 | 0.702 | 1.296
90 | 3 | 7.5 | 1 | 4 | 7 | 0.333 | 0.306 | 0.288 | 0.261 | 0.279 | [5 empty] | 0.2934 | 0.02744631 | 0.63 | 0.639 | 0.612 | 0.675 | 0.675 | [5 empty] | 0.6462 | 0.02803034 | [10 empty] | 7 | 0.94095 | 0.1171811 | 7 | 0.963 | 0.945 | 0.9 | 0.936 | 0.954
90 | 3 | 7.5 | 1 | 1 | 8 | [10 empty] | #DIV/0! | #DIV/0! | [6 empty] | Didn't extrude |  |  |  | #DIV/0! | #DIV/0! | [10 empty] | 8 | #DIV/0! | #DIV/0! | 8
90 | 3 | 7.5 | 1 | 2 | 8 | [10 empty] | #DIV/0! | #DIV/0! | [10 empty] | #DIV/0! | #DIV/0! | [10 empty] | 9 | 0.9279 | 0.07086005 | 8
90 | 3 | 7.5 | 1 | 3 | 8 | [10 empty] | #DIV/0! | #DIV/0! | [10 empty] | #DIV/0! | #DIV/0! | [10 empty] | 10 | #DIV/0! | #DIV/0! | 8
90 | 3 | 7.5 | 1 | 4 | 8 | [10 empty] | #DIV/0! | #DIV/0! | [10 empty] | #DIV/0! | #DIV/0! | [10 empty] | All | 0.9452483 | 0.08540821 | 8
90 | 3 | 7.5 | 1 | 1 | 9 | 0.459 | 0.324 | 0.261 | 0.351 | 0.315 | [5 empty] | 0.342 | 0.07311635 | 0.576 | 0.684 | 0.738 | 0.558 | 0.63 | [5 empty] | 0.6372 | 0.07486788 | [13 empty] | 9 | 1.035 | 1.008 | 0.999 | 0.909 | 0.945
90 | 3 | 7.5 | 1 | 2 | 9 | 0.324 | 0.324 | 0.261 | 0.261 | 0.297 | [5 empty] | 0.2934 | 0.03156422 | 0.612 | 0.675 | 0.639 | 0.666 | 0.621 | [5 empty] | 0.6426 | 0.02744631 | [13 empty] | 9 | 0.936 | 0.999 | 0.9 | 0.927 | 0.918
90 | 3 | 7.5 | 1 | 3 | 9 | 0.387 | 0.342 | 0.441 | 0.405 | 0.297 | [5 empty] | 0.3744 | 0.05606068 | 0.459 | 0.504 | 0.603 | 0.414 | 0.495 | [5 empty] | 0.495 | 0.07000357 | [13 empty] | 9 | 0.846 | 0.846 | 1.044 | 0.819 | 0.792
90 | 3 | 7.5 | 1 | 4 | 9 | 0.306 | 0.297 | 0.261 | 0.297 | 0.297 | [5 empty] | 0.2916 | 0.01754423 | 0.657 | 0.549 | 0.684 | 0.648 | 0.639 | [5 empty] | 0.6354 | 0.05114978 | [13 empty] | 9 | 0.963 | 0.846 | 0.945 | 0.945 | 0.936
90 | 3 | 7.5 | 1 | 1 | 10 | [10 empty] | #DIV/0! | #DIV/0! | [6 empty] | No data, only 9 layers |  |  |  | #DIV/0! | #DIV/0! | [13 empty] | 10
90 | 3 | 7.5 | 1 | 2 | 10 | [10 empty] | #DIV/0! | #DIV/0! | [10 empty] | #DIV/0! | #DIV/0! | [13 empty] | 10
90 | 3 | 7.5 | 1 | 3 | 10 | [10 empty] | #DIV/0! | #DIV/0! | [10 empty] | #DIV/0! | #DIV/0! | [13 empty] | 10
90 | 3 | 7.5 | 1 | 4 | 10 | [10 empty] | #DIV/0! | #DIV/0! | [10 empty] | #DIV/0! | #DIV/0! | [13 empty] | 10
[16 empty] | #DIV/0! | #DIV/0! | [10 empty] | #DIV/0! | #DIV/0!
90 | 3 | 7.5 | 0.8 | 1 | 1 | 0.378 | 0.384 | 0.354 | 0.378 | 0.366 | [5 empty] | 0.372 | 0.012 | 0.402 | 0.396 | 0.396 | 0.402 | 0.414 | [5 empty] | 0.402 | 0.007348469 | [6 empty] | PPF | P (bar) | F (mm/s) | s (mm) |  |  |  | 1 | 0.78 | 0.78 | 0.75 | 0.78 | 0.78
90 | 3 | 7.5 | 0.8 | 2 | 1 | 0.348 | 0.366 | 0.354 | 0.348 | 0.348 | [5 empty] | 0.3528 | 0.007823043 | 0.414 | 0.39 | 0.432 | 0.414 | 0.438 | [5 empty] | 0.4176 | 0.01878297 | [6 empty] | 90 | 3 | 7.5 | 0.8 |  |  |  | 1 | 0.762 | 0.756 | 0.786 | 0.762 | 0.786
90 | 3 | 7.5 | 0.8 | 3 | 1 | 0.336 | 0.348 | 0.324 | 0.336 | 0.348 | [5 empty] | 0.3384 | 0.01003992 | 0.378 | 0.45 | 0.408 | 0.42 | 0.408 | [5 empty] | 0.4128 | 0.0259461 | [13 empty] | 1 | 0.714 | 0.798 | 0.732 | 0.756 | 0.756
90 | 3 | 7.5 | 0.8 | 4 | 1 | 0.354 | 0.378 | 0.36 | 0.36 | 0.348 | [5 empty] | 0.36 | 0.01122497 | 0.366 | 0.444 | 0.396 | 0.438 | 0.378 | [5 empty] | 0.4044 | 0.03513972 | [13 empty] | 1 | 0.72 | 0.822 | 0.756 | 0.798 | 0.726
90 | 3 | 7.5 | 0.8 | 1 | 2 | 0.318 | 0.306 | 0.324 | 0.324 | 0.324 | [5 empty] | 0.3192 | 0.007823043 | 0.468 | 0.432 | 0.438 | 0.444 | 0.444 | [5 empty] | 0.4452 | 0.01368211 |  | Experimental | [11 empty] | 2 | 0.786 | 0.738 | 0.762 | 0.768 | 0.768
90 | 3 | 7.5 | 0.8 | 2 | 2 | 0.306 | 0.297 | 0.351 | 0.315 | 0.333 | [5 empty] | 0.3204 | 0.02167487 | 0.468 | 0.369 | 0.459 | 0.468 | 0.423 | [5 empty] | 0.4374 | 0.04250059 | Layer | Avg Fiber | SD | Avg Pore | SD | Fiber spacing | SD | Speed tuning |  | SD |  |  |  | 2 | 0.774 | 0.666 | 0.81 | 0.783 | 0.756
90 | 3 | 7.5 | 0.8 | 3 | 2 | 0.297 | 0.288 | 0.351 | 0.315 | 0.306 | [5 empty] | 0.3114 | 0.02431666 | 0.468 | 0.441 | 0.432 | 0.459 | 0.423 | [5 empty] | 0.4446 | 0.0186628 | 1 | 0.3558 | 0.01570652 | 0.4092 | 0.02300023 | 0.765 | 0.02733746 | 0.144 |  | 0.009165151 |  |  |  | 2 | 0.765 | 0.729 | 0.783 | 0.774 | 0.729
90 | 3 | 7.5 | 0.8 | 4 | 2 | 0.432 | 0.297 | 0.297 | 0.324 | 0.324 | [5 empty] | 0.3348 | 0.05598839 | 0.423 | 0.387 | 0.468 | 0.441 | 0.459 | [5 empty] | 0.4356 | 0.03219938 | 2 | 0.32145 | 0.0311659 | 0.4407 | 0.02702455 | 0.76215 | 0.04371658 | [6 empty] | 2 | 0.855 | 0.684 | 0.765 | 0.765 | 0.783
90 | 3 | 7.5 | 0.8 | 1 | 3 | 0.279 | 0.252 | 0.288 | 0.252 | 0.279 | [5 empty] | 0.27 | 0.01683746 | 0.477 | 0.459 | 0.468 | 0.477 | 0.459 | [5 empty] | 0.468 | 0.009 | 3 | 0.29295 | 0.02326388 | 0.4464 | 0.023614 | 0.73935 | 0.03527369 | Material Accuracy | [5 empty] | 3 | 0.756 | 0.711 | 0.756 | 0.729 | 0.738
90 | 3 | 7.5 | 0.8 | 2 | 3 | 0.27 | 0.288 | 0.297 | 0.315 | 0.288 | [5 empty] | 0.2916 | 0.01634931 | 0.45 | 0.468 | 0.441 | 0.414 | 0.432 | [5 empty] | 0.441 | 0.02012461 | 4 | 0.2988 | 0.03259416 | 0.45585 | 0.0667841 | 0.75465 | 0.06892024 | [6 empty] | 3 | 0.72 | 0.756 | 0.738 | 0.729 | 0.72
90 | 3 | 7.5 | 0.8 | 3 | 3 | 0.288 | 0.306 | 0.279 | 0.297 | 0.288 | [5 empty] | 0.2916 | 0.01026158 | 0.432 | 0.45 | 0.441 | 0.432 | 0.414 | [5 empty] | 0.4338 | 0.01334916 | 5 | 0.3006 | 0.02847048 | 0.4632 | 0.02770825 | 0.7638 | 0.04278087 | [6 empty] | 3 | 0.72 | 0.756 | 0.72 | 0.729 | 0.702
90 | 3 | 7.5 | 0.8 | 4 | 3 | 0.351 | 0.297 | 0.315 | 0.306 | 0.324 | [5 empty] | 0.3186 | 0.02071956 | 0.414 | 0.486 | 0.441 | 0.432 | 0.441 | [5 empty] | 0.4428 | 0.02654619 | 6 | 0.2898 | 0.0291414 | 0.4527 | 0.06910564 | 0.7425 | 0.06786302 | [6 empty] | 3 | 0.765 | 0.783 | 0.756 | 0.738 | 0.765
90 | 3 | 7.5 | 0.8 | 1 | 4 | 0.288 | 0.261 | 0.288 | 0.261 | 0.306 | [5 empty] | 0.2808 | 0.01951154 | 0.459 | 0.468 | 0.486 | 0.495 | 0.477 | [5 empty] | 0.477 | 0.01423025 | 7 | 0.2724 | 0.02993994 | 0.4542 | 0.03816356 | 0.7266 | 0.05026234 | [6 empty] | 4 | 0.747 | 0.729 | 0.774 | 0.756 | 0.783
90 | 3 | 7.5 | 0.8 | 2 | 4 | 0.315 | 0.252 | 0.324 | 0.252 | 0.288 | [5 empty] | 0.2862 | 0.0339146 | 0.486 | 0.261 | 0.621 | 0.531 | 0.432 | [5 empty] | 0.4662 | 0.1340063 | 8 | 0.3159 | 0.02933096 | 0.4176 | 0.05634891 | 0.7335 | 0.06007137 | [6 empty] | 4 | 0.801 | 0.513 | 0.945 | 0.783 | 0.72
90 | 3 | 7.5 | 0.8 | 3 | 4 | 0.27 | 0.297 | 0.279 | 0.297 | 0.333 | [5 empty] | 0.2952 | 0.02414953 | 0.477 | 0.423 | 0.522 | 0.441 | 0.441 | [5 empty] | 0.4608 | 0.03943602 | 9 | 0.30465 | 0.05526994 | 0.432 | 0.0543933 | 0.73665 | 0.08133818 | [6 empty] | 4 | 0.747 | 0.72 | 0.801 | 0.738 | 0.774
90 | 3 | 7.5 | 0.8 | 4 | 4 | 0.297 | 0.36 | 0.306 | 0.351 | 0.351 | [5 empty] | 0.333 | 0.02916333 | 0.45 | 0.342 | 0.468 | 0.423 | 0.414 | [5 empty] | 0.4194 | 0.04829907 | 10 | #DIV/0! | #DIV/0! | #DIV/0! | #DIV/0! | #DIV/0! | #DIV/0! | [6 empty] | 4 | 0.747 | 0.702 | 0.774 | 0.774 | 0.765
90 | 3 | 7.5 | 0.8 | 1 | 5 | 0.252 | 0.264 | 0.282 | 0.306 | 0.288 | [5 empty] | 0.2784 | 0.02104281 | 0.51 | 0.498 | 0.498 | 0.468 | 0.438 | [5 empty] | 0.4824 | 0.02927115 | All | 0.3067714 | 0.038324 | 0.4409486 | 0.04946417 | 0.74772 | 0.06277103 | [6 empty] | 5 | 0.762 | 0.762 | 0.78 | 0.774 | 0.726
90 | 3 | 7.5 | 0.8 | 2 | 5 | 0.282 | 0.354 | 0.294 | 0.306 | 0.306 | [5 empty] | 0.3084 | 0.02736421 | 0.432 | 0.45 | 0.444 | 0.462 | 0.474 | [5 empty] | 0.4524 | 0.01621111 | [5 empty] | Machine precision | [7 empty] | 5 | 0.714 | 0.804 | 0.738 | 0.768 | 0.78
90 | 3 | 7.5 | 0.8 | 3 | 5 | 0.288 | 0.318 | 0.294 | 0.36 | 0.282 | [5 empty] | 0.3084 | 0.03191865 | 0.462 | 0.432 | 0.444 | 0.432 | 0.474 | [5 empty] | 0.4488 | 0.01868689 | [13 empty] | 5 | 0.75 | 0.75 | 0.738 | 0.792 | 0.756
90 | 3 | 7.5 | 0.8 | 4 | 5 | 0.342 | 0.264 | 0.312 | 0.318 | 0.3 | [5 empty] | 0.3072 | 0.02858671 | 0.456 | 0.444 | 0.504 | 0.51 | 0.432 | [5 empty] | 0.4692 | 0.03559775 | [13 empty] | 5 | 0.798 | 0.708 | 0.816 | 0.828 | 0.732
90 | 3 | 7.5 | 0.8 | 1 | 6 | 0.279 | 0.297 | 0.27 | 0.288 | 0.315 | [5 empty] | 0.2898 | 0.01731185 | 0.441 | 0.468 | 0.486 | 0.459 | 0.441 | [5 empty] | 0.459 | 0.01909188 | [10 empty] | Layer | Fiber spacing | SD | 6 | 0.72 | 0.765 | 0.756 | 0.747 | 0.756
90 | 3 | 7.5 | 0.8 | 2 | 6 | 0.324 | 0.342 | 0.279 | 0.234 | 0.297 | [5 empty] | 0.2952 | 0.04192493 | 0.387 | 0.558 | 0.396 | 0.477 | 0.414 | [5 empty] | 0.4464 | 0.07160517 |  | Avg Fiber | SD | Avg Pore | SD | Machine Precision | Material Accuracy |  |  |  | 1 | 0.765 | 0.02810881 | 6 | 0.711 | 0.9 | 0.675 | 0.711 | 0.711
90 | 3 | 7.5 | 0.8 | 3 | 6 | 0.306 | 0.243 | 0.306 | 0.27 | 0.306 | [5 empty] | 0.2862 | 0.02874369 | 0.432 | 0.387 | 0.54 | 0.441 | 0.477 | [5 empty] | 0.4554 | 0.05713405 |  | 0.3067714 | 0.038324 | 0.4409486 | 0.04946417 | 1.15 + 0.09mm | 0.625 + 0.016um |  |  |  | 2 | 0.76215 | 0.04060629 | 6 | 0.738 | 0.63 | 0.846 | 0.711 | 0.783
90 | 3 | 7.5 | 0.8 | 4 | 6 | 0.315 | 0.234 | 0.279 | 0.306 | 0.306 | [5 empty] | 0.288 | 0.03306811 | 0.432 | 0.333 | 0.648 | 0.423 | 0.414 | [5 empty] | 0.45 | 0.1175181 | [10 empty] | 3 | 0.73935 | 0.02131289 | 6 | 0.747 | 0.567 | 0.927 | 0.729 | 0.72
90 | 3 | 7.5 | 0.8 | 1 | 7 | 0.279 | 0.315 | 0.288 | 0.27 | 0.333 | [5 empty] | 0.297 | 0.02623928 | 0.423 | 0.441 | 0.423 | 0.45 | 0.414 | [5 empty] | 0.4302 | 0.01478851 | [10 empty] | 4 | 0.75465 | 0.07554105 | 7 | 0.702 | 0.756 | 0.711 | 0.72 | 0.747
90 | 3 | 7.5 | 0.8 | 2 | 7 | 0.243 | 0.234 | 0.297 | 0.27 | 0.27 | [5 empty] | 0.2628 | 0.02497399 | 0.477 | 0.45 | 0.477 | 0.45 | 0.459 | [5 empty] | 0.4626 | 0.01364918 | [10 empty] | 5 | 0.7638 | 0.03315609 | 7 | 0.72 | 0.684 | 0.774 | 0.72 | 0.729
90 | 3 | 7.5 | 0.8 | 3 | 7 | 0.252 | 0.243 | 0.279 | 0.288 | 0.225 | [5 empty] | 0.2574 | 0.02592875 | 0.54 | 0.396 | 0.441 | 0.522 | 0.45 | [5 empty] | 0.4698 | 0.05983477 | [10 empty] | 6 | 0.7425 | 0.08121025 | 7 | 0.792 | 0.639 | 0.72 | 0.81 | 0.675
90 | 3 | 7.5 | 0.8 | 4 | 7 | [10 empty] | #DIV/0! | #DIV/0! | [6 empty] | Didn't extrude |  |  |  | #DIV/0! | #DIV/0! | [10 empty] | 7 | 0.7266 | 0.0446731 | 7
90 | 3 | 7.5 | 0.8 | 1 | 8 | 0.297 | 0.288 | 0.288 | 0.261 | 0.351 | [5 empty] | 0.297 | 0.03306811 | 0.477 | 0.459 | 0.477 | 0.45 | 0.396 | [5 empty] | 0.4518 | 0.03331216 | [10 empty] | 8 | 0.7335 | 0.0543541 | 8 | 0.774 | 0.747 | 0.765 | 0.711 | 0.747
90 | 3 | 7.5 | 0.8 | 2 | 8 | 0.315 | 0.306 | 0.36 | 0.297 | 0.342 | [5 empty] | 0.324 | 0.02623928 | 0.351 | 0.405 | 0.486 | 0.423 | 0.378 | [5 empty] | 0.4086 | 0.05114978 | [10 empty] | 9 | 0.73665 | 0.03765253 | 8 | 0.666 | 0.711 | 0.846 | 0.72 | 0.72
90 | 3 | 7.5 | 0.8 | 3 | 8 | 0.333 | 0.333 | 0.252 | 0.324 | 0.351 | [5 empty] | 0.3186 | 0.03850065 | 0.405 | 0.351 | 0.468 | 0.351 | 0.387 | [5 empty] | 0.3924 | 0.04829907 | [10 empty] | 10 | #DIV/0! | #DIV/0! | 8 | 0.738 | 0.684 | 0.72 | 0.675 | 0.738
90 | 3 | 7.5 | 0.8 | 4 | 8 | 0.333 | 0.342 | 0.315 | 0.324 | 0.306 | [5 empty] | 0.324 | 0.01423025 | 0.297 | 0.522 | 0.405 | 0.414 | 0.45 | [5 empty] | 0.4176 | 0.08164741 | [10 empty] | All | 0.74772 | 0.05096749 | 8 | 0.63 | 0.864 | 0.72 | 0.738 | 0.756
90 | 3 | 7.5 | 0.8 | 1 | 9 | 0.288 | 0.333 | 0.297 | 0.306 | 0.279 | [5 empty] | 0.3006 | 0.02071956 | 0.459 | 0.405 | 0.432 | 0.441 | 0.432 | [5 empty] | 0.4338 | 0.01951154 | [13 empty] | 9 | 0.747 | 0.738 | 0.729 | 0.747 | 0.711
90 | 3 | 7.5 | 0.8 | 2 | 9 | 0.333 | 0.522 | 0.27 | 0.27 | 0.27 | [5 empty] | 0.333 | 0.1091192 | 0.351 | 0.288 | 0.459 | 0.459 | 0.45 | [5 empty] | 0.4014 | 0.07809802 | [13 empty] | 9 | 0.684 | 0.81 | 0.729 | 0.729 | 0.72
90 | 3 | 7.5 | 0.8 | 3 | 9 | 0.324 | 0.306 | 0.297 | 0.279 | 0.27 | [5 empty] | 0.2952 | 0.02148721 | 0.378 | 0.441 | 0.441 | 0.477 | 0.45 | [5 empty] | 0.4374 | 0.03633593 | [13 empty] | 9 | 0.702 | 0.747 | 0.738 | 0.756 | 0.72
90 | 3 | 7.5 | 0.8 | 4 | 9 | 0.315 | 0.297 | 0.279 | 0.288 | 0.27 | [5 empty] | 0.2898 | 0.01731185 | 0.441 | 0.45 | 0.54 | 0.36 | 0.486 | [5 empty] | 0.4554 | 0.06601363 | [13 empty] | 9 | 0.756 | 0.747 | 0.819 | 0.648 | 0.756
90 | 3 | 7.5 | 0.8 | 1 | 10 | [10 empty] | #DIV/0! | #DIV/0! | [6 empty] | No data, 9 layers only |  |  |  | #DIV/0! | #DIV/0! | [13 empty] | 10
90 | 3 | 7.5 | 0.8 | 2 | 10 | [10 empty] | #DIV/0! | #DIV/0! | [10 empty] | #DIV/0! | #DIV/0! | [13 empty] | 10
90 | 3 | 7.5 | 0.8 | 3 | 10 | [10 empty] | #DIV/0! | #DIV/0! | [10 empty] | #DIV/0! | #DIV/0! | [13 empty] | 10
90 | 3 | 7.5 | 0.8 | 4 | 10 | [10 empty] | #DIV/0! | #DIV/0! | [10 empty] | #DIV/0! | #DIV/0! | [13 empty] | 10
[16 empty] | #DIV/0! | #DIV/0! | [10 empty] | #DIV/0! | #DIV/0!
90 | 3 | 7.5 | 0.7 | 1 | 1 | 0.408 | 0.384 | 0.372 | 0.372 | 0.366 | [5 empty] | 0.3804 | 0.01675709 | 0.33 | 0.372 | 0.39 | 0.408 | 0.384 | [5 empty] | 0.3768 | 0.02920959 | [6 empty] | PPF | P (bar) | F (mm/s) | s (mm) |  |  |  | 1 | 0.738 | 0.756 | 0.762 | 0.78 | 0.75
90 | 3 | 7.5 | 0.7 | 2 | 1 | 0.396 | 0.372 | 0.354 | 0.36 | 0.372 | [5 empty] | 0.3708 | 0.01609969 | 0.372 | 0.402 | 0.408 | 0.408 | 0.402 | [5 empty] | 0.3984 | 0.01505988 | [6 empty] | 90 | 3 | 7.5 | 0.7 |  |  |  | 1 | 0.768 | 0.774 | 0.762 | 0.768 | 0.774
90 | 3 | 7.5 | 0.7 | 3 | 1 | 0.414 | 0.366 | 0.378 | 0.354 | 0.396 | [5 empty] | 0.3816 | 0.02384953 | 0.354 | 0.45 | 0.33 | 0.414 | 0.378 | [5 empty] | 0.3852 | 0.04769906 | [13 empty] | 1 | 0.768 | 0.816 | 0.708 | 0.768 | 0.774
90 | 3 | 7.5 | 0.7 | 4 | 1 | 0.39 | 0.414 | 0.414 | 0.42 | 0.408 | [5 empty] | 0.4092 | 0.01154123 | 0.372 | 0.384 | 0.378 | 0.45 | 0.402 | [5 empty] | 0.3972 | 0.03157847 | [13 empty] | 1 | 0.762 | 0.798 | 0.792 | 0.87 | 0.81
90 | 3 | 7.5 | 0.7 | 1 | 2 | 0.288 | 0.306 | 0.288 | 0.324 | 0.306 | [5 empty] | 0.3024 | 0.01505988 | 0.45 | 0.432 | 0.432 | 0.45 | 0.45 | [5 empty] | 0.4428 | 0.009859006 |  | Experimental | [11 empty] | 2 | 0.738 | 0.738 | 0.72 | 0.774 | 0.756
90 | 3 | 7.5 | 0.7 | 2 | 2 | 0.297 | 0.396 | 0.297 | 0.315 | 0.315 | [5 empty] | 0.324 | 0.04124318 | 0.333 | 0.432 | 0.459 | 0.432 | 0.441 | [5 empty] | 0.4194 | 0.04954089 | Layer | Avg Fiber | SD | Avg Pore | SD | Fiber spacing | SD | Speed tuning |  | SD |  |  |  | 2 | 0.63 | 0.828 | 0.756 | 0.747 | 0.756
90 | 3 | 7.5 | 0.7 | 3 | 2 | 0.297 | 0.324 | 0.306 | 0.306 | 0.333 | [5 empty] | 0.3132 | 0.01478851 | 0.423 | 0.405 | 0.441 | 0.441 | 0.414 | [5 empty] | 0.4248 | 0.01609969 | 1 | 0.3855 | 0.02184033 | 0.3894 | 0.03162344 | 0.7749 | 0.03836521 | 0.144 |  | 0.009165151 |  |  |  | 2 | 0.72 | 0.729 | 0.747 | 0.747 | 0.747
90 | 3 | 7.5 | 0.7 | 4 | 2 | 0.297 | 0.423 | 0.306 | 0.342 | 0.351 | [5 empty] | 0.3438 | 0.04986682 | 0.369 | 0.369 | 0.423 | 0.432 | 0.405 | [5 empty] | 0.3996 | 0.02957702 | 2 | 0.32085 | 0.03495151 | 0.42165 | 0.03202347 | 0.7425 | 0.04930046 | [6 empty] | 2 | 0.666 | 0.792 | 0.729 | 0.774 | 0.756
90 | 3 | 7.5 | 0.7 | 1 | 3 | 0.378 | 0.36 | 0.351 | 0.351 | 0.351 | [5 empty] | 0.3582 | 0.01173456 | 0.369 | 0.342 | 0.387 | 0.405 | 0.378 | [5 empty] | 0.3762 | 0.02329592 | 3 | 0.3303 | 0.02906816 | 0.40995 | 0.02731006 | 0.74025 | 0.04085298 | Material Accuracy | [5 empty] | 3 | 0.747 | 0.702 | 0.738 | 0.756 | 0.729
90 | 3 | 7.5 | 0.7 | 2 | 3 | 0.333 | 0.306 | 0.288 | 0.288 | 0.306 | [5 empty] | 0.3042 | 0.01844451 | 0.414 | 0.414 | 0.414 | 0.459 | 0.414 | [5 empty] | 0.423 | 0.02012461 | 4 | #DIV/0! | #DIV/0! | #DIV/0! | 0.03207335 | #DIV/0! | #DIV/0! | [6 empty] | 3 | 0.747 | 0.72 | 0.702 | 0.747 | 0.72
90 | 3 | 7.5 | 0.7 | 3 | 3 | 0.351 | 0.351 | 0.351 | 0.36 | 0.306 | [5 empty] | 0.3438 | 0.02148721 | 0.405 | 0.378 | 0.423 | 0.387 | 0.414 | [5 empty] | 0.4014 | 0.0186628 | 5 | #DIV/0! | #DIV/0! | #DIV/0! | #DIV/0! | #DIV/0! | #DIV/0! | [6 empty] | 3 | 0.756 | 0.729 | 0.774 | 0.747 | 0.72
90 | 3 | 7.5 | 0.7 | 4 | 3 | 0.342 | 0.288 | 0.288 | 0.315 | 0.342 | [5 empty] | 0.315 | 0.027 | 0.405 | 0.45 | 0.468 | 0.405 | 0.468 | [5 empty] | 0.4392 | 0.03207335 | 6 | #DIV/0! | #DIV/0! | #DIV/0! | #DIV/0! | #DIV/0! | #DIV/0! | [6 empty] | 3 | 0.747 | 0.738 | 0.756 | 0.72 | 0.81
90 | 3 | 7.5 | 0.7 | 1 | 4 | [10 empty] | #DIV/0! | #DIV/0! | [6 empty] | Didn't extrude |  |  |  | #DIV/0! | #DIV/0! | 7 | #DIV/0! | #DIV/0! | #DIV/0! | #DIV/0! | #DIV/0! | #DIV/0! | [6 empty] | 4
90 | 3 | 7.5 | 0.7 | 2 | 4 | [10 empty] | #DIV/0! | #DIV/0! | [10 empty] | #DIV/0! | #DIV/0! | 8 | #DIV/0! | #DIV/0! | #DIV/0! | #DIV/0! | #DIV/0! | #DIV/0! | [6 empty] | 4
90 | 3 | 7.5 | 0.7 | 3 | 4 | [10 empty] | #DIV/0! | #DIV/0! | [10 empty] | #DIV/0! | #DIV/0! | 9 | #DIV/0! | #DIV/0! | #DIV/0! | #DIV/0! | #DIV/0! | #DIV/0! | [6 empty] | 4
90 | 3 | 7.5 | 0.7 | 4 | 4 | [10 empty] | #DIV/0! | #DIV/0! | [10 empty] | #DIV/0! | #DIV/0! | 10 | #DIV/0! | #DIV/0! | #DIV/0! | #DIV/0! | #DIV/0! | #DIV/0! | [6 empty] | 4
90 | 3 | 7.5 | 0.7 | 1 | 5 | [10 empty] | #DIV/0! | #DIV/0! | [10 empty] | #DIV/0! | #DIV/0! | All | 0.34555 | 0.04056818 | 0.407 | 0.03435508 | 0.75255 | 0.05440825 | [6 empty] | 5
90 | 3 | 7.5 | 0.7 | 2 | 5 | [10 empty] | #DIV/0! | #DIV/0! | [10 empty] | #DIV/0! | #DIV/0! | [5 empty] | Machine precision | [7 empty] | 5
90 | 3 | 7.5 | 0.7 | 3 | 5 | [10 empty] | #DIV/0! | #DIV/0! | [10 empty] | #DIV/0! | #DIV/0! | [13 empty] | 5
90 | 3 | 7.5 | 0.7 | 4 | 5 | [10 empty] | #DIV/0! | #DIV/0! | [10 empty] | #DIV/0! | #DIV/0! | [13 empty] | 5
90 | 3 | 7.5 | 0.7 | 1 | 6 | [10 empty] | #DIV/0! | #DIV/0! | [10 empty] | #DIV/0! | #DIV/0! | [10 empty] | Layer | Fiber spacing | SD | 6
90 | 3 | 7.5 | 0.7 | 2 | 6 | [10 empty] | #DIV/0! | #DIV/0! | [10 empty] | #DIV/0! | #DIV/0! |  | Avg Fiber | SD | Avg Pore | SD | Machine Precision | Material Accuracy |  |  |  | 1 | 0.7749 | 0.03270587 | 6
90 | 3 | 7.5 | 0.7 | 3 | 6 | [10 empty] | #DIV/0! | #DIV/0! | [10 empty] | #DIV/0! | #DIV/0! |  | 0.34555 | 0.04056818 | 0.407 | 0.03435508 | 1.15 + 0.09mm | 0.625 + 0.016um |  |  |  | 2 | 0.7425 | 0.04134642 | 6
90 | 3 | 7.5 | 0.7 | 4 | 6 | [10 empty] | #DIV/0! | #DIV/0! | [10 empty] | #DIV/0! | #DIV/0! | [10 empty] | 3 | 0.74025 | 0.024927 | 6
90 | 3 | 7.5 | 0.7 | 1 | 7 | [10 empty] | #DIV/0! | #DIV/0! | [6 empty] | No data |  |  |  | #DIV/0! | #DIV/0! | [10 empty] | 4 | #DIV/0! | #DIV/0! | 7
90 | 3 | 7.5 | 0.7 | 2 | 7 | [10 empty] | #DIV/0! | #DIV/0! | [10 empty] | #DIV/0! | #DIV/0! | [10 empty] | 5 | #DIV/0! | #DIV/0! | 7
90 | 3 | 7.5 | 0.7 | 3 | 7 | [10 empty] | #DIV/0! | #DIV/0! | [10 empty] | #DIV/0! | #DIV/0! | [10 empty] | 6 | #DIV/0! | #DIV/0! | 7
90 | 3 | 7.5 | 0.7 | 4 | 7 | [10 empty] | #DIV/0! | #DIV/0! | [10 empty] | #DIV/0! | #DIV/0! | [10 empty] | 7 | #DIV/0! | #DIV/0! | 7
90 | 3 | 7.5 | 0.7 | 1 | 8 | [10 empty] | #DIV/0! | #DIV/0! | [10 empty] | #DIV/0! | #DIV/0! | [10 empty] | 8 | #DIV/0! | #DIV/0! | 8
90 | 3 | 7.5 | 0.7 | 2 | 8 | [10 empty] | #DIV/0! | #DIV/0! | [10 empty] | #DIV/0! | #DIV/0! | [10 empty] | 9 | #DIV/0! | #DIV/0! | 8
90 | 3 | 7.5 | 0.7 | 3 | 8 | [10 empty] | #DIV/0! | #DIV/0! | [10 empty] | #DIV/0! | #DIV/0! | [10 empty] | 10 | #DIV/0! | #DIV/0! | 8
90 | 3 | 7.5 | 0.7 | 4 | 8 | [10 empty] | #DIV/0! | #DIV/0! | [10 empty] | #DIV/0! | #DIV/0! | [10 empty] | All | 0.75255 | 0.03674162 | 8
90 | 3 | 7.5 | 0.7 | 1 | 9 | [10 empty] | #DIV/0! | #DIV/0! | [10 empty] | #DIV/0! | #DIV/0! | [13 empty] | 9
90 | 3 | 7.5 | 0.7 | 2 | 9 | [10 empty] | #DIV/0! | #DIV/0! | [10 empty] | #DIV/0! | #DIV/0! | [13 empty] | 9
90 | 3 | 7.5 | 0.7 | 3 | 9 | [10 empty] | #DIV/0! | #DIV/0! | [10 empty] | #DIV/0! | #DIV/0! | [13 empty] | 9
90 | 3 | 7.5 | 0.7 | 4 | 9 | [10 empty] | #DIV/0! | #DIV/0! | [10 empty] | #DIV/0! | #DIV/0! | [13 empty] | 9
90 | 3 | 7.5 | 0.7 | 1 | 10 | [10 empty] | #DIV/0! | #DIV/0! | [10 empty] | #DIV/0! | #DIV/0! | [13 empty] | 10
90 | 3 | 7.5 | 0.7 | 2 | 10 | [10 empty] | #DIV/0! | #DIV/0! | [10 empty] | #DIV/0! | #DIV/0! | [13 empty] | 10
90 | 3 | 7.5 | 0.7 | 3 | 10 | [10 empty] | #DIV/0! | #DIV/0! | [10 empty] | #DIV/0! | #DIV/0! | [13 empty] | 10
90 | 3 | 7.5 | 0.7 | 4 | 10 | [10 empty] | #DIV/0! | #DIV/0! | [10 empty] | #DIV/0! | #DIV/0! | [13 empty] | 10
[16 empty] | #DIV/0! | #DIV/0! | [10 empty] | #DIV/0! | #DIV/0!
90 | 3 | 7.5 | 0.6 | 1 | 1 | 0.372 | 0.384 | 0.414 | 0.396 | 0.36 | [5 empty] | 0.3852 | 0.0209571 | 0.228 | 0.162 | 0.156 | 0.222 | 0.186 | [5 empty] | 0.1908 | 0.03324455 | [6 empty] | PPF | P (bar) | F (mm/s) | s (mm) |  |  |  | 1 | 0.6 | 0.546 | 0.57 | 0.618 | 0.546
90 | 3 | 7.5 | 0.6 | 2 | 1 | 0.366 | 0.378 | 0.39 | 0.39 | 0.366 | [5 empty] | 0.378 | 0.012 | 0.222 | 0.21 | 0.246 | 0.162 | 0.216 | [5 empty] | 0.2112 | 0.03071156 | [6 empty] | 90 | 3 | 7.5 | 0.6 |  |  |  | 1 | 0.588 | 0.588 | 0.636 | 0.552 | 0.582
90 | 3 | 7.5 | 0.6 | 3 | 1 | 0.366 | 0.36 | 0.36 | 0.36 | 0.378 | [5 empty] | 0.3648 | 0.007823043 | 0.222 | 0.228 | 0.204 | 0.198 | 0.216 | [5 empty] | 0.2136 | 0.01244186 | [13 empty] | 1 | 0.588 | 0.588 | 0.564 | 0.558 | 0.594
90 | 3 | 7.5 | 0.6 | 4 | 1 | 0.378 | 0.396 | 0.384 | 0.372 | 0.366 | [5 empty] | 0.3792 | 0.01154123 | 0.18 | 0.21 | 0.186 | 0.228 | 0.198 | [5 empty] | 0.2004 | 0.01925617 | [13 empty] | 1 | 0.558 | 0.606 | 0.57 | 0.6 | 0.564
90 | 3 | 7.5 | 0.6 | 1 | 2 | 0.348 | 0.336 | 0.342 | 0.354 | 0.36 | [5 empty] | 0.348 | 0.009486833 | 0.21 | 0.222 | 0.198 | 0.222 | 0.204 | [5 empty] | 0.2112 | 0.01073313 |  | Experimental | [11 empty] | 2 | 0.558 | 0.558 | 0.54 | 0.576 | 0.564
90 | 3 | 7.5 | 0.6 | 2 | 2 | 0.013 | 0.354 | 0.348 | 0.348 | 0.342 | [5 empty] | 0.281 | 0.1498766 | 0.144 | 0.204 | 0.228 | 0.198 | 0.228 | [5 empty] | 0.2004 | 0.03436277 | Layer | Avg Fiber | SD | Avg Pore | SD | Fiber spacing | SD | Speed tuning |  | SD |  |  |  | 2 | 0.157 | 0.558 | 0.576 | 0.546 | 0.57
90 | 3 | 7.5 | 0.6 | 3 | 2 | 0.36 | 0.342 | 0.324 | 0.336 | 0.348 | [5 empty] | 0.342 | 0.01341641 | 0.144 | 0.204 | 0.228 | 0.24 | 0.222 | [5 empty] | 0.2076 | 0.03785234 | 1 | 0.3768 | 0.01490178 | 0.204 | 0.02508092 | 0.5808 | 0.03750514 | 0.144 |  | 0.009165151 |  |  |  | 2 | 0.504 | 0.546 | 0.552 | 0.576 | 0.57
90 | 3 | 7.5 | 0.6 | 4 | 2 | 0.354 | 0.36 | 0.324 | 0.342 | 0.318 | [5 empty] | 0.3396 | 0.01829754 | 0.192 | 0.234 | 0.24 | 0.24 | 0.222 | [5 empty] | 0.2256 | 0.02016928 | 2 | 0.32765 | 0.07503212 | 0.2112 | 0.02736421 | 0.53885 | 0.07088928 | [6 empty] | 2 | 0.546 | 0.594 | 0.564 | 0.582 | 0.54
90 | 3 | 7.5 | 0.6 | 1 | 3 | 0.354 | 0.384 | 0.39 | 0.354 | 0.354 | [5 empty] | 0.3672 | 0.0181989 | 0.234 | 0.204 | 0.228 | 0.222 | 0.198 | [5 empty] | 0.2172 | 0.01553061 | 3 | 0.3471 | 0.01949332 | 0.228 | 0.01513831 | 0.5751 | 0.02500602 | Material Accuracy | [5 empty] | 3 | 0.588 | 0.588 | 0.618 | 0.576 | 0.552
90 | 3 | 7.5 | 0.6 | 2 | 3 | 0.354 | 0.342 | 0.336 | 0.318 | 0.33 | [5 empty] | 0.336 | 0.01341641 | 0.228 | 0.234 | 0.24 | 0.228 | 0.252 | [5 empty] | 0.2364 | 0.01003992 | 4 | 0.3393 | 0.01383017 | 0.2241 | 0.01526296 | 0.5634 | 0.02235946 | [6 empty] | 3 | 0.582 | 0.576 | 0.576 | 0.546 | 0.582
90 | 3 | 7.5 | 0.6 | 3 | 3 | 0.336 | 0.348 | 0.33 | 0.324 | 0.33 | [5 empty] | 0.3336 | 0.009099451 | 0.228 | 0.246 | 0.234 | 0.234 | 0.228 | [5 empty] | 0.234 | 0.007348469 | 5 | #DIV/0! | #DIV/0! | #DIV/0! | #DIV/0! | #DIV/0! | #DIV/0! | [6 empty] | 3 | 0.564 | 0.594 | 0.564 | 0.558 | 0.558
90 | 3 | 7.5 | 0.6 | 4 | 3 | 0.366 | 0.366 | 0.36 | 0.33 | 0.336 | [5 empty] | 0.3516 | 0.01728583 | 0.216 | 0.222 | 0.222 | 0.24 | 0.222 | [5 empty] | 0.2244 | 0.009099451 | 6 | #DIV/0! | #DIV/0! | #DIV/0! | #DIV/0! | #DIV/0! | #DIV/0! | [6 empty] | 3 | 0.582 | 0.588 | 0.582 | 0.57 | 0.558
90 | 3 | 7.5 | 0.6 | 1 | 4 | 0.318 | 0.372 | 0.342 | 0.348 | 0.36 | [5 empty] | 0.348 | 0.02034699 | 0.234 | 0.198 | 0.216 | 0.216 | 0.186 | [5 empty] | 0.21 | 0.01849324 | 7 | #DIV/0! | #DIV/0! | #DIV/0! | #DIV/0! | #DIV/0! | #DIV/0! | [6 empty] | 4 | 0.552 | 0.57 | 0.558 | 0.564 | 0.546
90 | 3 | 7.5 | 0.6 | 2 | 4 | 0.324 | 0.33 | 0.342 | 0.324 | 0.342 | [5 empty] | 0.3324 | 0.009099451 | 0.234 | 0.216 | 0.222 | 0.21 | 0.246 | [5 empty] | 0.2256 | 0.01444991 | 8 | #DIV/0! | #DIV/0! | #DIV/0! | #DIV/0! | #DIV/0! | #DIV/0! | [6 empty] | 4 | 0.558 | 0.546 | 0.564 | 0.534 | 0.588
90 | 3 | 7.5 | 0.6 | 3 | 4 | 0.336 | 0.318 | 0.348 | 0.342 | 0.336 | [5 empty] | 0.336 | 0.01122497 | 0.204 | 0.234 | 0.234 | 0.234 | 0.24 | [5 empty] | 0.2292 | 0.0143248 | 9 | #DIV/0! | #DIV/0! | #DIV/0! | #DIV/0! | #DIV/0! | #DIV/0! | [6 empty] | 4 | 0.54 | 0.552 | 0.582 | 0.576 | 0.576
90 | 3 | 7.5 | 0.6 | 4 | 4 | 0.336 | 0.348 | 0.348 | 0.324 | 0.348 | [5 empty] | 0.3408 | 0.01073313 | 0.246 | 0.24 | 0.216 | 0.228 | 0.228 | [5 empty] | 0.2316 | 0.01169615 | 10 | #DIV/0! | #DIV/0! | #DIV/0! | #DIV/0! | #DIV/0! | #DIV/0! | [6 empty] | 4 | 0.582 | 0.588 | 0.564 | 0.552 | 0.576
90 | 3 | 7.5 | 0.6 | 1 | 5 | [10 empty] | #DIV/0! | #DIV/0! | [6 empty] | Didn't extrude |  |  |  | #DIV/0! | #DIV/0! | All | 0.3477125 | 0.04334647 | 0.216825 | 0.02298639 | 0.5645375 | 0.04619166 | [6 empty] | 5
90 | 3 | 7.5 | 0.6 | 2 | 5 | [10 empty] | #DIV/0! | #DIV/0! | [10 empty] | #DIV/0! | #DIV/0! | [5 empty] | Machine precision | [7 empty] | 5
90 | 3 | 7.5 | 0.6 | 3 | 5 | [10 empty] | #DIV/0! | #DIV/0! | [10 empty] | #DIV/0! | #DIV/0! | [13 empty] | 5
90 | 3 | 7.5 | 0.6 | 4 | 5 | [10 empty] | #DIV/0! | #DIV/0! | [10 empty] | #DIV/0! | #DIV/0! | [13 empty] | 5
90 | 3 | 7.5 | 0.6 | 1 | 6 | [10 empty] | #DIV/0! | #DIV/0! | [10 empty] | #DIV/0! | #DIV/0! | [10 empty] | Layer | Fiber spacing | SD | 6
90 | 3 | 7.5 | 0.6 | 2 | 6 | [10 empty] | #DIV/0! | #DIV/0! | [10 empty] | #DIV/0! | #DIV/0! |  | Avg Fiber | SD | Avg Pore | SD | Machine Precision | Material Accuracy |  |  |  | 1 | 0.5808 | 0.02436045 | 6
90 | 3 | 7.5 | 0.6 | 3 | 6 | [10 empty] | #DIV/0! | #DIV/0! | [10 empty] | #DIV/0! | #DIV/0! |  | 0.3477125 | 0.04334647 | 0.216825 | 0.02298639 | 1.15 + 0.09mm | 0.625 + 0.016um |  |  |  | 2 | 0.53885 | 0.09196754 | 6
90 | 3 | 7.5 | 0.6 | 4 | 6 | [10 empty] | #DIV/0! | #DIV/0! | [10 empty] | #DIV/0! | #DIV/0! | [10 empty] | 3 | 0.5751 | 0.01688942 | 6
90 | 3 | 7.5 | 0.6 | 1 | 7 | [10 empty] | #DIV/0! | #DIV/0! | [6 empty] | No Data |  |  |  | #DIV/0! | #DIV/0! | [10 empty] | 4 | 0.5634 | 0.01604074 | 7
90 | 3 | 7.5 | 0.6 | 2 | 7 | [10 empty] | #DIV/0! | #DIV/0! | [10 empty] | #DIV/0! | #DIV/0! | [10 empty] | 5 | #DIV/0! | #DIV/0! | 7
90 | 3 | 7.5 | 0.6 | 3 | 7 | [10 empty] | #DIV/0! | #DIV/0! | [10 empty] | #DIV/0! | #DIV/0! | [10 empty] | 6 | #DIV/0! | #DIV/0! | 7
90 | 3 | 7.5 | 0.6 | 4 | 7 | [10 empty] | #DIV/0! | #DIV/0! | [10 empty] | #DIV/0! | #DIV/0! | [10 empty] | 7 | #DIV/0! | #DIV/0! | 7
90 | 3 | 7.5 | 0.6 | 1 | 8 | [10 empty] | #DIV/0! | #DIV/0! | [10 empty] | #DIV/0! | #DIV/0! | [10 empty] | 8 | #DIV/0! | #DIV/0! | 8
90 | 3 | 7.5 | 0.6 | 2 | 8 | [10 empty] | #DIV/0! | #DIV/0! | [10 empty] | #DIV/0! | #DIV/0! | [10 empty] | 9 | #DIV/0! | #DIV/0! | 8
90 | 3 | 7.5 | 0.6 | 3 | 8 | [10 empty] | #DIV/0! | #DIV/0! | [10 empty] | #DIV/0! | #DIV/0! | [10 empty] | 10 | #DIV/0! | #DIV/0! | 8
90 | 3 | 7.5 | 0.6 | 4 | 8 | [10 empty] | #DIV/0! | #DIV/0! | [10 empty] | #DIV/0! | #DIV/0! | [10 empty] | All | 0.5645375 | 0.05069515 | 8
90 | 3 | 7.5 | 0.6 | 1 | 9 | [10 empty] | #DIV/0! | #DIV/0! | [10 empty] | #DIV/0! | #DIV/0! | [13 empty] | 9
90 | 3 | 7.5 | 0.6 | 2 | 9 | [10 empty] | #DIV/0! | #DIV/0! | [10 empty] | #DIV/0! | #DIV/0! | [13 empty] | 9
90 | 3 | 7.5 | 0.6 | 3 | 9 | [10 empty] | #DIV/0! | #DIV/0! | [10 empty] | #DIV/0! | #DIV/0! | [13 empty] | 9
90 | 3 | 7.5 | 0.6 | 4 | 9 | [10 empty] | #DIV/0! | #DIV/0! | [10 empty] | #DIV/0! | #DIV/0! | [13 empty] | 9
90 | 3 | 7.5 | 0.6 | 1 | 10 | [10 empty] | #DIV/0! | #DIV/0! | [10 empty] | #DIV/0! | #DIV/0! | [13 empty] | 10
90 | 3 | 7.5 | 0.6 | 2 | 10 | [10 empty] | #DIV/0! | #DIV/0! | [10 empty] | #DIV/0! | #DIV/0! | [13 empty] | 10
90 | 3 | 7.5 | 0.6 | 3 | 10 | [10 empty] | #DIV/0! | #DIV/0! | [10 empty] | #DIV/0! | #DIV/0! | [13 empty] | 10
90 | 3 | 7.5 | 0.6 | 4 | 10 | [10 empty] | #DIV/0! | #DIV/0! | [10 empty] | #DIV/0! | #DIV/0! | [13 empty] | 10
[16 empty] | #DIV/0! | #DIV/0! | [10 empty] | #DIV/0! | #DIV/0!
90 | 3 | 7.5 | 0.5 | 1 | 1 | [10 empty] | #DIV/0! | #DIV/0! | 0 | 0 | 0 | 0 | 0 |  | Solid |  |  |  | 0 | 0 | [6 empty] | PPF | P (bar) | F (mm/s) | s (mm) |  |  |  | 1
90 | 3 | 7.5 | 0.5 | 2 | 1 | [10 empty] | #DIV/0! | #DIV/0! | 0 | 0 | 0 | 0 | 0 | [5 empty] | 0 | 0 | [6 empty] | 90 | 3 | 7.5 | 0.5 |  |  |  | 1
90 | 3 | 7.5 | 0.5 | 3 | 1 | [10 empty] | #DIV/0! | #DIV/0! | 0 | 0 | 0 | 0 | 0 | [5 empty] | 0 | 0 | [13 empty] | 1
90 | 3 | 7.5 | 0.5 | 4 | 1 | [10 empty] | #DIV/0! | #DIV/0! | 0 | 0 | 0 | 0 | 0 | [5 empty] | 0 | 0 | [13 empty] | 1
90 | 3 | 7.5 | 0.5 | 1 | 2 | [10 empty] | #DIV/0! | #DIV/0! | 0 | 0 | 0 | 0 | 0 | [5 empty] | 0 | 0 |  | Experimental | [11 empty] | 2
90 | 3 | 7.5 | 0.5 | 2 | 2 | [10 empty] | #DIV/0! | #DIV/0! | 0 | 0 | 0 | 0 | 0 | [5 empty] | 0 | 0 | Layer | Avg Fiber | SD | Avg Pore | SD | Fiber spacing | SD | Speed tuning |  | SD |  |  |  | 2
90 | 3 | 7.5 | 0.5 | 3 | 2 | [10 empty] | #DIV/0! | #DIV/0! | 0 | 0 | 0 | 0 | 0 | [5 empty] | 0 | 0 | 1 | #DIV/0! | #DIV/0! | 0 | 0 | #DIV/0! | #DIV/0! | 0.144 |  | 0.009165151 |  |  |  | 2
90 | 3 | 7.5 | 0.5 | 4 | 2 | [10 empty] | #DIV/0! | #DIV/0! | 0 | 0 | 0 | 0 | 0 | [5 empty] | 0 | 0 | 2 | #DIV/0! | #DIV/0! | 0 | 0 | #DIV/0! | #DIV/0! | [6 empty] | 2
90 | 3 | 7.5 | 0.5 | 1 | 3 | [10 empty] | #DIV/0! | #DIV/0! | 0 | 0 | 0 | 0 | 0 | [5 empty] | 0 | 0 | 3 | #DIV/0! | #DIV/0! | 0 | 0 | #DIV/0! | #DIV/0! | Material Accuracy | [5 empty] | 3
90 | 3 | 7.5 | 0.5 | 2 | 3 | [10 empty] | #DIV/0! | #DIV/0! | 0 | 0 | 0 | 0 | 0 | [5 empty] | 0 | 0 | 4 | #DIV/0! | #DIV/0! | 0 | 0 | #DIV/0! | #DIV/0! | [6 empty] | 3
90 | 3 | 7.5 | 0.5 | 3 | 3 | [10 empty] | #DIV/0! | #DIV/0! | 0 | 0 | 0 | 0 | 0 | [5 empty] | 0 | 0 | 5 | #DIV/0! | #DIV/0! | #DIV/0! | #DIV/0! | #DIV/0! | #DIV/0! | [6 empty] | 3
90 | 3 | 7.5 | 0.5 | 4 | 3 | [10 empty] | #DIV/0! | #DIV/0! | 0 | 0 | 0 | 0 | 0 | [5 empty] | 0 | 0 | 6 | #DIV/0! | #DIV/0! | #DIV/0! | #DIV/0! | #DIV/0! | #DIV/0! | [6 empty] | 3
90 | 3 | 7.5 | 0.5 | 1 | 4 | [10 empty] | #DIV/0! | #DIV/0! | 0 | 0 | 0 | 0 | 0 | [5 empty] | 0 | 0 | 7 | #DIV/0! | #DIV/0! | #DIV/0! | #DIV/0! | #DIV/0! | #DIV/0! | [6 empty] | 4
90 | 3 | 7.5 | 0.5 | 2 | 4 | [10 empty] | #DIV/0! | #DIV/0! | 0 | 0 | 0 | 0 | 0 | [5 empty] | 0 | 0 | 8 | #DIV/0! | #DIV/0! | #DIV/0! | #DIV/0! | #DIV/0! | #DIV/0! | [6 empty] | 4
90 | 3 | 7.5 | 0.5 | 3 | 4 | [10 empty] | #DIV/0! | #DIV/0! | 0 | 0 | 0 | 0 | 0 | [5 empty] | 0 | 0 | 9 | #DIV/0! | #DIV/0! | #DIV/0! | #DIV/0! | #DIV/0! | #DIV/0! | [6 empty] | 4
90 | 3 | 7.5 | 0.5 | 4 | 4 | [10 empty] | #DIV/0! | #DIV/0! | 0 | 0 | 0 | 0 | 0 | [5 empty] | 0 | 0 | 10 | #DIV/0! | #DIV/0! | #DIV/0! | #DIV/0! | #DIV/0! | #DIV/0! | [6 empty] | 4
90 | 3 | 7.5 | 0.5 | 1 | 5 | [10 empty] | #DIV/0! | #DIV/0! | [6 empty] | Didn't extrude |  |  |  | #DIV/0! | #DIV/0! | All | #DIV/0! | #DIV/0! | 0 | 0 | #DIV/0! | #DIV/0! | [6 empty] | 5
90 | 3 | 7.5 | 0.5 | 2 | 5 | [10 empty] | #DIV/0! | #DIV/0! | [10 empty] | #DIV/0! | #DIV/0! | [5 empty] | Machine precision | [7 empty] | 5
90 | 3 | 7.5 | 0.5 | 3 | 5 | [10 empty] | #DIV/0! | #DIV/0! | [10 empty] | #DIV/0! | #DIV/0! | [13 empty] | 5
90 | 3 | 7.5 | 0.5 | 4 | 5 | [10 empty] | #DIV/0! | #DIV/0! | [10 empty] | #DIV/0! | #DIV/0! | [13 empty] | 5
90 | 3 | 7.5 | 0.5 | 1 | 6 | [10 empty] | #DIV/0! | #DIV/0! | [10 empty] | #DIV/0! | #DIV/0! | [10 empty] | Layer | Fiber spacing | SD | 6
90 | 3 | 7.5 | 0.5 | 2 | 6 | [10 empty] | #DIV/0! | #DIV/0! | [10 empty] | #DIV/0! | #DIV/0! |  | Avg Fiber | SD | Avg Pore | SD | Machine Precision | Material Accuracy |  |  |  | 1 | #DIV/0! | #DIV/0! | 6
90 | 3 | 7.5 | 0.5 | 3 | 6 | [10 empty] | #DIV/0! | #DIV/0! | [10 empty] | #DIV/0! | #DIV/0! |  | #DIV/0! | #DIV/0! | 0 | 0 | 1.15 + 0.09mm | 0.625 + 0.016um |  |  |  | 2 | #DIV/0! | #DIV/0! | 6
90 | 3 | 7.5 | 0.5 | 4 | 6 | [10 empty] | #DIV/0! | #DIV/0! | [10 empty] | #DIV/0! | #DIV/0! | [10 empty] | 3 | #DIV/0! | #DIV/0! | 6
90 | 3 | 7.5 | 0.5 | 1 | 7 | [10 empty] | #DIV/0! | #DIV/0! | [6 empty] | No data |  |  |  | #DIV/0! | #DIV/0! | [10 empty] | 4 | #DIV/0! | #DIV/0! | 7
90 | 3 | 7.5 | 0.5 | 2 | 7 | [10 empty] | #DIV/0! | #DIV/0! | [10 empty] | #DIV/0! | #DIV/0! | [10 empty] | 5 | #DIV/0! | #DIV/0! | 7
90 | 3 | 7.5 | 0.5 | 3 | 7 | [10 empty] | #DIV/0! | #DIV/0! | [10 empty] | #DIV/0! | #DIV/0! | [10 empty] | 6 | #DIV/0! | #DIV/0! | 7
90 | 3 | 7.5 | 0.5 | 4 | 7 | [10 empty] | #DIV/0! | #DIV/0! | [10 empty] | #DIV/0! | #DIV/0! | [10 empty] | 7 | #DIV/0! | #DIV/0! | 7
90 | 3 | 7.5 | 0.5 | 1 | 8 | [10 empty] | #DIV/0! | #DIV/0! | [10 empty] | #DIV/0! | #DIV/0! | [10 empty] | 8 | #DIV/0! | #DIV/0! | 8
90 | 3 | 7.5 | 0.5 | 2 | 8 | [10 empty] | #DIV/0! | #DIV/0! | [10 empty] | #DIV/0! | #DIV/0! | [10 empty] | 9 | #DIV/0! | #DIV/0! | 8
90 | 3 | 7.5 | 0.5 | 3 | 8 | [10 empty] | #DIV/0! | #DIV/0! | [10 empty] | #DIV/0! | #DIV/0! | [10 empty] | 10 | #DIV/0! | #DIV/0! | 8
90 | 3 | 7.5 | 0.5 | 4 | 8 | [10 empty] | #DIV/0! | #DIV/0! | [10 empty] | #DIV/0! | #DIV/0! | [10 empty] | All | #DIV/0! | #DIV/0! | 8
90 | 3 | 7.5 | 0.5 | 1 | 9 | [10 empty] | #DIV/0! | #DIV/0! | [10 empty] | #DIV/0! | #DIV/0! | [13 empty] | 9
90 | 3 | 7.5 | 0.5 | 2 | 9 | [10 empty] | #DIV/0! | #DIV/0! | [10 empty] | #DIV/0! | #DIV/0! | [13 empty] | 9
90 | 3 | 7.5 | 0.5 | 3 | 9 | [10 empty] | #DIV/0! | #DIV/0! | [10 empty] | #DIV/0! | #DIV/0! | [13 empty] | 9
90 | 3 | 7.5 | 0.5 | 4 | 9 | [10 empty] | #DIV/0! | #DIV/0! | [10 empty] | #DIV/0! | #DIV/0! | [13 empty] | 9
90 | 3 | 7.5 | 0.5 | 1 | 10 | [10 empty] | #DIV/0! | #DIV/0! | [10 empty] | #DIV/0! | #DIV/0! | [13 empty] | 10
90 | 3 | 7.5 | 0.5 | 2 | 10 | [10 empty] | #DIV/0! | #DIV/0! | [10 empty] | #DIV/0! | #DIV/0! | [13 empty] | 10
90 | 3 | 7.5 | 0.5 | 3 | 10 | [10 empty] | #DIV/0! | #DIV/0! | [10 empty] | #DIV/0! | #DIV/0! | [13 empty] | 10
90 | 3 | 7.5 | 0.5 | 4 | 10 | [10 empty] | #DIV/0! | #DIV/0! | [10 empty] | #DIV/0! | #DIV/0! | [13 empty] | 10
[16 empty] | #DIV/0! | #DIV/0! | [10 empty] | #DIV/0! | #DIV/0!
90 | 4 | 5 | 1.2 | 1 | 1 | 0.276 | 0.276 | 0.264 | 0.276 | 0.288 | [5 empty] | 0.276 | 0.008485281 | 0.888 | 0.876 | 0.888 | 0.852 | 0.852 | [5 empty] | 0.8712 | 0.0181989 | [6 empty] | PPF | P (bar) | F (mm/s) | s (mm) |  |  |  | 1 | 1.164 | 1.152 | 1.152 | 1.128 | 1.14
90 | 4 | 5 | 1.2 | 2 | 1 | 0.24 | 0.252 | 0.228 | 0.252 | 0.276 | [5 empty] | 0.2496 | 0.01779888 | 0.864 | 0.912 | 0.876 | 0.9 | 0.876 | [5 empty] | 0.8856 | 0.01971801 | [6 empty] | 90 | 4 | 5 | 1.2 |  |  |  | 1 | 1.104 | 1.164 | 1.104 | 1.152 | 1.152
90 | 4 | 5 | 1.2 | 3 | 1 | 0.264 | 0.3 | 0.252 | 0.24 | 0.276 | [5 empty] | 0.2664 | 0.02308246 | 0.888 | 0.876 | 0.876 | 0.852 | 0.816 | [5 empty] | 0.8616 | 0.02864961 | [13 empty] | 1 | 1.152 | 1.176 | 1.128 | 1.092 | 1.092
90 | 4 | 5 | 1.2 | 4 | 1 | 0.252 | 0.24 | 0.252 | 0.252 | 0.264 | [5 empty] | 0.252 | 0.008485281 | 0.912 | 0.864 | 0.888 | 0.852 | 0.864 | [5 empty] | 0.876 | 0.024 | [13 empty] | 1 | 1.164 | 1.104 | 1.14 | 1.104 | 1.128
90 | 4 | 5 | 1.2 | 1 | 2 | 0.24 | 0.228 | 0.228 | 0.228 | 0.228 | [5 empty] | 0.2304 | 0.005366563 | 0.912 | 0.948 | 0.948 | 0.924 | 0.852 | [5 empty] | 0.9168 | 0.03943602 |  | Experimental | [11 empty] | 2 | 1.152 | 1.176 | 1.176 | 1.152 | 1.08
90 | 4 | 5 | 1.2 | 2 | 2 | 0.228 | 0.228 | 0.204 | 0.216 | 0.264 | [5 empty] | 0.228 | 0.02244994 | 0.912 | 0.912 | 0.936 | 0.924 | 0.936 | [5 empty] | 0.924 | 0.012 | Layer | Avg Fiber | SD | Avg Pore | SD | Fiber spacing | SD | Speed tuning |  | SD |  |  |  | 2 | 1.14 | 1.14 | 1.14 | 1.14 | 1.2
90 | 4 | 5 | 1.2 | 3 | 2 | 0.228 | 0.252 | 0.228 | 0.24 | 0.24 | [5 empty] | 0.2376 | 0.01003992 | 0.936 | 0.876 | 0.888 | 0.864 | 0.888 | [5 empty] | 0.8904 | 0.02736421 | 1 | 0.261 | 0.01820931 | 0.8736 | 0.02290116 | 1.1346 | 0.04228083 | 0.382 |  | 0.001 |  |  |  | 2 | 1.164 | 1.128 | 1.116 | 1.104 | 1.128
90 | 4 | 5 | 1.2 | 4 | 2 | 0.216 | 0.192 | 0.204 | 0.204 | 0.228 | [5 empty] | 0.2088 | 0.01368211 | 0.876 | 0.972 | 0.912 | 0.912 | 0.936 | [5 empty] | 0.9216 | 0.03539491 | 2 | 0.2262 | 0.01709293 | 0.9132 | 0.03112217 | 1.1394 | 0.04722544 | [6 empty] | 2 | 1.092 | 1.164 | 1.116 | 1.116 | 1.164
90 | 4 | 5 | 1.2 | 1 | 3 | 0.24 | 0.228 | 0.216 | 0.216 | 0.204 | [5 empty] | 0.2208 | 0.01368211 | 0.912 | 0.912 | 0.912 | 0.912 | 0.912 | [5 empty] | 0.912 | 1.241267e-16 | 3 | 0.2196 | 0.01108057 | 0.9072 | 0.02290116 | 1.1268 | 0.03178721 | Material Accuracy | [5 empty] | 3 | 1.152 | 1.14 | 1.128 | 1.128 | 1.116
90 | 4 | 5 | 1.2 | 2 | 3 | 0.216 | 0.228 | 0.216 | 0.24 | 0.216 | [5 empty] | 0.2232 | 0.01073313 | 0.936 | 0.876 | 0.912 | 0.888 | 0.924 | [5 empty] | 0.9072 | 0.02488373 | 4 | 0.2262 | 0.03616279 | 0.9024 | 0.04637785 | 1.1286 | 0.09476213 | [6 empty] | 3 | 1.152 | 1.104 | 1.128 | 1.128 | 1.14
90 | 4 | 5 | 1.2 | 3 | 3 | 0.204 | 0.216 | 0.216 | 0.24 | 0.228 | [5 empty] | 0.2208 | 0.01368211 | 0.888 | 0.924 | 0.888 | 0.9 | 0.888 | [5 empty] | 0.8976 | 0.01564609 | 5 | 0.2328 | 0.02680456 | 0.8832 | 0.02949683 | 1.116 | 0.06689624 | [6 empty] | 3 | 1.092 | 1.14 | 1.104 | 1.14 | 1.116
90 | 4 | 5 | 1.2 | 4 | 3 | 0.216 | 0.204 | 0.216 | 0.216 | 0.216 | [5 empty] | 0.2136 | 0.005366563 | 0.924 | 0.9 | 0.924 | 0.912 | 0.9 | [5 empty] | 0.912 | 0.012 | 6 | 0.2454 | 0.04744016 | 0.8808 | 0.04072191 | 1.1262 | 0.1119269 | [6 empty] | 3 | 1.14 | 1.104 | 1.14 | 1.128 | 1.116
90 | 4 | 5 | 1.2 | 1 | 4 | 0.204 | 0.192 | 0.228 | 0.18 | 0.228 | [5 empty] | 0.2064 | 0.02146625 | 0.996 | 0.888 | 0.96 | 0.888 | 0.924 | [5 empty] | 0.9312 | 0.04693826 | 7 | 0.2166 | 0.03703256 | 0.8856 | 0.03981854 | 1.1022 | 0.09742641 | [6 empty] | 4 | 1.2 | 1.08 | 1.188 | 1.068 | 1.152
90 | 4 | 5 | 1.2 | 2 | 4 | 0.24 | 0.24 | 0.24 | 0.18 | 0.252 | [5 empty] | 0.2304 | 0.02864961 | 0.888 | 0.9 | 0.936 | 0.924 | 0.888 | [5 empty] | 0.9072 | 0.02179908 | 8 | 0.2676 | 0.07305542 | 0.858 | 0.08336603 | 1.1256 | 0.1630867 | [6 empty] | 4 | 1.128 | 1.14 | 1.176 | 1.104 | 1.14
90 | 4 | 5 | 1.2 | 3 | 4 | 0.264 | 0.252 | 0.204 | 0.216 | 0.288 | [5 empty] | 0.2448 | 0.03457166 | 0.876 | 0.876 | 0.936 | 0.996 | 0.78 | [5 empty] | 0.8928 | 0.08031936 | 9 | 0.2562 | 0.05997157 | 0.8814 | 0.0390255 | 1.1376 | 0.1355062 | [6 empty] | 4 | 1.14 | 1.128 | 1.14 | 1.212 | 1.068
90 | 4 | 5 | 1.2 | 4 | 4 | 0.252 | 0.132 | 0.264 | 0.228 | 0.24 | [5 empty] | 0.2232 | 0.05271812 | 0.864 | 0.936 | 0.888 | 0.864 | 0.84 | [5 empty] | 0.8784 | 0.0363978 | 10 | 0.273 | 0.06730762 | 0.8064 | 0.0796561 | 1.0794 | 0.1433444 | [6 empty] | 4 | 1.116 | 1.068 | 1.152 | 1.092 | 1.08
90 | 4 | 5 | 1.2 | 1 | 5 | 0.288 | 0.216 | 0.216 | 0.228 | 0.228 | [5 empty] | 0.2352 | 0.03011976 | 0.876 | 0.9 | 0.912 | 0.888 | 0.852 | [5 empty] | 0.8856 | 0.02308246 | All | 0.24246 | 0.04785351 | 0.87918 | 0.05035424 | 1.12164 | 0.1152535 | [6 empty] | 5 | 1.164 | 1.116 | 1.128 | 1.116 | 1.08
90 | 4 | 5 | 1.2 | 2 | 5 | 0.24 | 0.216 | 0.252 | 0.24 | 0.252 | [5 empty] | 0.24 | 0.01469694 | 0.912 | 0.936 | 0.888 | 0.852 | 0.84 | [5 empty] | 0.8856 | 0.04015968 | [5 empty] | Machine precision | [7 empty] | 5 | 1.152 | 1.152 | 1.14 | 1.092 | 1.092
90 | 4 | 5 | 1.2 | 3 | 5 | 0.252 | 0.204 | 0.276 | 0.216 | 0.252 | [5 empty] | 0.24 | 0.02939388 | 0.876 | 0.9 | 0.876 | 0.888 | 0.876 | [5 empty] | 0.8832 | 0.01073313 | [13 empty] | 5 | 1.128 | 1.104 | 1.152 | 1.104 | 1.128
90 | 4 | 5 | 1.2 | 4 | 5 | 0.192 | 0.252 | 0.18 | 0.24 | 0.216 | [5 empty] | 0.216 | 0.03059412 | 0.924 | 0.924 | 0.864 | 0.84 | 0.84 | [5 empty] | 0.8784 | 0.04276447 | [13 empty] | 5 | 1.116 | 1.176 | 1.044 | 1.08 | 1.056
90 | 4 | 5 | 1.2 | 1 | 6 | 0.216 | 0.18 | 0.216 | 0.192 | 0.312 | [5 empty] | 0.2232 | 0.05203076 | 0.948 | 0.864 | 0.936 | 0.876 | 0.9 | [5 empty] | 0.9048 | 0.03659508 | [10 empty] | Layer | Fiber spacing | SD | 6 | 1.164 | 1.044 | 1.152 | 1.068 | 1.212
90 | 4 | 5 | 1.2 | 2 | 6 | 0.252 | 0.216 | 0.204 | 0.204 | 0.24 | [5 empty] | 0.2232 | 0.02179908 | 0.924 | 0.864 | 0.912 | 0.852 | 0.924 | [5 empty] | 0.8952 | 0.03457166 |  | Avg Fiber | SD | Avg Pore | SD | Machine Precision | Material Accuracy |  |  |  | 1 | 1.1346 | 0.02654172 | 6 | 1.176 | 1.08 | 1.116 | 1.056 | 1.164
90 | 4 | 5 | 1.2 | 3 | 6 | 0.276 | 0.216 | 0.216 | 0.24 | 0.312 | [5 empty] | 0.252 | 0.04156922 | 0.9 | 0.852 | 0.912 | 0.888 | 0.864 | [5 empty] | 0.8832 | 0.02488373 |  | 0.24246 | 0.04785351 | 0.87918 | 0.05035424 | 1.15 + 0.09mm | 0.625 + 0.016um |  |  |  | 2 | 1.1394 | 0.03027662 | 6 | 1.176 | 1.068 | 1.128 | 1.128 | 1.176
90 | 4 | 5 | 1.2 | 4 | 6 | 0.3 | 0.348 | 0.276 | 0.204 | 0.288 | [5 empty] | 0.2832 | 0.05203076 | 0.852 | 0.792 | 0.9 | 0.84 | 0.816 | [5 empty] | 0.84 | 0.04069398 | [10 empty] | 3 | 1.1268 | 0.01692584 | 6 | 1.152 | 1.14 | 1.176 | 1.044 | 1.104
90 | 4 | 5 | 1.2 | 1 | 7 | 0.192 | 0.204 | 0.24 | 0.216 | 0.192 | [5 empty] | 0.2088 | 0.02007984 | 0.9 | 0.912 | 0.9 | 0.852 | 0.84 | [5 empty] | 0.8808 | 0.03242221 | [10 empty] | 4 | 1.1286 | 0.04430089 | 7 | 1.092 | 1.116 | 1.14 | 1.068 | 1.032
90 | 4 | 5 | 1.2 | 2 | 7 | 0.192 | 0.204 | 0.228 | 0.228 | 0.228 | [5 empty] | 0.216 | 0.01697056 | 0.936 | 0.852 | 0.876 | 0.888 | 0.84 | [5 empty] | 0.8784 | 0.03737379 | [10 empty] | 5 | 1.116 | 0.03525546 | 7 | 1.128 | 1.056 | 1.104 | 1.116 | 1.068
90 | 4 | 5 | 1.2 | 3 | 7 | 0.264 | 0.204 | 0.252 | 0.24 | 0.288 | [5 empty] | 0.2496 | 0.03106123 | 0.84 | 0.876 | 0.876 | 0.864 | 0.816 | [5 empty] | 0.8544 | 0.02601538 | [10 empty] | 6 | 1.1262 | 0.05110114 | 7 | 1.104 | 1.08 | 1.128 | 1.104 | 1.104
90 | 4 | 5 | 1.2 | 4 | 7 | 0.216 | 0.18 | 0.216 | 0.24 | 0.108 | [5 empty] | 0.192 | 0.05161395 | 0.912 | 0.924 | 0.936 | 0.9 | 0.972 | [5 empty] | 0.9288 | 0.02762607 | [10 empty] | 7 | 1.1022 | 0.03096959 | 7 | 1.128 | 1.104 | 1.152 | 1.14 | 1.08
90 | 4 | 5 | 1.2 | 1 | 8 | 0.204 | 0.324 | 0.264 | 0.204 | 0.312 | [5 empty] | 0.2616 | 0.05717342 | 0.936 | 0.744 | 0.96 | 0.852 | 0.864 | [5 empty] | 0.8712 | 0.08468294 | [10 empty] | 8 | 1.1256 | 0.09753509 | 8 | 1.14 | 1.068 | 1.224 | 1.056 | 1.176
90 | 4 | 5 | 1.2 | 2 | 8 | 0.24 | 0.444 | 0.228 | 0.144 | 0.3 | [5 empty] | 0.2712 | 0.1114774 | 0.648 | 0.912 | 0.972 | 0.912 | 0.876 | [5 empty] | 0.864 | 0.1255707 | [10 empty] | 9 | 1.1376 | 0.07625332 | 8 | 0.888 | 1.356 | 1.2 | 1.056 | 1.176
90 | 4 | 5 | 1.2 | 3 | 8 | 0.252 | 0.18 | 0.3 | 0.348 | 0.204 | [5 empty] | 0.2568 | 0.06872554 | 0.948 | 0.864 | 0.84 | 0.804 | 0.852 | [5 empty] | 0.8616 | 0.05326162 | [10 empty] | 10 | 1.0794 | 0.07584222 | 8 | 1.2 | 1.044 | 1.14 | 1.152 | 1.056
90 | 4 | 5 | 1.2 | 4 | 8 | 0.252 | 0.384 | 0.264 | 0.204 | 0.3 | [5 empty] | 0.2808 | 0.06713568 | 0.876 | 0.756 | 0.948 | 0.828 | 0.768 | [5 empty] | 0.8352 | 0.07941788 | [10 empty] | All | 1.12164 | 0.05610355 | 8 | 1.128 | 1.14 | 1.212 | 1.032 | 1.068
90 | 4 | 5 | 1.2 | 1 | 9 | 0.228 | 0.216 | 0.228 | 0.396 | 0.228 | [5 empty] | 0.2592 | 0.07664985 | 0.828 | 0.924 | 0.888 | 0.852 | 0.84 | [5 empty] | 0.8664 | 0.03925303 | [13 empty] | 9 | 1.056 | 1.14 | 1.116 | 1.248 | 1.068
90 | 4 | 5 | 1.2 | 2 | 9 | 0.204 | 0.228 | 0.36 | 0.276 | 0.276 | [5 empty] | 0.2688 | 0.05975952 | 0.876 | 0.888 | 0.912 | 0.9 | 0.888 | [5 empty] | 0.8928 | 0.01368211 | [13 empty] | 9 | 1.08 | 1.116 | 1.272 | 1.176 | 1.164
90 | 4 | 5 | 1.2 | 3 | 9 | 0.288 | 0.264 | 0.264 | 0.216 | 0.228 | [5 empty] | 0.252 | 0.02939388 | 0.888 | 0.912 | 0.852 | 0.852 | 0.888 | [5 empty] | 0.8784 | 0.02601538 | [13 empty] | 9 | 1.176 | 1.176 | 1.116 | 1.068 | 1.116
90 | 4 | 5 | 1.2 | 4 | 9 | 0.216 | 0.12 | 0.288 | 0.276 | 0.324 | [5 empty] | 0.2448 | 0.07986989 | 0.972 | 0.828 | 0.924 | 0.816 | 0.9 | [5 empty] | 0.888 | 0.06572671 | [13 empty] | 9 | 1.188 | 0.948 | 1.212 | 1.092 | 1.224
90 | 4 | 5 | 1.2 | 1 | 10 | 0.192 | 0.228 | 0.24 | 0.396 | 0.312 | [5 empty] | 0.2736 | 0.08112213 | 0.972 | 0.876 | 0.804 | 0.78 | 0.852 | [5 empty] | 0.8568 | 0.07474758 | [13 empty] | 10 | 1.164 | 1.104 | 1.044 | 1.176 | 1.164
90 | 4 | 5 | 1.2 | 2 | 10 | 0.18 | 0.24 | 0.3 | 0.252 | 0.288 | [5 empty] | 0.252 | 0.04724405 | 0.852 | 0.792 | 0.948 | 0.84 | 0.696 | [5 empty] | 0.8256 | 0.09193911 | [13 empty] | 10 | 1.032 | 1.032 | 1.248 | 1.092 | 0.984
90 | 4 | 5 | 1.2 | 3 | 10 | 0.3 | 0.3 | 0.216 | 0.3 | 0.24 | [5 empty] | 0.2712 | 0.04033857 | 0.792 | 0.816 | 0.852 | 0.84 | 0.72 | [5 empty] | 0.804 | 0.05230679 | [13 empty] | 10 | 1.092 | 1.116 | 1.068 | 1.14 | 0.96
90 | 4 | 5 | 1.2 | 4 | 10 | 0.42 | 0.372 | 0.276 | 0.18 | 0.228 | [5 empty] | 0.2952 | 0.09953492 | 0.672 | 0.72 | 0.696 | 0.828 | 0.78 | [5 empty] | 0.7392 | 0.06383729 | [13 empty] | 10 | 1.092 | 1.092 | 0.972 | 1.008 | 1.008
[16 empty] | #DIV/0! | #DIV/0! | [10 empty] | #DIV/0! | #DIV/0!
90 | 4 | 5 | 1 | 1 | 1 | 0.261 | 0.243 | 0.252 | 0.27 | 0.279 | [5 empty] | 0.261 | 0.01423025 | 0.675 | 0.684 | 0.702 | 0.684 | 0.702 | [5 empty] | 0.6894 | 0.01207477 | [6 empty] | PPF | P (bar) | F (mm/s) | s (mm) |  |  |  | 1 | 0.936 | 0.927 | 0.954 | 0.954 | 0.981
90 | 4 | 5 | 1 | 2 | 1 | 0.261 | 0.261 | 0.27 | 0.261 | 0.27 | [5 empty] | 0.2646 | 0.004929503 | 0.693 | 0.693 | 0.702 | 0.675 | 0.684 | [5 empty] | 0.6894 | 0.01026158 | [6 empty] | 90 | 4 | 5 | 1 |  |  |  | 1 | 0.954 | 0.954 | 0.972 | 0.936 | 0.954
90 | 4 | 5 | 1 | 3 | 1 | 0.234 | 0.243 | 0.243 | 0.243 | 0.261 | [5 empty] | 0.2448 | 0.009859006 | 0.693 | 0.693 | 0.684 | 0.675 | 0.657 | [5 empty] | 0.6804 | 0.01505988 | [13 empty] | 1 | 0.927 | 0.936 | 0.927 | 0.918 | 0.918
90 | 4 | 5 | 1 | 4 | 1 | 0.252 | 0.252 | 0.234 | 0.252 | 0.261 | [5 empty] | 0.2502 | 0.009859006 | 0.702 | 0.72 | 0.711 | 0.693 | 0.693 | [5 empty] | 0.7038 | 0.01173456 | [13 empty] | 1 | 0.954 | 0.972 | 0.945 | 0.945 | 0.954
90 | 4 | 5 | 1 | 1 | 2 | 0.261 | 0.189 | 0.207 | 0.198 | 0.198 | [5 empty] | 0.2106 | 0.02888425 | 0.729 | 0.747 | 0.738 | 0.747 | 0.693 | [5 empty] | 0.7308 | 0.02240982 |  | Experimental | [11 empty] | 2 | 0.99 | 0.936 | 0.945 | 0.945 | 0.891
90 | 4 | 5 | 1 | 2 | 2 | 0.18 | 0.189 | 0.225 | 0.198 | 0.252 | [5 empty] | 0.2088 | 0.02943977 | 0.729 | 0.774 | 0.729 | 0.729 | 0.729 | [5 empty] | 0.738 | 0.02012461 | Layer | Avg Fiber | SD | Avg Pore | SD | Fiber spacing | SD | Speed tuning |  | SD |  |  |  | 2 | 0.909 | 0.963 | 0.954 | 0.927 | 0.981
90 | 4 | 5 | 1 | 3 | 2 | 0.198 | 0.198 | 0.234 | 0.189 | 0.243 | [5 empty] | 0.2124 | 0.02431666 | 0.738 | 0.774 | 0.747 | 0.747 | 0.711 | [5 empty] | 0.7434 | 0.02258982 | 1 | 0.25515 | 0.01248272 | 0.69075 | 0.01426765 | 0.9459 | 0.02511587 | 0.382 |  | 0.001 |  |  |  | 2 | 0.936 | 0.972 | 0.981 | 0.936 | 0.954
90 | 4 | 5 | 1 | 4 | 2 | 0.207 | 0.198 | 0.234 | 0.198 | 0.279 | [5 empty] | 0.2232 | 0.03450652 | 0.684 | 0.801 | 0.702 | 0.729 | 0.693 | [5 empty] | 0.7218 | 0.04736771 | 2 | 0.21375 | 0.02768217 | 0.7335 | 0.02898003 | 0.94725 | 0.06412873 | [6 empty] | 2 | 0.891 | 0.999 | 0.936 | 0.927 | 0.972
90 | 4 | 5 | 1 | 1 | 3 | 0.207 | 0.207 | 0.198 | 0.216 | 0.225 | [5 empty] | 0.2106 | 0.01026158 | 0.711 | 0.729 | 0.738 | 0.72 | 0.72 | [5 empty] | 0.7236 | 0.01026158 | 3 | 0.2178 | 0.01837504 | 0.71325 | 0.02637702 | 0.93105 | 0.04288228 | Material Accuracy | [5 empty] | 3 | 0.918 | 0.936 | 0.936 | 0.936 | 0.945
90 | 4 | 5 | 1 | 2 | 3 | 0.207 | 0.189 | 0.216 | 0.207 | 0.225 | [5 empty] | 0.2088 | 0.01334916 | 0.738 | 0.738 | 0.711 | 0.711 | 0.684 | [5 empty] | 0.7164 | 0.02258982 | 4 | 0.2394 | 0.01687539 | 0.702 | 0.01999711 | 0.9414 | 0.03578663 | [6 empty] | 3 | 0.945 | 0.927 | 0.927 | 0.918 | 0.909
90 | 4 | 5 | 1 | 3 | 3 | 0.207 | 0.216 | 0.216 | 0.198 | 0.261 | [5 empty] | 0.2196 | 0.02431666 | 0.72 | 0.738 | 0.702 | 0.702 | 0.693 | [5 empty] | 0.711 | 0.018 | 5 | 0.24885 | 0.02430351 | 0.693 | 0.02145742 | 0.94185 | 0.04824817 | [6 empty] | 3 | 0.927 | 0.954 | 0.918 | 0.9 | 0.954
90 | 4 | 5 | 1 | 4 | 3 | 0.207 | 0.225 | 0.234 | 0.252 | 0.243 | [5 empty] | 0.2322 | 0.01731185 | 0.72 | 0.72 | 0.693 | 0.693 | 0.684 | [5 empty] | 0.702 | 0.01683746 | 6 | 0.24255 | 0.03205008 | 0.69255 | 0.04775538 | 0.9351 | 0.0696875 | [6 empty] | 3 | 0.927 | 0.945 | 0.927 | 0.945 | 0.927
90 | 4 | 5 | 1 | 1 | 4 | 0.243 | 0.252 | 0.225 | 0.252 | 0.225 | [5 empty] | 0.2394 | 0.01364918 | 0.675 | 0.72 | 0.702 | 0.72 | 0.684 | [5 empty] | 0.7002 | 0.02052316 | 7 | 0.24705 | 0.02897635 | 0.69435 | 0.03255162 | 0.9414 | 0.05945485 | [6 empty] | 4 | 0.918 | 0.972 | 0.927 | 0.972 | 0.909
90 | 4 | 5 | 1 | 2 | 4 | 0.261 | 0.225 | 0.243 | 0.261 | 0.225 | [5 empty] | 0.243 | 0.018 | 0.684 | 0.693 | 0.711 | 0.675 | 0.693 | [5 empty] | 0.6912 | 0.01334916 | 8 | 0.26415 | 0.03650274 | 0.68085 | 0.06085036 | 0.945 | 0.07776042 | [6 empty] | 4 | 0.945 | 0.918 | 0.954 | 0.936 | 0.918
90 | 4 | 5 | 1 | 3 | 4 | 0.216 | 0.216 | 0.225 | 0.261 | 0.243 | [5 empty] | 0.2322 | 0.01951154 | 0.747 | 0.72 | 0.72 | 0.693 | 0.675 | [5 empty] | 0.711 | 0.02773986 | 9 | 0.2997 | 0.06779776 | 0.66375 | 0.0505651 | 0.96345 | 0.1149885 | [6 empty] | 4 | 0.963 | 0.936 | 0.945 | 0.954 | 0.918
90 | 4 | 5 | 1 | 4 | 4 | 0.234 | 0.216 | 0.243 | 0.261 | 0.261 | [5 empty] | 0.243 | 0.01909188 | 0.693 | 0.711 | 0.747 | 0.675 | 0.702 | [5 empty] | 0.7056 | 0.02669831 | 10 | 0.2952 | 0.05349235 | 0.6471 | 0.08294507 | 0.9423 | 0.1045763 | [6 empty] | 4 | 0.927 | 0.927 | 0.99 | 0.936 | 0.963
90 | 4 | 5 | 1 | 1 | 5 | 0.216 | 0.225 | 0.243 | 0.252 | 0.27 | [5 empty] | 0.2412 | 0.02148721 | 0.693 | 0.702 | 0.684 | 0.702 | 0.666 | [5 empty] | 0.6894 | 0.01505988 | All | 0.25236 | 0.04411703 | 0.69111 | 0.04545887 | 0.94347 | 0.08811201 | [6 empty] | 5 | 0.909 | 0.927 | 0.927 | 0.954 | 0.936
90 | 4 | 5 | 1 | 2 | 5 | 0.243 | 0.225 | 0.279 | 0.216 | 0.288 | [5 empty] | 0.2502 | 0.03207335 | 0.711 | 0.729 | 0.702 | 0.684 | 0.729 | [5 empty] | 0.711 | 0.01909188 | [5 empty] | Machine precision | [7 empty] | 5 | 0.954 | 0.954 | 0.981 | 0.9 | 1.017
90 | 4 | 5 | 1 | 3 | 5 | 0.234 | 0.243 | 0.252 | 0.243 | 0.288 | [5 empty] | 0.252 | 0.02110687 | 0.675 | 0.72 | 0.657 | 0.675 | 0.675 | [5 empty] | 0.6804 | 0.02346913 | [13 empty] | 5 | 0.909 | 0.963 | 0.909 | 0.918 | 0.963
90 | 4 | 5 | 1 | 4 | 5 | 0.225 | 0.252 | 0.27 | 0.225 | 0.288 | [5 empty] | 0.252 | 0.02773986 | 0.711 | 0.702 | 0.693 | 0.657 | 0.693 | [5 empty] | 0.6912 | 0.02052316 | [13 empty] | 5 | 0.936 | 0.954 | 0.963 | 0.882 | 0.981
90 | 4 | 5 | 1 | 1 | 6 | 0.234 | 0.225 | 0.252 | 0.225 | 0.297 | [5 empty] | 0.2466 | 0.03025393 | 0.729 | 0.738 | 0.666 | 0.675 | 0.648 | [5 empty] | 0.6912 | 0.03994621 | [10 empty] | Layer | Fiber spacing | SD | 6 | 0.963 | 0.963 | 0.918 | 0.9 | 0.945
90 | 4 | 5 | 1 | 2 | 6 | 0.207 | 0.234 | 0.261 | 0.297 | 0.252 | [5 empty] | 0.2502 | 0.03331216 | 0.711 | 0.666 | 0.756 | 0.666 | 0.702 | [5 empty] | 0.7002 | 0.03732559 |  | Avg Fiber | SD | Avg Pore | SD | Machine Precision | Material Accuracy |  |  |  | 1 | 0.9459 | 0.01773756 | 6 | 0.918 | 0.9 | 1.017 | 0.963 | 0.954
90 | 4 | 5 | 1 | 3 | 6 | 0.27 | 0.207 | 0.189 | 0.261 | 0.27 | [5 empty] | 0.2394 | 0.03850065 | 0.693 | 0.621 | 0.756 | 0.702 | 0.666 | [5 empty] | 0.6876 | 0.04954089 |  | 0.25236 | 0.04411703 | 0.69111 | 0.04545887 | 1.15 + 0.09mm | 0.625 + 0.016um |  |  |  | 2 | 0.94725 | 0.03032781 | 6 | 0.963 | 0.828 | 0.945 | 0.963 | 0.936
90 | 4 | 5 | 1 | 4 | 6 | 0.225 | 0.18 | 0.243 | 0.27 | 0.252 | [5 empty] | 0.234 | 0.03427098 | 0.666 | 0.639 | 0.819 | 0.675 | 0.657 | [5 empty] | 0.6912 | 0.07267187 | [10 empty] | 3 | 0.93105 | 0.01444582 | 6 | 0.891 | 0.819 | 1.062 | 0.945 | 0.909
90 | 4 | 5 | 1 | 1 | 7 | 0.216 | 0.27 | 0.216 | 0.27 | 0.252 | [5 empty] | 0.2448 | 0.02729835 | 0.693 | 0.711 | 0.693 | 0.675 | 0.612 | [5 empty] | 0.6768 | 0.03839531 | [10 empty] | 4 | 0.9414 | 0.0223145 | 7 | 0.909 | 0.981 | 0.909 | 0.945 | 0.864
90 | 4 | 5 | 1 | 2 | 7 | 0.27 | 0.189 | 0.261 | 0.216 | 0.225 | [5 empty] | 0.2322 | 0.03331216 | 0.747 | 0.675 | 0.738 | 0.711 | 0.702 | [5 empty] | 0.7146 | 0.02888425 | [10 empty] | 5 | 0.94185 | 0.03268232 | 7 | 1.017 | 0.864 | 0.999 | 0.927 | 0.927
90 | 4 | 5 | 1 | 3 | 7 | 0.216 | 0.225 | 0.261 | 0.243 | 0.261 | [5 empty] | 0.2412 | 0.02052316 | 0.684 | 0.72 | 0.711 | 0.711 | 0.702 | [5 empty] | 0.7056 | 0.01364918 | [10 empty] | 6 | 0.9351 | 0.055241 | 7 | 0.9 | 0.945 | 0.972 | 0.954 | 0.963
90 | 4 | 5 | 1 | 4 | 7 | 0.297 | 0.243 | 0.27 | 0.243 | 0.297 | [5 empty] | 0.27 | 0.027 | 0.675 | 0.702 | 0.729 | 0.648 | 0.648 | [5 empty] | 0.6804 | 0.03520369 | [10 empty] | 7 | 0.9414 | 0.0430537 | 7 | 0.972 | 0.945 | 0.999 | 0.891 | 0.945
90 | 4 | 5 | 1 | 1 | 8 | 0.27 | 0.216 | 0.225 | 0.225 | 0.279 | [5 empty] | 0.243 | 0.02916333 | 0.711 | 0.747 | 0.693 | 0.63 | 0.675 | [5 empty] | 0.6912 | 0.04334974 | [10 empty] | 8 | 0.945 | 0.05962779 | 8 | 0.981 | 0.963 | 0.918 | 0.855 | 0.954
90 | 4 | 5 | 1 | 2 | 8 | 0.225 | 0.252 | 0.369 | 0.279 | 0.288 | [5 empty] | 0.2826 | 0.05422453 | 0.693 | 0.711 | 0.648 | 0.612 | 0.666 | [5 empty] | 0.666 | 0.03871046 | [10 empty] | 9 | 0.96345 | 0.05543937 | 8 | 0.918 | 0.963 | 1.017 | 0.891 | 0.954
90 | 4 | 5 | 1 | 3 | 8 | 0.243 | 0.252 | 0.261 | 0.288 | 0.27 | [5 empty] | 0.2628 | 0.01731185 | 0.711 | 0.657 | 0.666 | 0.666 | 0.666 | [5 empty] | 0.6732 | 0.02148721 | [10 empty] | 10 | 0.9423 | 0.10166 | 8 | 0.954 | 0.909 | 0.927 | 0.954 | 0.936
90 | 4 | 5 | 1 | 4 | 8 | 0.306 | 0.252 | 0.216 | 0.288 | 0.279 | [5 empty] | 0.2682 | 0.03508846 | 0.72 | 0.549 | 0.864 | 0.675 | 0.657 | [5 empty] | 0.693 | 0.1143744 | [10 empty] | All | 0.94347 | 0.0494114 | 8 | 1.026 | 0.801 | 1.08 | 0.963 | 0.936
90 | 4 | 5 | 1 | 1 | 9 | 0.279 | 0.234 | 0.504 | 0.279 | 0.387 | [5 empty] | 0.3366 | 0.1092305 | 0.684 | 0.585 | 0.549 | 0.648 | 0.612 | [5 empty] | 0.6156 | 0.05270958 | [13 empty] | 9 | 0.963 | 0.819 | 1.053 | 0.927 | 0.999
90 | 4 | 5 | 1 | 2 | 9 | 0.297 | 0.27 | 0.198 | 0.252 | 0.279 | [5 empty] | 0.2592 | 0.03786423 | 0.675 | 0.72 | 0.729 | 0.738 | 0.693 | [5 empty] | 0.711 | 0.02623928 | [13 empty] | 9 | 0.972 | 0.99 | 0.927 | 0.99 | 0.972
90 | 4 | 5 | 1 | 3 | 9 | 0.396 | 0.279 | 0.279 | 0.261 | 0.27 | [5 empty] | 0.297 | 0.05584353 | 0.675 | 0.693 | 0.648 | 0.684 | 0.666 | [5 empty] | 0.6732 | 0.01731185 | [13 empty] | 9 | 1.071 | 0.972 | 0.927 | 0.945 | 0.936
90 | 4 | 5 | 1 | 4 | 9 | 0.306 | 0.297 | 0.261 | 0.369 | 0.297 | [5 empty] | 0.306 | 0.03923009 | 0.702 | 0.657 | 0.702 | 0.63 | 0.585 | [5 empty] | 0.6552 | 0.04986682 | [13 empty] | 9 | 1.008 | 0.954 | 0.963 | 0.999 | 0.882
90 | 4 | 5 | 1 | 1 | 10 | 0.297 | 0.234 | 0.369 | 0.252 | 0.27 | [5 empty] | 0.2844 | 0.05270958 | 0.747 | 0.585 | 0.576 | 0.702 | 0.738 | [5 empty] | 0.6696 | 0.0831222 | [13 empty] | 10 | 1.044 | 0.819 | 0.945 | 0.954 | 1.008
90 | 4 | 5 | 1 | 2 | 10 | 0.243 | 0.207 | 0.288 | 0.27 | 0.315 | [5 empty] | 0.2646 | 0.04153673 | 0.666 | 0.684 | 0.63 | 0.621 | 0.621 | [5 empty] | 0.6444 | 0.02888425 | [13 empty] | 10 | 0.909 | 0.891 | 0.918 | 0.891 | 0.936
90 | 4 | 5 | 1 | 3 | 10 | 0.279 | 0.315 | 0.324 | 0.279 | 0.324 | [5 empty] | 0.3042 | 0.02329592 | 0.477 | 0.639 | 0.657 | 0.585 | 0.63 | [5 empty] | 0.5976 | 0.0724486 | [13 empty] | 10 | 0.756 | 0.954 | 0.981 | 0.864 | 0.954
90 | 4 | 5 | 1 | 4 | 10 | 0.333 | 0.207 | 0.378 | 0.405 | 0.315 | [5 empty] | 0.3276 | 0.07626139 | 0.558 | 0.594 | 0.675 | 0.684 | 0.873 | [5 empty] | 0.6768 | 0.1219824 | [13 empty] | 10 | 0.891 | 0.801 | 1.053 | 1.089 | 1.188
[16 empty] | #DIV/0! | #DIV/0! | [10 empty] | #DIV/0! | #DIV/0!
90 | 4 | 5 | 0.8 | 1 | 1 | 0.234 | 0.243 | 0.261 | 0.27 | 0.252 | [5 empty] | 0.252 | 0.01423025 | 0.51 | 0.516 | 0.498 | 0.534 | 0.504 | [5 empty] | 0.5124 | 0.01381304 | [6 empty] | PPF | P (bar) | F (mm/s) | s (mm) |  |  |  | 1 | 0.744 | 0.759 | 0.759 | 0.804 | 0.756
90 | 4 | 5 | 0.8 | 2 | 1 | 0.234 | 0.234 | 0.252 | 0.24 | 0.246 | [5 empty] | 0.2412 | 0.007823043 | 0.534 | 0.516 | 0.522 | 0.504 | 0.516 | [5 empty] | 0.5184 | 0.01089954 | [6 empty] | 90 | 4 | 5 | 0.8 |  |  |  | 1 | 0.768 | 0.75 | 0.774 | 0.744 | 0.762
90 | 4 | 5 | 0.8 | 3 | 1 | 0.276 | 0.24 | 0.228 | 0.24 | 0.258 | [5 empty] | 0.2484 | 0.01878297 | 0.516 | 0.516 | 0.534 | 0.516 | 0.498 | [5 empty] | 0.516 | 0.01272792 | [13 empty] | 1 | 0.792 | 0.756 | 0.762 | 0.756 | 0.756
90 | 4 | 5 | 0.8 | 4 | 1 | 0.264 | 0.246 | 0.24 | 0.258 | 0.258 | [5 empty] | 0.2532 | 0.009859006 | 0.504 | 0.504 | 0.516 | 0.498 | 0.51 | [5 empty] | 0.5064 | 0.006841053 | [13 empty] | 1 | 0.768 | 0.75 | 0.756 | 0.756 | 0.768
90 | 4 | 5 | 0.8 | 1 | 2 | 0.207 | 0.225 | 0.216 | 0.207 | 0.225 | [5 empty] | 0.216 | 0.009 | 0.54 | 0.522 | 0.558 | 0.522 | 0.513 | [5 empty] | 0.531 | 0.018 |  | Experimental | [11 empty] | 2 | 0.747 | 0.747 | 0.774 | 0.729 | 0.738
90 | 4 | 5 | 0.8 | 2 | 2 | 0.207 | 0.216 | 0.216 | 0.234 | 0.216 | [5 empty] | 0.2178 | 0.009859006 | 0.486 | 0.558 | 0.531 | 0.54 | 0.54 | [5 empty] | 0.531 | 0.027 | Layer | Avg Fiber | SD | Avg Pore | SD | Fiber spacing | SD | Speed tuning |  | SD |  |  |  | 2 | 0.693 | 0.774 | 0.747 | 0.774 | 0.756
90 | 4 | 5 | 0.8 | 3 | 2 | 0.198 | 0.198 | 0.225 | 0.216 | 0.216 | [5 empty] | 0.2106 | 0.01207477 | 0.54 | 0.531 | 0.549 | 0.531 | 0.522 | [5 empty] | 0.5346 | 0.01026158 | 1 | 0.2487 | 0.01316335 | 0.5133 | 0.01142988 | 0.762 | 0.02187775 | 0.382 |  | 0.001 |  |  |  | 2 | 0.738 | 0.729 | 0.774 | 0.747 | 0.738
90 | 4 | 5 | 0.8 | 4 | 2 | 0.216 | 0.216 | 0.225 | 0.225 | 0.243 | [5 empty] | 0.225 | 0.0110227 | 0.594 | 0.504 | 0.522 | 0.513 | 0.513 | [5 empty] | 0.5292 | 0.03677907 | 2 | 0.21735 | 0.01103237 | 0.53145 | 0.0230799 | 0.7488 | 0.02501046 | [6 empty] | 2 | 0.81 | 0.72 | 0.747 | 0.738 | 0.756
90 | 4 | 5 | 0.8 | 1 | 3 | 0.234 | 0.216 | 0.225 | 0.225 | 0.225 | [5 empty] | 0.225 | 0.006363961 | 0.549 | 0.513 | 0.522 | 0.531 | 0.522 | [5 empty] | 0.5274 | 0.01364918 | 3 | 0.234 | 0.01052816 | 0.51975 | 0.02280582 | 0.75375 | 0.02368505 | Material Accuracy | [5 empty] | 3 | 0.783 | 0.729 | 0.747 | 0.756 | 0.747
90 | 4 | 5 | 0.8 | 2 | 3 | 0.243 | 0.225 | 0.252 | 0.225 | 0.243 | [5 empty] | 0.2376 | 0.01207477 | 0.522 | 0.495 | 0.522 | 0.504 | 0.531 | [5 empty] | 0.5148 | 0.01478851 | 4 | 0.243 | 0.01625779 | 0.5121 | 0.01871982 | 0.7551 | 0.02878427 | [6 empty] | 3 | 0.765 | 0.72 | 0.774 | 0.729 | 0.774
90 | 4 | 5 | 0.8 | 3 | 3 | 0.225 | 0.225 | 0.234 | 0.243 | 0.252 | [5 empty] | 0.2358 | 0.01173456 | 0.504 | 0.549 | 0.504 | 0.531 | 0.495 | [5 empty] | 0.5166 | 0.02258982 | 5 | 0.2565 | 0.03165189 | 0.48195 | 0.03164852 | 0.73845 | 0.05161179 | [6 empty] | 3 | 0.729 | 0.774 | 0.738 | 0.774 | 0.747
90 | 4 | 5 | 0.8 | 4 | 3 | 0.234 | 0.243 | 0.225 | 0.243 | 0.243 | [5 empty] | 0.2376 | 0.008049845 | 0.522 | 0.531 | 0.504 | 0.54 | 0.504 | [5 empty] | 0.5202 | 0.01609969 | 6 | 0.27585 | 0.0425432 | 0.4671 | 0.0711003 | 0.74295 | 0.08049569 | [6 empty] | 3 | 0.756 | 0.774 | 0.729 | 0.783 | 0.747
90 | 4 | 5 | 0.8 | 1 | 4 | 0.225 | 0.234 | 0.234 | 0.234 | 0.252 | [5 empty] | 0.2358 | 0.009859006 | 0.54 | 0.504 | 0.522 | 0.513 | 0.513 | [5 empty] | 0.5184 | 0.01364918 | 7 | 0.25965 | 0.05457132 | 0.5049 | 0.03129974 | 0.76455 | 0.08376581 | [6 empty] | 4 | 0.765 | 0.738 | 0.756 | 0.747 | 0.765
90 | 4 | 5 | 0.8 | 2 | 4 | 0.216 | 0.225 | 0.252 | 0.252 | 0.27 | [5 empty] | 0.243 | 0.02204541 | 0.549 | 0.504 | 0.513 | 0.477 | 0.495 | [5 empty] | 0.5076 | 0.02669831 | 8 | 0.2691 | 0.05653774 | 0.47115 | 0.07554105 | 0.74025 | 0.09781986 | [6 empty] | 4 | 0.765 | 0.729 | 0.765 | 0.729 | 0.765
90 | 4 | 5 | 0.8 | 3 | 4 | 0.225 | 0.243 | 0.225 | 0.252 | 0.261 | [5 empty] | 0.2412 | 0.01609969 | 0.54 | 0.522 | 0.522 | 0.513 | 0.486 | [5 empty] | 0.5166 | 0.01971801 | 9 | 0.3141 | 0.08102105 | 0.4194 | 0.08579989 | 0.7335 | 0.1207429 | [6 empty] | 4 | 0.765 | 0.765 | 0.747 | 0.765 | 0.747
90 | 4 | 5 | 0.8 | 4 | 4 | 0.243 | 0.243 | 0.243 | 0.279 | 0.252 | [5 empty] | 0.252 | 0.01558846 | 0.531 | 0.495 | 0.54 | 0.441 | 0.522 | [5 empty] | 0.5058 | 0.03994621 | 10 | 0.35865 | 0.096769 | 0.39915 | 0.08373157 | 0.7578 | 0.1294959 | [6 empty] | 4 | 0.774 | 0.738 | 0.783 | 0.72 | 0.774
90 | 4 | 5 | 0.8 | 1 | 5 | 0.234 | 0.234 | 0.243 | 0.234 | 0.279 | [5 empty] | 0.2448 | 0.01951154 | 0.477 | 0.504 | 0.495 | 0.504 | 0.486 | [5 empty] | 0.4932 | 0.01173456 | All | 0.26769 | 0.06311132 | 0.482025 | 0.0652881 | 0.749715 | 0.1019237 | [6 empty] | 5 | 0.711 | 0.738 | 0.738 | 0.738 | 0.765
90 | 4 | 5 | 0.8 | 2 | 5 | 0.225 | 0.252 | 0.252 | 0.27 | 0.261 | [5 empty] | 0.252 | 0.01683746 | 0.504 | 0.477 | 0.513 | 0.486 | 0.477 | [5 empty] | 0.4914 | 0.01634931 | [5 empty] | Machine precision | [7 empty] | 5 | 0.729 | 0.729 | 0.765 | 0.756 | 0.738
90 | 4 | 5 | 0.8 | 3 | 5 | 0.243 | 0.279 | 0.261 | 0.252 | 0.252 | [5 empty] | 0.2574 | 0.01364918 | 0.513 | 0.513 | 0.459 | 0.486 | 0.468 | [5 empty] | 0.4878 | 0.02497399 | [13 empty] | 5 | 0.756 | 0.792 | 0.72 | 0.738 | 0.72
90 | 4 | 5 | 0.8 | 4 | 5 | 0.252 | 0.198 | 0.27 | 0.36 | 0.279 | [5 empty] | 0.2718 | 0.05846537 | 0.414 | 0.531 | 0.468 | 0.459 | 0.405 | [5 empty] | 0.4554 | 0.05035176 | [13 empty] | 5 | 0.666 | 0.729 | 0.738 | 0.819 | 0.684
90 | 4 | 5 | 0.8 | 1 | 6 | 0.252 | 0.324 | 0.252 | 0.333 | 0.261 | [5 empty] | 0.2844 | 0.04054997 | 0.567 | 0.351 | 0.522 | 0.387 | 0.513 | [5 empty] | 0.468 | 0.09353074 | [10 empty] | Layer | Fiber spacing | SD | 6 | 0.819 | 0.675 | 0.774 | 0.72 | 0.774
90 | 4 | 5 | 0.8 | 2 | 6 | 0.243 | 0.27 | 0.27 | 0.279 | 0.279 | [5 empty] | 0.2682 | 0.01478851 | 0.522 | 0.468 | 0.513 | 0.468 | 0.468 | [5 empty] | 0.4878 | 0.02729835 |  | Avg Fiber | SD | Avg Pore | SD | Machine Precision | Material Accuracy |  |  |  | 1 | 0.762 | 0.01466467 | 6 | 0.765 | 0.738 | 0.783 | 0.747 | 0.747
90 | 4 | 5 | 0.8 | 3 | 6 | 0.216 | 0.261 | 0.279 | 0.324 | 0.279 | [5 empty] | 0.2718 | 0.03891915 | 0.54 | 0.549 | 0.351 | 0.522 | 0.36 | [5 empty] | 0.4644 | 0.09993648 |  | 0.26769 | 0.06311132 | 0.482025 | 0.0652881 | 1.15 + 0.09mm | 0.625 + 0.016um |  |  |  | 2 | 0.7488 | 0.02470798 | 6 | 0.756 | 0.81 | 0.63 | 0.846 | 0.639
90 | 4 | 5 | 0.8 | 4 | 6 | 0.18 | 0.27 | 0.297 | 0.27 | 0.378 | [5 empty] | 0.279 | 0.07086607 | 0.459 | 0.54 | 0.423 | 0.441 | 0.378 | [5 empty] | 0.4482 | 0.05949538 | [10 empty] | 3 | 0.75375 | 0.02041381 | 6 | 0.639 | 0.81 | 0.72 | 0.711 | 0.756
90 | 4 | 5 | 0.8 | 1 | 7 | 0.288 | 0.234 | 0.252 | 0.225 | 0.234 | [5 empty] | 0.2466 | 0.02513563 | 0.495 | 0.486 | 0.513 | 0.513 | 0.504 | [5 empty] | 0.5022 | 0.01173456 | [10 empty] | 4 | 0.7551 | 0.01725017 | 7 | 0.783 | 0.72 | 0.765 | 0.738 | 0.738
90 | 4 | 5 | 0.8 | 2 | 7 | 0.261 | 0.261 | 0.27 | 0.252 | 0.261 | [5 empty] | 0.261 | 0.006363961 | 0.495 | 0.486 | 0.504 | 0.504 | 0.468 | [5 empty] | 0.4914 | 0.01505988 | [10 empty] | 5 | 0.73845 | 0.0334813 | 7 | 0.756 | 0.747 | 0.774 | 0.756 | 0.729
90 | 4 | 5 | 0.8 | 3 | 7 | 0.279 | 0.243 | 0.252 | 0.243 | 0.252 | [5 empty] | 0.2538 | 0.01478851 | 0.495 | 0.513 | 0.468 | 0.495 | 0.513 | [5 empty] | 0.4968 | 0.01844451 | [10 empty] | 6 | 0.74295 | 0.06107414 | 7 | 0.774 | 0.756 | 0.72 | 0.738 | 0.765
90 | 4 | 5 | 0.8 | 4 | 7 | 0.45 | 0.27 | 0.135 | 0.27 | 0.261 | [5 empty] | 0.2772 | 0.1123018 | 0.522 | 0.621 | 0.522 | 0.495 | 0.486 | [5 empty] | 0.5292 | 0.05377453 | [10 empty] | 7 | 0.76455 | 0.064602 | 7 | 0.972 | 0.891 | 0.657 | 0.765 | 0.747
90 | 4 | 5 | 0.8 | 1 | 8 | 0.261 | 0.288 | 0.27 | 0.27 | 0.261 | [5 empty] | 0.27 | 0.0110227 | 0.558 | 0.36 | 0.585 | 0.432 | 0.495 | [5 empty] | 0.486 | 0.09200272 | [10 empty] | 8 | 0.74025 | 0.06282212 | 8 | 0.819 | 0.648 | 0.855 | 0.702 | 0.756
90 | 4 | 5 | 0.8 | 2 | 8 | 0.252 | 0.261 | 0.261 | 0.279 | 0.279 | [5 empty] | 0.2664 | 0.01207477 | 0.486 | 0.504 | 0.486 | 0.513 | 0.486 | [5 empty] | 0.495 | 0.01272792 | [10 empty] | 9 | 0.7335 | 0.08052492 | 8 | 0.738 | 0.765 | 0.747 | 0.792 | 0.765
90 | 4 | 5 | 0.8 | 3 | 8 | 0.288 | 0.27 | 0.279 | 0.315 | 0.288 | [5 empty] | 0.288 | 0.01683746 | 0.549 | 0.333 | 0.45 | 0.405 | 0.459 | [5 empty] | 0.4392 | 0.07907718 | [10 empty] | 10 | 0.7578 | 0.09469041 | 8 | 0.837 | 0.603 | 0.729 | 0.72 | 0.747
90 | 4 | 5 | 0.8 | 4 | 8 | 0.216 | 0.207 | 0.117 | 0.432 | 0.288 | [5 empty] | 0.252 | 0.1175181 | 0.54 | 0.522 | 0.513 | 0.297 | 0.45 | [5 empty] | 0.4644 | 0.0995304 | [10 empty] | All | 0.749715 | 0.05442346 | 8 | 0.756 | 0.729 | 0.63 | 0.729 | 0.738
90 | 4 | 5 | 0.8 | 1 | 9 | 0.279 | 0.261 | 0.216 | 0.288 | 0.279 | [5 empty] | 0.2646 | 0.02888425 | 0.468 | 0.54 | 0.45 | 0.459 | 0.423 | [5 empty] | 0.468 | 0.04362912 | [13 empty] | 9 | 0.747 | 0.801 | 0.666 | 0.747 | 0.702
90 | 4 | 5 | 0.8 | 2 | 9 | 0.27 | 0.261 | 0.279 | 0.279 | 0.27 | [5 empty] | 0.2718 | 0.00752994 | 0.477 | 0.486 | 0.504 | 0.441 | 0.486 | [5 empty] | 0.4788 | 0.02329592 | [13 empty] | 9 | 0.747 | 0.747 | 0.783 | 0.72 | 0.756
90 | 4 | 5 | 0.8 | 3 | 9 | 0.324 | 0.279 | 0.495 | 0.306 | 0.459 | [5 empty] | 0.3726 | 0.09747461 | 0.54 | 0.414 | 0.333 | 0.405 | 0.333 | [5 empty] | 0.405 | 0.08466699 | [13 empty] | 9 | 0.864 | 0.693 | 0.828 | 0.711 | 0.792
90 | 4 | 5 | 0.8 | 4 | 9 | 0.315 | 0.36 | 0.513 | 0.279 | 0.27 | [5 empty] | 0.3474 | 0.09912265 | 0.243 | 0.261 | 0.351 | 0.324 | 0.45 | [5 empty] | 0.3258 | 0.08233893 | [13 empty] | 9 | 0.558 | 0.621 | 0.864 | 0.603 | 0.72
90 | 4 | 5 | 0.8 | 1 | 10 | 0.315 | 0.549 | 0.414 | 0.45 | 0.441 | [5 empty] | 0.4338 | 0.08380155 | 0.279 | 0.288 | 0.459 | 0.261 | 0.405 | [5 empty] | 0.3384 | 0.08808973 | [13 empty] | 10 | 0.594 | 0.837 | 0.873 | 0.711 | 0.846
90 | 4 | 5 | 0.8 | 2 | 10 | 0.252 | 0.297 | 0.27 | 0.306 | 0.261 | [5 empty] | 0.2772 | 0.02329592 | 0.486 | 0.45 | 0.54 | 0.369 | 0.405 | [5 empty] | 0.45 | 0.06704849 | [13 empty] | 10 | 0.738 | 0.747 | 0.81 | 0.675 | 0.666
90 | 4 | 5 | 0.8 | 3 | 10 | 0.45 | 0.306 | 0.306 | 0.279 | 0.243 | [5 empty] | 0.3168 | 0.07882068 | 0.36 | 0.342 | 0.459 | 0.369 | 0.486 | [5 empty] | 0.4032 | 0.06471244 | [13 empty] | 10 | 0.81 | 0.648 | 0.765 | 0.648 | 0.729
90 | 4 | 5 | 0.8 | 4 | 10 | 0.252 | 0.36 | 0.459 | 0.504 | 0.459 | [5 empty] | 0.4068 | 0.101305 | 0.522 | 0.288 | 0.333 | 0.423 | 0.459 | [5 empty] | 0.405 | 0.09460708 | [13 empty] | 10 | 0.774 | 0.648 | 0.792 | 0.927 | 0.918
[16 empty] | #DIV/0! | #DIV/0! | [10 empty] | #DIV/0! | #DIV/0!
90 | 4 | 5 | 0.6 | 1 | 1 | 0.27 | 0.27 | 0.276 | 0.264 | 0.282 | [5 empty] | 0.2724 | 0.006841053 | 0.288 | 0.294 | 0.294 | 0.288 | 0.27 | [5 empty] | 0.2868 | 0.009859006 | [6 empty] | PPF | P (bar) | F (mm/s) | s (mm) |  |  |  | 1 | 0.558 | 0.564 | 0.57 | 0.552 | 0.552
90 | 4 | 5 | 0.6 | 2 | 1 | 0.264 | 0.27 | 0.27 | 0.276 | 0.276 | [5 empty] | 0.2712 | 0.00501996 | 0.294 | 0.288 | 0.288 | 0.294 | 0.3 | [5 empty] | 0.2928 | 0.00501996 | [6 empty] | 90 | 4 | 5 | 0.6 |  |  |  | 1 | 0.558 | 0.558 | 0.558 | 0.57 | 0.576
90 | 4 | 5 | 0.6 | 3 | 1 | 0.264 | 0.27 | 0.264 | 0.282 | 0.264 | [5 empty] | 0.2688 | 0.007823043 | 0.306 | 0.3 | 0.306 | 0.282 | 0.294 | [5 empty] | 0.2976 | 0.01003992 | [13 empty] | 1 | 0.57 | 0.57 | 0.57 | 0.564 | 0.558
90 | 4 | 5 | 0.6 | 4 | 1 | 0.258 | 0.27 | 0.27 | 0.264 | 0.282 | [5 empty] | 0.2688 | 0.008899438 | 0.306 | 0.306 | 0.312 | 0.3 | 0.306 | [5 empty] | 0.306 | 0.004242641 | [13 empty] | 1 | 0.564 | 0.576 | 0.582 | 0.564 | 0.588
90 | 4 | 5 | 0.6 | 1 | 2 | 0.252 | 0.252 | 0.264 | 0.27 | 0.282 | [5 empty] | 0.264 | 0.01272792 | 0.306 | 0.324 | 0.294 | 0.318 | 0.288 | [5 empty] | 0.306 | 0.01529706 |  | Experimental | [11 empty] | 2 | 0.558 | 0.576 | 0.558 | 0.588 | 0.57
90 | 4 | 5 | 0.6 | 2 | 2 | 0.246 | 0.234 | 0.264 | 0.264 | 0.252 | [5 empty] | 0.252 | 0.01272792 | 0.312 | 0.33 | 0.312 | 0.312 | 0.3 | [5 empty] | 0.3132 | 0.01073313 | Layer | Avg Fiber | SD | Avg Pore | SD | Fiber spacing | SD | Speed tuning |  | SD |  |  |  | 2 | 0.558 | 0.564 | 0.576 | 0.576 | 0.552
90 | 4 | 5 | 0.6 | 3 | 2 | 0.246 | 0.24 | 0.246 | 0.258 | 0.264 | [5 empty] | 0.2508 | 0.009859006 | 0.276 | 0.33 | 0.312 | 0.306 | 0.294 | [5 empty] | 0.3036 | 0.02016928 | 1 | 0.2703 | 0.006875586 | 0.2958 | 0.01013384 | 0.5661 | 0.01207771 | 0.382 |  | 0.001 |  |  |  | 2 | 0.522 | 0.57 | 0.558 | 0.564 | 0.558
90 | 4 | 5 | 0.6 | 4 | 2 | 0.198 | 0.198 | 0.246 | 0.198 | 0.21 | [5 empty] | 0.21 | 0.02078461 | 0.354 | 0.294 | 0.33 | 0.348 | 0.336 | [5 empty] | 0.3324 | 0.02346913 | 2 | 0.2442 | 0.02486088 | 0.3138 | 0.02023962 | 0.558 | 0.03362429 | [6 empty] | 2 | 0.552 | 0.492 | 0.576 | 0.546 | 0.546
90 | 4 | 5 | 0.6 | 1 | 3 | 0.246 | 0.228 | 0.234 | 0.24 | 0.252 | [5 empty] | 0.24 | 0.009486833 | 0.318 | 0.318 | 0.33 | 0.312 | 0.306 | [5 empty] | 0.3168 | 0.008899438 | 3 | 0.2547 | 0.01668627 | 0.3123 | 0.01588644 | 0.567 | 0.02351458 | Material Accuracy | [5 empty] | 3 | 0.564 | 0.546 | 0.564 | 0.552 | 0.558
90 | 4 | 5 | 0.6 | 2 | 3 | 0.288 | 0.276 | 0.276 | 0.246 | 0.27 | [5 empty] | 0.2712 | 0.01553061 | 0.306 | 0.294 | 0.306 | 0.324 | 0.312 | [5 empty] | 0.3084 | 0.01089954 | 4 | 0.2391 | 0.0318845 | 0.3192 | 0.02648455 | 0.5583 | 0.04384263 | [6 empty] | 3 | 0.594 | 0.57 | 0.582 | 0.57 | 0.582
90 | 4 | 5 | 0.6 | 3 | 3 | 0.24 | 0.24 | 0.252 | 0.252 | 0.258 | [5 empty] | 0.2484 | 0.008049845 | 0.324 | 0.33 | 0.318 | 0.318 | 0.306 | [5 empty] | 0.3192 | 0.008899438 | 5 | 0.2562 | 0.02416522 | 0.3114 | 0.02140438 | 0.5676 | 0.03312229 | [6 empty] | 3 | 0.564 | 0.57 | 0.57 | 0.57 | 0.564
90 | 4 | 5 | 0.6 | 4 | 3 | 0.24 | 0.264 | 0.252 | 0.282 | 0.258 | [5 empty] | 0.2592 | 0.01553061 | 0.3 | 0.312 | 0.312 | 0.294 | 0.306 | [5 empty] | 0.3048 | 0.007823043 | 6 | 0.2649 | 0.02134898 | 0.2943 | 0.03787111 | 0.5592 | 0.04245339 | [6 empty] | 3 | 0.54 | 0.576 | 0.564 | 0.576 | 0.564
90 | 4 | 5 | 0.6 | 1 | 4 | 0.264 | 0.252 | 0.27 | 0.24 | 0.252 | [5 empty] | 0.2556 | 0.01169615 | 0.3 | 0.294 | 0.324 | 0.3 | 0.312 | [5 empty] | 0.306 | 0.012 | 7 | 0.2388 | 0.02207547 | 0.3243 | 0.02206474 | 0.5631 | 0.03231692 | [6 empty] | 4 | 0.564 | 0.546 | 0.594 | 0.54 | 0.564
90 | 4 | 5 | 0.6 | 2 | 4 | 0.288 | 0.24 | 0.234 | 0.234 | 0.27 | [5 empty] | 0.2532 | 0.02451938 | 0.3 | 0.366 | 0.258 | 0.33 | 0.288 | [5 empty] | 0.3084 | 0.041265 | 8 | 0.2331 | 0.02699298 | 0.3042 | 0.03366648 | 0.5373 | 0.04303264 | [6 empty] | 4 | 0.588 | 0.606 | 0.492 | 0.564 | 0.558
90 | 4 | 5 | 0.6 | 3 | 4 | 0.222 | 0.198 | 0.258 | 0.228 | 0.27 | [5 empty] | 0.2352 | 0.02889983 | 0.354 | 0.342 | 0.324 | 0.3 | 0.36 | [5 empty] | 0.336 | 0.02437212 | 9 | 0.2289 | 0.02510169 | 0.3291 | 0.02915277 | 0.558 | 0.0393309 | [6 empty] | 4 | 0.576 | 0.54 | 0.582 | 0.528 | 0.63
90 | 4 | 5 | 0.6 | 4 | 4 | 0.21 | 0.144 | 0.24 | 0.216 | 0.252 | [5 empty] | 0.2124 | 0.0419142 | 0.396 | 0.27 | 0.306 | 0.3 | 0.36 | [5 empty] | 0.3264 | 0.0506636 | 10 | #DIV/0! | #DIV/0! | #DIV/0! | #DIV/0! | #DIV/0! | #DIV/0! | [6 empty] | 4 | 0.606 | 0.414 | 0.546 | 0.516 | 0.612
90 | 4 | 5 | 0.6 | 1 | 5 | 0.288 | 0.276 | 0.288 | 0.258 | 0.3 | [5 empty] | 0.282 | 0.01587451 | 0.306 | 0.306 | 0.276 | 0.276 | 0.282 | [5 empty] | 0.2892 | 0.01553061 | All | 0.2478 | 0.02645464 | 0.3116 | 0.02801787 | 0.5594 | 0.03904014 | [6 empty] | 5 | 0.594 | 0.582 | 0.564 | 0.534 | 0.582
90 | 4 | 5 | 0.6 | 2 | 5 | 0.252 | 0.264 | 0.258 | 0.288 | 0.282 | [5 empty] | 0.2688 | 0.01553061 | 0.3 | 0.324 | 0.306 | 0.306 | 0.288 | [5 empty] | 0.3048 | 0.01300769 | [5 empty] | Machine precision | [7 empty] | 5 | 0.552 | 0.588 | 0.564 | 0.594 | 0.57
90 | 4 | 5 | 0.6 | 3 | 5 | 0.24 | 0.246 | 0.24 | 0.24 | 0.246 | [5 empty] | 0.2424 | 0.003286335 | 0.3 | 0.342 | 0.318 | 0.33 | 0.336 | [5 empty] | 0.3252 | 0.01664932 | [13 empty] | 5 | 0.54 | 0.588 | 0.558 | 0.57 | 0.582
90 | 4 | 5 | 0.6 | 4 | 5 | 0.216 | 0.258 | 0.228 | 0.228 | 0.228 | [5 empty] | 0.2316 | 0.01564609 | 0.342 | 0.336 | 0.3 | 0.336 | 0.318 | [5 empty] | 0.3264 | 0.01728583 | [13 empty] | 5 | 0.558 | 0.594 | 0.528 | 0.564 | 0.546
90 | 4 | 5 | 0.6 | 1 | 6 | 0.234 | 0.252 | 0.276 | 0.264 | 0.264 | [5 empty] | 0.258 | 0.01587451 | 0.312 | 0.3 | 0.294 | 0.288 | 0.294 | [5 empty] | 0.2976 | 0.009099451 | [10 empty] | Layer | Fiber spacing | SD | 6 | 0.546 | 0.552 | 0.57 | 0.552 | 0.558
90 | 4 | 5 | 0.6 | 2 | 6 | 0.276 | 0.258 | 0.288 | 0.306 | 0.306 | [5 empty] | 0.2868 | 0.02052316 | 0.36 | 0.288 | 0.312 | 0.252 | 0.252 | [5 empty] | 0.2928 | 0.04537841 |  | Avg Fiber | SD | Avg Pore | SD | Machine Precision | Material Accuracy |  |  |  | 1 | 0.5661 | 0.009591114 | 6 | 0.636 | 0.546 | 0.6 | 0.558 | 0.558
90 | 4 | 5 | 0.6 | 3 | 6 | 0.252 | 0.234 | 0.264 | 0.258 | 0.276 | [5 empty] | 0.2568 | 0.01553061 | 0.288 | 0.3 | 0.3 | 0.306 | 0.27 | [5 empty] | 0.2928 | 0.0143248 |  | 0.2478 | 0.02645464 | 0.3116 | 0.02801787 | 1.15 + 0.09mm | 0.625 + 0.016um |  |  |  | 2 | 0.558 | 0.02123552 | 6 | 0.54 | 0.534 | 0.564 | 0.564 | 0.546
90 | 4 | 5 | 0.6 | 4 | 6 | 0.288 | 0.252 | 0.234 | 0.246 | 0.27 | [5 empty] | 0.258 | 0.0212132 | 0.312 | 0.234 | 0.402 | 0.258 | 0.264 | [5 empty] | 0.294 | 0.06667833 | [10 empty] | 3 | 0.567 | 0.01238845 | 6 | 0.6 | 0.486 | 0.636 | 0.504 | 0.534
90 | 4 | 5 | 0.6 | 1 | 7 | 0.24 | 0.252 | 0.258 | 0.222 | 0.252 | [5 empty] | 0.2448 | 0.0143248 | 0.354 | 0.312 | 0.36 | 0.306 | 0.306 | [5 empty] | 0.3276 | 0.02703331 | [10 empty] | 4 | 0.5583 | 0.04845084 | 7 | 0.594 | 0.564 | 0.618 | 0.528 | 0.558
90 | 4 | 5 | 0.6 | 2 | 7 | 0.228 | 0.222 | 0.258 | 0.246 | 0.246 | [5 empty] | 0.24 | 0.01469694 | 0.33 | 0.324 | 0.318 | 0.318 | 0.306 | [5 empty] | 0.3192 | 0.008899438 | [10 empty] | 5 | 0.5676 | 0.0204538 | 7 | 0.558 | 0.546 | 0.576 | 0.564 | 0.552
90 | 4 | 5 | 0.6 | 3 | 7 | 0.27 | 0.252 | 0.258 | 0.252 | 0.258 | [5 empty] | 0.258 | 0.007348469 | 0.288 | 0.312 | 0.324 | 0.318 | 0.318 | [5 empty] | 0.312 | 0.01407125 | [10 empty] | 6 | 0.5592 | 0.03696599 | 7 | 0.558 | 0.564 | 0.582 | 0.57 | 0.576
90 | 4 | 5 | 0.6 | 4 | 7 | 0.192 | 0.24 | 0.21 | 0.192 | 0.228 | [5 empty] | 0.2124 | 0.02146625 | 0.378 | 0.306 | 0.354 | 0.336 | 0.318 | [5 empty] | 0.3384 | 0.02864961 | [10 empty] | 7 | 0.5631 | 0.02090052 | 7 | 0.57 | 0.546 | 0.564 | 0.528 | 0.546
90 | 4 | 5 | 0.6 | 1 | 8 | 0.204 | 0.222 | 0.252 | 0.252 | 0.252 | [5 empty] | 0.2364 | 0.02228901 | 0.336 | 0.3 | 0.324 | 0.306 | 0.306 | [5 empty] | 0.3144 | 0.01505988 | [10 empty] | 8 | 0.5373 | 0.03881006 | 8 | 0.54 | 0.522 | 0.576 | 0.558 | 0.558
90 | 4 | 5 | 0.6 | 2 | 8 | 0.204 | 0.204 | 0.216 | 0.246 | 0.252 | [5 empty] | 0.2244 | 0.02308246 | 0.27 | 0.318 | 0.3 | 0.312 | 0.312 | [5 empty] | 0.3024 | 0.01925617 | [10 empty] | 9 | 0.558 | 0.02500526 | 8 | 0.474 | 0.522 | 0.516 | 0.558 | 0.564
90 | 4 | 5 | 0.6 | 3 | 8 | 0.186 | 0.21 | 0.204 | 0.228 | 0.234 | [5 empty] | 0.2124 | 0.01925617 | 0.258 | 0.33 | 0.33 | 0.366 | 0.282 | [5 empty] | 0.3132 | 0.04293251 | [10 empty] | 10 | #DIV/0! | #DIV/0! | 8 | 0.444 | 0.54 | 0.534 | 0.594 | 0.516
90 | 4 | 5 | 0.6 | 4 | 8 | 0.258 | 0.228 | 0.276 | 0.288 | 0.246 | [5 empty] | 0.2592 | 0.02377394 | 0.24 | 0.366 | 0.282 | 0.288 | 0.258 | [5 empty] | 0.2868 | 0.04826179 | [10 empty] | All | 0.5594 | 0.02933977 | 8 | 0.498 | 0.594 | 0.558 | 0.576 | 0.504
90 | 4 | 5 | 0.6 | 1 | 9 | 0.222 | 0.324 | 0.228 | 0.228 | 0.222 | [5 empty] | 0.2448 | 0.04437567 | 0.318 | 0.252 | 0.372 | 0.3 | 0.336 | [5 empty] | 0.3156 | 0.04441621 | [13 empty] | 9 | 0.54 | 0.576 | 0.6 | 0.528 | 0.558
90 | 4 | 5 | 0.6 | 2 | 9 | 0.216 | 0.246 | 0.222 | 0.24 | 0.228 | [5 empty] | 0.2304 | 0.01244186 | 0.36 | 0.33 | 0.336 | 0.336 | 0.294 | [5 empty] | 0.3312 | 0.02377394 | [13 empty] | 9 | 0.576 | 0.576 | 0.558 | 0.576 | 0.522
90 | 4 | 5 | 0.6 | 3 | 9 | 0.228 | 0.216 | 0.222 | 0.216 | 0.216 | [5 empty] | 0.2196 | 0.005366563 | 0.3 | 0.354 | 0.342 | 0.33 | 0.33 | [5 empty] | 0.3312 | 0.02007984 | [13 empty] | 9 | 0.528 | 0.57 | 0.564 | 0.546 | 0.546
90 | 4 | 5 | 0.6 | 4 | 9 | 0.204 | 0.216 | 0.216 | 0.252 | 0.216 | [5 empty] | 0.2208 | 0.0181989 | 0.36 | 0.354 | 0.294 | 0.354 | 0.33 | [5 empty] | 0.3384 | 0.02736421 | [13 empty] | 9 | 0.564 | 0.57 | 0.51 | 0.606 | 0.546
90 | 4 | 5 | 0.6 | 1 | 10 | [10 empty] | #DIV/0! | #DIV/0! | [6 empty] | No data, 9 layers |  |  |  | #DIV/0! | #DIV/0! | [13 empty] | 10
90 | 4 | 5 | 0.6 | 2 | 10 | [10 empty] | #DIV/0! | #DIV/0! | [10 empty] | #DIV/0! | #DIV/0! | [13 empty] | 10
90 | 4 | 5 | 0.6 | 3 | 10 | [10 empty] | #DIV/0! | #DIV/0! | [10 empty] | #DIV/0! | #DIV/0! | [13 empty] | 10
90 | 4 | 5 | 0.6 | 4 | 10 | [10 empty] | #DIV/0! | #DIV/0! | [10 empty] | #DIV/0! | #DIV/0! | [13 empty] | 10
[16 empty] | #DIV/0! | #DIV/0! | [10 empty] | #DIV/0! | #DIV/0!
90 | 4 | 5 | 0.5 | 1 | 1 | 0.27 | 0.276 | 0.258 | 0.27 | 0.276 | [5 empty] | 0.27 | 0.007348469 | 0.198 | 0.204 | 0.192 | 0.198 | 0.186 | [5 empty] | 0.1956 | 0.006841053 | [6 empty] | PPF | P (bar) | F (mm/s) | s (mm) |  |  |  | 1 | 0.468 | 0.48 | 0.45 | 0.468 | 0.462
90 | 4 | 5 | 0.5 | 2 | 1 | 0.264 | 0.264 | 0.282 | 0.276 | 0.288 | [5 empty] | 0.2748 | 0.01073313 | 0.204 | 0.222 | 0.198 | 0.204 | 0.192 | [5 empty] | 0.204 | 0.01122497 | [6 empty] | 90 | 4 | 5 | 0.5 |  |  |  | 1 | 0.468 | 0.486 | 0.48 | 0.48 | 0.48
90 | 4 | 5 | 0.5 | 3 | 1 | 0.264 | 0.258 | 0.288 | 0.276 | 0.282 | [5 empty] | 0.2736 | 0.01244186 | 0.204 | 0.204 | 0.186 | 0.216 | 0.186 | [5 empty] | 0.1992 | 0.01300769 | [13 empty] | 1 | 0.468 | 0.462 | 0.474 | 0.492 | 0.468
90 | 4 | 5 | 0.5 | 4 | 1 | 0.258 | 0.264 | 0.252 | 0.258 | 0.27 | [5 empty] | 0.2604 | 0.006841053 | 0.198 | 0.216 | 0.204 | 0.216 | 0.18 | [5 empty] | 0.2028 | 0.01493988 | [13 empty] | 1 | 0.456 | 0.48 | 0.456 | 0.474 | 0.45
90 | 4 | 5 | 0.5 | 1 | 2 | 0.228 | 0.264 | 0.252 | 0.252 | 0.276 | [5 empty] | 0.2544 | 0.01779888 | 0.222 | 0.216 | 0.216 | 0.204 | 0.198 | [5 empty] | 0.2112 | 0.009859006 |  | Experimental | [11 empty] | 2 | 0.45 | 0.48 | 0.468 | 0.456 | 0.474
90 | 4 | 5 | 0.5 | 2 | 2 | 0.222 | 0.228 | 0.24 | 0.24 | 0.246 | [5 empty] | 0.2352 | 0.009859006 | 0.234 | 0.222 | 0.24 | 0.222 | 0.222 | [5 empty] | 0.228 | 0.008485281 | Layer | Avg Fiber | SD | Avg Pore | SD | Fiber spacing | SD | Speed tuning |  | SD |  |  |  | 2 | 0.456 | 0.45 | 0.48 | 0.462 | 0.468
90 | 4 | 5 | 0.5 | 3 | 2 | 0.234 | 0.234 | 0.24 | 0.24 | 0.246 | [5 empty] | 0.2388 | 0.00501996 | 0.21 | 0.234 | 0.222 | 0.216 | 0.204 | [5 empty] | 0.2172 | 0.01154123 | 1 | 0.2697 | 0.01056857 | 0.2004 | 0.01141744 | 0.4701 | 0.01625337 | 0.382 |  | 0.001 |  |  |  | 2 | 0.444 | 0.468 | 0.462 | 0.456 | 0.45
90 | 4 | 5 | 0.5 | 4 | 2 | 0.234 | 0.24 | 0.24 | 0.234 | 0.24 | [5 empty] | 0.2376 | 0.003286335 | 0.228 | 0.234 | 0.234 | 0.204 | 0.222 | [5 empty] | 0.2244 | 0.01244186 | 2 | 0.2415 | 0.01244567 | 0.2202 | 0.01185704 | 0.4617 | 0.01720616 | [6 empty] | 2 | 0.462 | 0.474 | 0.474 | 0.438 | 0.462
90 | 4 | 5 | 0.5 | 1 | 3 | 0.24 | 0.24 | 0.228 | 0.234 | 0.24 | [5 empty] | 0.2364 | 0.005366563 | 0.234 | 0.24 | 0.234 | 0.246 | 0.222 | [5 empty] | 0.2352 | 0.008899438 | 3 | 0.2385 | 0.007756152 | 0.2247 | 0.01108057 | 0.4632 | 0.01368074 | Material Accuracy | [5 empty] | 3 | 0.474 | 0.48 | 0.462 | 0.48 | 0.462
90 | 4 | 5 | 0.5 | 2 | 3 | 0.234 | 0.246 | 0.246 | 0.222 | 0.24 | [5 empty] | 0.2376 | 0.01003992 | 0.21 | 0.222 | 0.216 | 0.222 | 0.204 | [5 empty] | 0.2148 | 0.007823043 | 4 | 0.2544 | 0.0204538 | 0.2013 | 0.02230388 | 0.4557 | 0.03119187 | [6 empty] | 3 | 0.444 | 0.468 | 0.462 | 0.444 | 0.444
90 | 4 | 5 | 0.5 | 3 | 3 | 0.24 | 0.234 | 0.252 | 0.246 | 0.246 | [5 empty] | 0.2436 | 0.006841053 | 0.222 | 0.228 | 0.234 | 0.228 | 0.228 | [5 empty] | 0.228 | 0.004242641 | 5 | 0.2301 | 0.008321817 | 0.2316 | 0.02091185 | 0.4617 | 0.02245401 | [6 empty] | 3 | 0.462 | 0.462 | 0.486 | 0.474 | 0.474
90 | 4 | 5 | 0.5 | 4 | 3 | 0.24 | 0.24 | 0.24 | 0.222 | 0.24 | [5 empty] | 0.2364 | 0.008049845 | 0.21 | 0.228 | 0.234 | 0.228 | 0.204 | [5 empty] | 0.2208 | 0.01300769 | 6 | 0.2493 | 0.01563094 | 0.2172 | 0.02708583 | 0.4665 | 0.03255691 | [6 empty] | 3 | 0.45 | 0.468 | 0.474 | 0.45 | 0.444
90 | 4 | 5 | 0.5 | 1 | 4 | 0.246 | 0.282 | 0.252 | 0.27 | 0.258 | [5 empty] | 0.2616 | 0.01444991 | 0.216 | 0.216 | 0.204 | 0.162 | 0.198 | [5 empty] | 0.1992 | 0.02220811 | 7 | 0.2427 | 0.01526296 | 0.2322 | 0.02868266 | 0.4749 | 0.03291361 | [6 empty] | 4 | 0.462 | 0.498 | 0.456 | 0.432 | 0.456
90 | 4 | 5 | 0.5 | 2 | 4 | 0.252 | 0.246 | 0.234 | 0.24 | 0.258 | [5 empty] | 0.246 | 0.009486833 | 0.222 | 0.222 | 0.216 | 0.204 | 0.18 | [5 empty] | 0.2088 | 0.01769746 | 8 | 0.2655 | 0.02252367 | 0.1962 | 0.04252009 | 0.4617 | 0.05372594 | [6 empty] | 4 | 0.474 | 0.468 | 0.45 | 0.444 | 0.438
90 | 4 | 5 | 0.5 | 3 | 4 | 0.252 | 0.306 | 0.264 | 0.24 | 0.282 | [5 empty] | 0.2688 | 0.0259461 | 0.234 | 0.198 | 0.186 | 0.174 | 0.162 | [5 empty] | 0.1908 | 0.02762607 | 9 | 0.228 | 0.008485281 | 0.2388 | 0.01664932 | 0.4668 | 0.01844603 | [6 empty] | 4 | 0.486 | 0.504 | 0.45 | 0.414 | 0.444
90 | 4 | 5 | 0.5 | 4 | 4 | 0.24 | 0.21 | 0.264 | 0.246 | 0.246 | [5 empty] | 0.2412 | 0.01962651 | 0.21 | 0.21 | 0.21 | 0.204 | 0.198 | [5 empty] | 0.2064 | 0.005366563 | 10 | #DIV/0! | #DIV/0! | #DIV/0! | #DIV/0! | #DIV/0! | #DIV/0! | [6 empty] | 4 | 0.45 | 0.42 | 0.474 | 0.45 | 0.444
90 | 4 | 5 | 0.5 | 1 | 5 | 0.228 | 0.228 | 0.24 | 0.234 | 0.24 | [5 empty] | 0.234 | 0.006 | 0.228 | 0.222 | 0.24 | 0.21 | 0.21 | [5 empty] | 0.222 | 0.01272792 | All | 0.2483273 | 0.01951646 | 0.2161818 | 0.02704812 | 0.4645091 | 0.03431637 | [6 empty] | 5 | 0.456 | 0.45 | 0.48 | 0.444 | 0.45
90 | 4 | 5 | 0.5 | 2 | 5 | 0.21 | 0.222 | 0.24 | 0.234 | 0.234 | [5 empty] | 0.228 | 0.012 | 0.234 | 0.252 | 0.21 | 0.246 | 0.222 | [5 empty] | 0.2328 | 0.01718139 | [5 empty] | Machine precision | [7 empty] | 5 | 0.444 | 0.474 | 0.45 | 0.48 | 0.456
90 | 4 | 5 | 0.5 | 3 | 5 | 0.222 | 0.228 | 0.222 | 0.234 | 0.228 | [5 empty] | 0.2268 | 0.00501996 | 0.216 | 0.246 | 0.222 | 0.24 | 0.204 | [5 empty] | 0.2256 | 0.01728583 | [13 empty] | 5 | 0.438 | 0.474 | 0.444 | 0.474 | 0.432
90 | 4 | 5 | 0.5 | 4 | 5 | 0.234 | 0.222 | 0.24 | 0.24 | 0.222 | [5 empty] | 0.2316 | 0.009099451 | 0.216 | 0.288 | 0.24 | 0.264 | 0.222 | [5 empty] | 0.246 | 0.03 | [13 empty] | 5 | 0.45 | 0.51 | 0.48 | 0.504 | 0.444
90 | 4 | 5 | 0.5 | 1 | 6 | 0.24 | 0.264 | 0.252 | 0.222 | 0.258 | [5 empty] | 0.2472 | 0.01664932 | 0.216 | 0.198 | 0.246 | 0.21 | 0.228 | [5 empty] | 0.2196 | 0.01829754 | [10 empty] | Layer | Fiber spacing | SD | 6 | 0.456 | 0.462 | 0.498 | 0.432 | 0.486
90 | 4 | 5 | 0.5 | 2 | 6 | 0.234 | 0.246 | 0.264 | 0.252 | 0.282 | [5 empty] | 0.2556 | 0.01829754 | 0.216 | 0.282 | 0.204 | 0.222 | 0.198 | [5 empty] | 0.2244 | 0.03356784 |  | Avg Fiber | SD | Avg Pore | SD | Machine Precision | Material Accuracy |  |  |  | 1 | 0.4701 | 0.01172447 | 6 | 0.45 | 0.528 | 0.468 | 0.474 | 0.48
90 | 4 | 5 | 0.5 | 3 | 6 | 0.234 | 0.246 | 0.252 | 0.264 | 0.258 | [5 empty] | 0.2508 | 0.01154123 | 0.192 | 0.216 | 0.192 | 0.252 | 0.192 | [5 empty] | 0.2088 | 0.02629068 |  | 0.2483273 | 0.01951646 | 0.2161818 | 0.02704812 | 1.15 + 0.09mm | 0.625 + 0.016um |  |  |  | 2 | 0.4617 | 0.01175674 | 6 | 0.426 | 0.462 | 0.444 | 0.516 | 0.45
90 | 4 | 5 | 0.5 | 4 | 6 | 0.246 | 0.234 | 0.246 | 0.222 | 0.27 | [5 empty] | 0.2436 | 0.01779888 | 0.198 | 0.264 | 0.186 | 0.24 | 0.192 | [5 empty] | 0.216 | 0.03420526 | [10 empty] | 3 | 0.4632 | 0.01343052 | 6 | 0.444 | 0.498 | 0.432 | 0.462 | 0.462
90 | 4 | 5 | 0.5 | 1 | 7 | 0.258 | 0.246 | 0.24 | 0.252 | 0.27 | [5 empty] | 0.2532 | 0.01154123 | 0.21 | 0.24 | 0.186 | 0.24 | 0.186 | [5 empty] | 0.2124 | 0.02703331 | [10 empty] | 4 | 0.4557 | 0.02331726 | 7 | 0.468 | 0.486 | 0.426 | 0.492 | 0.456
90 | 4 | 5 | 0.5 | 2 | 7 | 0.24 | 0.24 | 0.252 | 0.252 | 0.234 | [5 empty] | 0.2436 | 0.008049845 | 0.246 | 0.216 | 0.222 | 0.234 | 0.234 | [5 empty] | 0.2304 | 0.01169615 | [10 empty] | 5 | 0.4617 | 0.02163112 | 7 | 0.486 | 0.456 | 0.474 | 0.486 | 0.468
90 | 4 | 5 | 0.5 | 3 | 7 | 0.252 | 0.246 | 0.246 | 0.258 | 0.21 | [5 empty] | 0.2424 | 0.01878297 | 0.246 | 0.21 | 0.258 | 0.204 | 0.264 | [5 empty] | 0.2364 | 0.02769115 | [10 empty] | 6 | 0.4665 | 0.02772705 | 7 | 0.498 | 0.456 | 0.504 | 0.462 | 0.474
90 | 4 | 5 | 0.5 | 4 | 7 | 0.234 | 0.24 | 0.234 | 0.204 | 0.246 | [5 empty] | 0.2316 | 0.01621111 | 0.276 | 0.222 | 0.276 | 0.198 | 0.276 | [5 empty] | 0.2496 | 0.0371322 | [10 empty] | 7 | 0.4749 | 0.02895714 | 7 | 0.51 | 0.462 | 0.51 | 0.402 | 0.522
90 | 4 | 5 | 0.5 | 1 | 8 | 0.288 | 0.294 | 0.294 | 0.3 | 0.276 | [5 empty] | 0.2904 | 0.009099451 | 0.204 | 0.114 | 0.198 | 0.156 | 0.174 | [5 empty] | 0.1692 | 0.03634831 | [10 empty] | 8 | 0.4617 | 0.03958349 | 8 | 0.492 | 0.408 | 0.492 | 0.456 | 0.45
90 | 4 | 5 | 0.5 | 2 | 8 | 0.252 | 0.258 | 0.264 | 0.246 | 0.258 | [5 empty] | 0.2556 | 0.006841053 | 0.174 | 0.27 | 0.186 | 0.198 | 0.162 | [5 empty] | 0.198 | 0.04242641 | [10 empty] | 9 | 0.4668 | 0.01300769 | 8 | 0.426 | 0.528 | 0.45 | 0.444 | 0.42
90 | 4 | 5 | 0.5 | 3 | 8 | 0.216 | 0.27 | 0.258 | 0.228 | 0.264 | [5 empty] | 0.2472 | 0.02377394 | 0.288 | 0.216 | 0.252 | 0.174 | 0.228 | [5 empty] | 0.2316 | 0.04234147 | [10 empty] | 10 | #DIV/0! | #DIV/0! | 8 | 0.504 | 0.486 | 0.51 | 0.402 | 0.492
90 | 4 | 5 | 0.5 | 4 | 8 | 0.288 | 0.282 | 0.276 | 0.258 | 0.24 | [5 empty] | 0.2688 | 0.01962651 | 0.174 | 0.216 | 0.174 | 0.222 | 0.144 | [5 empty] | 0.186 | 0.03258834 | [10 empty] | All | 0.4645091 | 0.02391821 | 8 | 0.462 | 0.498 | 0.45 | 0.48 | 0.384
90 | 4 | 5 | 0.5 | 1 | 9 | 0.216 | 0.228 | 0.228 | 0.24 | 0.228 | [5 empty] | 0.228 | 0.008485281 | 0.246 | 0.228 | 0.258 | 0.216 | 0.246 | [5 empty] | 0.2388 | 0.01664932 | [13 empty] | 9 | 0.462 | 0.456 | 0.486 | 0.456 | 0.474
90 | 4 | 5 | 0.5 | 2 | 9 | [10 empty] | #DIV/0! | #DIV/0! | [6 empty] | No data, syringe broke |  |  |  | #DIV/0! | #DIV/0! | [13 empty] | 9
90 | 4 | 5 | 0.5 | 3 | 9 | [10 empty] | #DIV/0! | #DIV/0! | [10 empty] | #DIV/0! | #DIV/0! | [13 empty] | 9
90 | 4 | 5 | 0.5 | 4 | 9 | [10 empty] | #DIV/0! | #DIV/0! | [10 empty] | #DIV/0! | #DIV/0! | [13 empty] | 9
90 | 4 | 5 | 0.5 | 1 | 10 | [10 empty] | #DIV/0! | #DIV/0! | [6 empty] | No data, 9 layers |  |  |  | #DIV/0! | #DIV/0! | [13 empty] | 10
90 | 4 | 5 | 0.5 | 2 | 10 | [10 empty] | #DIV/0! | #DIV/0! | [10 empty] | #DIV/0! | #DIV/0! | [13 empty] | 10
90 | 4 | 5 | 0.5 | 3 | 10 | [10 empty] | #DIV/0! | #DIV/0! | [10 empty] | #DIV/0! | #DIV/0! | [13 empty] | 10
90 | 4 | 5 | 0.5 | 4 | 10 | [10 empty] | #DIV/0! | #DIV/0! | [10 empty] | #DIV/0! | #DIV/0! | [13 empty] | 10
[16 empty] | #DIV/0! | #DIV/0! | [10 empty] | #DIV/0! | #DIV/0!
90 | 4 | 5 | 0.4 | 1 | 1 | 0.261 | 0.265 | 0.27 | 0.265 | 0.265 | [5 empty] | 0.2652 | 0.003193744 | 0.104 | 0.108 | 0.126 | 0.108 | 0.117 | [5 empty] | 0.1126 | 0.008876936 | [6 empty] | PPF | P (bar) | F (mm/s) | s (mm) |  |  |  | 1 | 0.365 | 0.373 | 0.396 | 0.373 | 0.382
90 | 4 | 5 | 0.4 | 2 | 1 | 0.256 | 0.261 | 0.256 | 0.261 | 0.27 | [5 empty] | 0.2608 | 0.005718391 | 0.108 | 0.112 | 0.13 | 0.112 | 0.126 | [5 empty] | 0.1176 | 0.009736529 | [6 empty] | 90 | 4 | 5 | 0.4 |  |  |  | 1 | 0.364 | 0.373 | 0.386 | 0.373 | 0.396
90 | 4 | 5 | 0.4 | 3 | 1 | 0.252 | 0.256 | 0.247 | 0.261 | 0.261 | [5 empty] | 0.2554 | 0.006024948 | 0.126 | 0.108 | 0.122 | 0.108 | 0.126 | [5 empty] | 0.118 | 0.009273618 | [13 empty] | 1 | 0.378 | 0.364 | 0.369 | 0.369 | 0.387
90 | 4 | 5 | 0.4 | 4 | 1 | 0.247 | 0.247 | 0.243 | 0.252 | 0.265 | [5 empty] | 0.2508 | 0.0085557 | 0.135 | 0.117 | 0.135 | 0.112 | 0.135 | [5 empty] | 0.1268 | 0.01136662 | [13 empty] | 1 | 0.382 | 0.364 | 0.378 | 0.364 | 0.4
90 | 4 | 5 | 0.4 | 1 | 2 | 0.247 | 0.279 | 0.27 | 0.27 | 0.27 | [5 empty] | 0.2672 | 0.01194571 | 0.09 | 0.108 | 0.117 | 0.112 | 0.104 | [5 empty] | 0.1062 | 0.01025671 |  | Experimental | [11 empty] | 2 | 0.337 | 0.387 | 0.387 | 0.382 | 0.374
90 | 4 | 5 | 0.4 | 2 | 2 | 0.274 | 0.27 | 0.27 | 0.265 | 0.274 | [5 empty] | 0.2706 | 0.003714835 | 0.108 | 0.126 | 0.122 | 0.122 | 0.094 | [5 empty] | 0.1144 | 0.01329662 | Layer | Avg Fiber | SD | Avg Pore | SD | Fiber spacing | SD | Speed tuning |  | SD |  |  |  | 2 | 0.382 | 0.396 | 0.392 | 0.387 | 0.368
90 | 4 | 5 | 0.4 | 3 | 2 | 0.265 | 0.27 | 0.261 | 0.265 | 0.252 | [5 empty] | 0.2626 | 0.006730527 | 0.108 | 0.112 | 0.117 | 0.099 | 0.099 | [5 empty] | 0.107 | 0.007968689 | 1 | 0.25805 | 0.007950339 | 0.11875 | 0.01045731 | 0.3768 | 0.01757687 | 0.382 |  | 0.001 |  |  |  | 2 | 0.373 | 0.382 | 0.378 | 0.364 | 0.351
90 | 4 | 5 | 0.4 | 4 | 2 | 0.265 | 0.27 | 0.265 | 0.279 | 0.261 | [5 empty] | 0.268 | 0.006928203 | 0.099 | 0.112 | 0.099 | 0.112 | 0.112 | [5 empty] | 0.1068 | 0.007120393 | 2 | 0.2671 | 0.007833128 | 0.1086 | 0.009762441 | 0.3757 | 0.01776241 | [6 empty] | 2 | 0.364 | 0.382 | 0.364 | 0.391 | 0.373
90 | 4 | 5 | 0.4 | 1 | 3 | 0.284 | 0.256 | 0.274 | 0.27 | 0.265 | [5 empty] | 0.2698 | 0.01040192 | 0.117 | 0.094 | 0.108 | 0.112 | 0.099 | [5 empty] | 0.106 | 0.009407444 | 3 | 0.2618 | 0.01646559 | 0.11335 | 0.0088334 | 0.37515 | 0.01878445 | Material Accuracy | [5 empty] | 3 | 0.401 | 0.35 | 0.382 | 0.382 | 0.364
90 | 4 | 5 | 0.4 | 2 | 3 | 0.284 | 0.27 | 0.252 | 0.297 | 0.284 | [5 empty] | 0.2774 | 0.0171114 | 0.108 | 0.108 | 0.099 | 0.094 | 0.09 | [5 empty] | 0.0998 | 0.008136338 | 4 | 0.27325 | 0.01255252 | 0.09855 | 0.02128077 | 0.3718 | 0.04104133 | [6 empty] | 3 | 0.392 | 0.378 | 0.351 | 0.391 | 0.374
90 | 4 | 5 | 0.4 | 3 | 3 | 0.252 | 0.247 | 0.256 | 0.247 | 0.261 | [5 empty] | 0.2526 | 0.006024948 | 0.104 | 0.112 | 0.117 | 0.122 | 0.099 | [5 empty] | 0.1108 | 0.009364828 | 5 | 0.24165 | 0.01692794 | 0.1291 | 0.01779976 | 0.37075 | 0.02866844 | [6 empty] | 3 | 0.356 | 0.359 | 0.373 | 0.369 | 0.36
90 | 4 | 5 | 0.4 | 4 | 3 | 0.247 | 0.234 | 0.243 | 0.252 | 0.261 | [5 empty] | 0.2474 | 0.01006479 | 0.122 | 0.153 | 0.139 | 0.144 | 0.126 | [5 empty] | 0.1368 | 0.01279453 | 6 | 0.2515 | 0.02097743 | 0.1088 | 0.01763251 | 0.3603 | 0.03283561 | [6 empty] | 3 | 0.369 | 0.387 | 0.382 | 0.396 | 0.387
90 | 4 | 5 | 0.4 | 1 | 4 | 0.265 | 0.265 | 0.292 | 0.274 | 0.252 | [5 empty] | 0.2696 | 0.01477498 | 0.094 | 0.13 | 0.09 | 0.117 | 0.09 | [5 empty] | 0.1042 | 0.01828114 | 7 | 0.2225 | 0.02911954 | 0.1446 | 0.03209591 | 0.3671 | 0.04729605 | [6 empty] | 4 | 0.359 | 0.395 | 0.382 | 0.391 | 0.342
90 | 4 | 5 | 0.4 | 2 | 4 | 0.284 | 0.284 | 0.284 | 0.292 | 0.288 | [5 empty] | 0.2864 | 0.003577709 | 0.085 | 0.099 | 0.104 | 0.108 | 0.072 | [5 empty] | 0.0936 | 0.01487616 | 8 | 0.33435 | 0.09154537 | 0.1085 | 0.02659343 | 0.44285 | 0.08136921 | [6 empty] | 4 | 0.369 | 0.383 | 0.388 | 0.4 | 0.36
90 | 4 | 5 | 0.4 | 3 | 4 | 0.27 | 0.265 | 0.284 | 0.261 | 0.279 | [5 empty] | 0.2718 | 0.009576012 | 0.099 | 0.108 | 0.09 | 0.108 | 0.099 | [5 empty] | 0.1008 | 0.00752994 | 9 | 0.3327 | 0.05130005 | 0.07185 | 0.01546567 | 0.40455 | 0.05355813 | [6 empty] | 4 | 0.369 | 0.373 | 0.374 | 0.369 | 0.378
90 | 4 | 5 | 0.4 | 4 | 4 | 0.252 | 0.256 | 0.27 | 0.274 | 0.274 | [5 empty] | 0.2652 | 0.01044988 | 0.104 | 0.104 | 0.09 | 0.099 | 0.081 | [5 empty] | 0.0956 | 0.009964939 | 10 | #DIV/0! | #DIV/0! | #DIV/0! | #DIV/0! | #DIV/0! | #DIV/0! | [6 empty] | 4 | 0.356 | 0.36 | 0.36 | 0.373 | 0.355
90 | 4 | 5 | 0.4 | 1 | 5 | 0.243 | 0.243 | 0.243 | 0.274 | 0.265 | [5 empty] | 0.2536 | 0.01485934 | 0.117 | 0.104 | 0.117 | 0.108 | 0.117 | [5 empty] | 0.1126 | 0.006188699 | All | 0.2714333 | 0.05196476 | 0.1113444 | 0.02660225 | 0.3827778 | 0.05859549 | [6 empty] | 5 | 0.36 | 0.347 | 0.36 | 0.382 | 0.382
90 | 4 | 5 | 0.4 | 2 | 5 | 0.247 | 0.247 | 0.225 | 0.252 | 0.252 | [5 empty] | 0.2446 | 0.01123833 | 0.117 | 0.117 | 0.139 | 0.13 | 0.112 | [5 empty] | 0.123 | 0.01115796 | [5 empty] | Machine precision | [7 empty] | 5 | 0.364 | 0.364 | 0.364 | 0.382 | 0.364
90 | 4 | 5 | 0.4 | 3 | 5 | 0.256 | 0.247 | 0.261 | 0.247 | 0.225 | [5 empty] | 0.2472 | 0.0137913 | 0.13 | 0.135 | 0.144 | 0.104 | 0.158 | [5 empty] | 0.1342 | 0.01995495 | [13 empty] | 5 | 0.386 | 0.382 | 0.405 | 0.351 | 0.383
90 | 4 | 5 | 0.4 | 4 | 5 | 0.229 | 0.225 | 0.22 | 0.207 | 0.225 | [5 empty] | 0.2212 | 0.0085557 | 0.144 | 0.153 | 0.13 | 0.162 | 0.144 | [5 empty] | 0.1466 | 0.01190798 | [13 empty] | 5 | 0.373 | 0.378 | 0.35 | 0.369 | 0.369
90 | 4 | 5 | 0.4 | 1 | 6 | 0.247 | 0.216 | 0.225 | 0.247 | 0.238 | [5 empty] | 0.2346 | 0.01375863 | 0.126 | 0.104 | 0.122 | 0.13 | 0.099 | [5 empty] | 0.1162 | 0.01382751 | [10 empty] | Layer | Fiber spacing | SD | 6 | 0.373 | 0.32 | 0.347 | 0.377 | 0.337
90 | 4 | 5 | 0.4 | 2 | 6 | 0.256 | 0.252 | 0.234 | 0.256 | 0.274 | [5 empty] | 0.2544 | 0.01424079 | 0.104 | 0.139 | 0.094 | 0.139 | 0.126 | [5 empty] | 0.1204 | 0.02054994 |  | Avg Fiber | SD | Avg Pore | SD | Machine Precision | Material Accuracy |  |  |  | 1 | 0.3768 | 0.01145977 | 6 | 0.36 | 0.391 | 0.328 | 0.395 | 0.4
90 | 4 | 5 | 0.4 | 3 | 6 | 0.256 | 0.234 | 0.225 | 0.234 | 0.265 | [5 empty] | 0.2428 | 0.01687306 | 0.09 | 0.117 | 0.108 | 0.09 | 0.094 | [5 empty] | 0.0998 | 0.0121326 |  | 0.2714333 | 0.05196476 | 0.1113444 | 0.02660225 | 1.15 + 0.09mm | 0.625 + 0.016um |  |  |  | 2 | 0.3757 | 0.0146075 | 6 | 0.346 | 0.351 | 0.333 | 0.324 | 0.359
90 | 4 | 5 | 0.4 | 4 | 6 | 0.292 | 0.27 | 0.252 | 0.265 | 0.292 | [5 empty] | 0.2742 | 0.01752712 | 0.081 | 0.085 | 0.112 | 0.099 | 0.117 | [5 empty] | 0.0988 | 0.01591226 | [10 empty] | 3 | 0.37515 | 0.01512501 | 6 | 0.373 | 0.355 | 0.364 | 0.364 | 0.409
90 | 4 | 5 | 0.4 | 1 | 7 | 0.234 | 0.225 | 0.225 | 0.22 | 0.234 | [5 empty] | 0.2276 | 0.006188699 | 0.162 | 0.135 | 0.158 | 0.126 | 0.158 | [5 empty] | 0.1478 | 0.01619259 | [10 empty] | 4 | 0.3718 | 0.0149828 | 7 | 0.396 | 0.36 | 0.383 | 0.346 | 0.392
90 | 4 | 5 | 0.4 | 2 | 7 | 0.238 | 0.18 | 0.238 | 0.212 | 0.216 | [5 empty] | 0.2168 | 0.02385791 | 0.139 | 0.162 | 0.13 | 0.166 | 0.144 | [5 empty] | 0.1482 | 0.01533623 | [10 empty] | 5 | 0.37075 | 0.01437057 | 7 | 0.377 | 0.342 | 0.368 | 0.378 | 0.36
90 | 4 | 5 | 0.4 | 3 | 7 | 0.234 | 0.176 | 0.212 | 0.193 | 0.207 | [5 empty] | 0.2044 | 0.02166333 | 0.162 | 0.202 | 0.153 | 0.189 | 0.148 | [5 empty] | 0.1708 | 0.02355207 | [10 empty] | 6 | 0.3603 | 0.02564351 | 7 | 0.396 | 0.378 | 0.365 | 0.382 | 0.355
90 | 4 | 5 | 0.4 | 4 | 7 | 0.198 | 0.292 | 0.216 | 0.288 | 0.212 | [5 empty] | 0.2412 | 0.04506884 | 0.104 | 0.076 | 0.104 | 0.094 | 0.18 | [5 empty] | 0.1116 | 0.0399099 | [10 empty] | 7 | 0.3671 | 0.02484457 | 7 | 0.302 | 0.368 | 0.32 | 0.382 | 0.392
90 | 4 | 5 | 0.4 | 1 | 8 | 0.31 | 0.27 | 0.261 | 0.265 | 0.238 | [5 empty] | 0.2688 | 0.02609023 | 0.104 | 0.104 | 0.126 | 0.144 | 0.108 | [5 empty] | 0.1172 | 0.01752712 | [10 empty] | 8 | 0.44285 | 0.09367428 | 8 | 0.414 | 0.374 | 0.387 | 0.409 | 0.346
90 | 4 | 5 | 0.4 | 2 | 8 | 0.3 | 0.264 | 0.288 | 0.276 | 0.276 | [5 empty] | 0.2808 | 0.01368211 | 0.09 | 0.102 | 0.108 | 0.12 | 0.102 | [5 empty] | 0.1044 | 0.01089954 | [10 empty] | 9 | 0.40455 | 0.05279601 | 8 | 0.39 | 0.366 | 0.396 | 0.396 | 0.378
90 | 4 | 5 | 0.4 | 3 | 8 | 0.354 | 0.252 | 0.312 | 0.336 | 0.318 | [5 empty] | 0.3144 | 0.03855905 | 0.054 | 0.09 | 0.114 | 0.102 | 0.108 | [5 empty] | 0.0936 | 0.02384953 | [10 empty] | 10 | #DIV/0! | #DIV/0! | 8 | 0.408 | 0.342 | 0.426 | 0.438 | 0.426
90 | 4 | 5 | 0.4 | 4 | 8 | 0.378 | 0.477 | 0.459 | 0.513 | 0.54 | [5 empty] | 0.4734 | 0.0618975 | 0.144 | 0.126 | 0.171 | 0.09 | 0.063 | [5 empty] | 0.1188 | 0.04288007 | [10 empty] | All | 0.3827778 | 0.04533236 | 8 | 0.522 | 0.603 | 0.63 | 0.603 | 0.603
90 | 4 | 5 | 0.4 | 1 | 9 | 0.27 | 0.276 | 0.318 | 0.306 | 0.3 | [5 empty] | 0.294 | 0.02034699 | 0.072 | 0.072 | 0.096 | 0.072 | 0.09 | [5 empty] | 0.0804 | 0.01169615 | [13 empty] | 9 | 0.342 | 0.348 | 0.414 | 0.378 | 0.39
90 | 4 | 5 | 0.4 | 2 | 9 | 0.342 | 0.279 | 0.315 | 0.342 | 0.369 | [5 empty] | 0.3294 | 0.03403381 | 0.072 | 0.063 | 0.081 | 0.108 | 0.045 | [5 empty] | 0.0738 | 0.02329592 | [13 empty] | 9 | 0.414 | 0.342 | 0.396 | 0.45 | 0.414
90 | 4 | 5 | 0.4 | 3 | 9 | 0.315 | 0.324 | 0.306 | 0.342 | 0.342 | [5 empty] | 0.3258 | 0.01609969 | 0.063 | 0.063 | 0.09 | 0.072 | 0.054 | [5 empty] | 0.0684 | 0.01364918 | [13 empty] | 9 | 0.378 | 0.387 | 0.396 | 0.414 | 0.396
90 | 4 | 5 | 0.4 | 4 | 9 | 0.378 | 0.333 | 0.351 | 0.333 | 0.513 | [5 empty] | 0.3816 | 0.07572846 | 0.063 | 0.063 | 0.054 | 0.063 | 0.081 | [5 empty] | 0.0648 | 0.009859006 | [13 empty] | 9 | 0.441 | 0.396 | 0.405 | 0.396 | 0.594
90 | 4 | 5 | 0.4 | 1 | 10 | [10 empty] | #DIV/0! | #DIV/0! | [6 empty] | No data, 9 layers |  |  |  | #DIV/0! | #DIV/0! | [13 empty] | 10
90 | 4 | 5 | 0.4 | 2 | 10 | [10 empty] | #DIV/0! | #DIV/0! | [10 empty] | #DIV/0! | #DIV/0! | [13 empty] | 10
90 | 4 | 5 | 0.4 | 3 | 10 | [10 empty] | #DIV/0! | #DIV/0! | [10 empty] | #DIV/0! | #DIV/0! | [13 empty] | 10
90 | 4 | 5 | 0.4 | 4 | 10 | [10 empty] | #DIV/0! | #DIV/0! | [10 empty] | #DIV/0! | #DIV/0! | [13 empty] | 10
[28 empty] | #DIV/0! | #DIV/0!

## Speed Tuning and Viscosity
|  |  | 90:10 PPF:DEF |  | Circular fiber |  | Elliptical fiber | kg/m*s = Pa*s | Circular fiber |  | Elliptical fiber |  |  | 85:15 PPF:DEF |  |  |  | Elliptical fiber |  | Circular fiber |  | Elliptical fiber
Pressure (bar) | Pressure (Pa) | Speed (mm/s) | Avg Fiber width | SD | V/deltaT (mm^3/s) | V/deltaT (m^3/s) | V/deltaT (m^3/s) | n (kg/m*s) | n (kg/m*s) (Pressure drop = P-Patm) | Shear rate | n (kg/m*s) (Pressure drop = P-Patm) | Shear rate |  | Avg Fiber width | SD | V/deltaT (mm^3/s) | V/deltaT (m^3/s) | V/deltaT (m^3/s) | n (kg/m*s) | n (kg/m*s) (Pressure drop = P-Patm) | Shear rate | n (kg/m*s) (Pressure drop = P-Patm) | Shear rate
2.5 | 250000 | 5 | 0.2283333 | 0.01965536 | 0.204738 | 2.04738e-10 | 1.793326e-10 | 9.218021 | 5.481957 | 133.4684 | 6.258568 | 116.9067 |  | 0.6253333 | 0.01616581 | 1.535617 | 1.535617e-09 | 4.911357e-10 | 1.229004 | 0.7308885 | 1001.067 | 2.285245 | 320.1707
2.5 | 250000 | 6.25 | 0.154 | 0.02029778 | 0.1164156 | 1.164156e-10 | 1.511891e-10 | 16.21156 | 9.641016 | 75.8912 | 7.423583 | 98.56 |  | 0.477 | 0.01276715 | 1.11688 | 1.11688e-09 | 4.682937e-10 | 1.689778 | 1.004911 | 728.0928 | 2.396712 | 305.28
2.5 | 250000 | 7.5 | 0.1333333 | 0.005507571 | 0.1047198 | 1.047198e-10 | 1.570796e-10 | 18.02219 | 10.7178 | 68.26667 | 7.145198 | 102.4 |  | 0.4253333 | 0.004932883 | 1.065639 | 1.065639e-09 | 5.01084e-10 | 1.771031 | 1.053232 | 694.6884 | 2.239874 | 326.656
2.5 | 250000 | 8.75 | 0.1186667 | 0.008020806 | 0.09677327 | 9.677327e-11 | 1.63101e-10 | 19.50207 | 11.59788 | 63.08636 | 6.881411 | 106.3253 |  | 0.3973333 | 0.006110101 | 1.084946 | 1.084946e-09 | 5.461135e-10 | 1.739515 | 1.03449 | 707.2745 | 2.055186 | 356.0107
2.5 | 250000 | 10 | 0.101 | 0.0212838 | 0.08011847 | 8.011847e-11 | 1.586504e-10 | 23.55611 | 14.00882 | 52.22912 | 7.074454 | 103.424 |  | 0.3723333 | 0.006506407 | 1.088814 | 1.088814e-09 | 5.848598e-10 | 1.733335 | 1.030814 | 709.7964 | 1.919033 | 381.2693
2.5 | 250000 | 10 | 0.161 | 0.0103923 | 0.2035831 | 2.035831e-10 | 2.528982e-10 | 9.270317 | 5.513058 | 132.71552 | 4.438011 | 164.864 |  | 0.4833333 | 0.0102632 | 1.834777 | 1.834777e-09 | 7.592182e-10 | 1.028615 | 0.6117173 | 1196.089 | 1.478317 | 494.9333
2.5 | 250000 | 12.5 | 0.04366667 | 0.03855299 | 0.01871975 | 1.871975e-11 | 8.57393e-11 | 100.8176 | 59.95621 | 12.20338 | 13.09044 | 55.89333 |  | 0.3423333 | 0.008082904 | 1.150531 | 1.150531e-09 | 6.721699e-10 | 1.640355 | 0.9755194 | 750.0295 | 1.669764 | 438.1867
2.5 | 250000 | 15 | 0 | 0 | 0 | 0 | 0 | #DIV/0! | #DIV/0! | 0 | #DIV/0! | 0 |  | 0.3093333 | 0.009865766 | 1.127287 | 1.127287e-09 | 7.288495e-10 | 1.674178 | 0.9956337 | 734.877 | 1.539913 | 475.136
2.5 | 250000 | 17.5 | 0 | 0 | 0 | 0 | 0 | #DIV/0! | #DIV/0! | 0 | #DIV/0! | 0 |  | 0.2826667 | 0.01274101 | 1.098189 | 1.098189e-09 | 7.770206e-10 | 1.718538 | 1.022014 | 715.908 | 1.444447 | 506.5387
2.5 | 250000 | 20 | 0 | 0 | 0 | 0 | 0 | #DIV/0! | #DIV/0! | 0 | #DIV/0! | 0 |  | 0.2733333 | 0.005686241 | 1.173559 | 1.173559e-09 | 8.58702e-10 | 1.608167 | 0.9563769 | 765.0418 | 1.307048 | 559.7867
3 | 300000 | 5 | 0.2496667 | 0.005507571 | 0.2447829 | 2.447829e-10 | 1.960877e-10 | 9.252018 | 6.127149 | 159.5736 | 7.648724 | 127.8293 |  | 0.7626667 | 0.0313422 | 2.284175 | 2.284175e-09 | 5.98997e-10 | 0.9914894 | 0.6566138 | 1489.051 | 2.503887 | 390.4853
3 | 300000 | 6.25 | 0.1633333 | 0.007505553 | 0.1309542 | 1.309542e-10 | 1.603521e-10 | 17.2941 | 11.45302 | 85.36889 | 9.353297 | 104.5333 |  | 0.5746667 | 0.01929594 | 1.621071 | 1.621071e-09 | 5.641777e-10 | 1.397062 | 0.9252041 | 1056.774 | 2.65842 | 367.7867
3 | 300000 | 7.5 | 0.144 | 0.009165151 | 0.1221451 | 1.221451e-10 | 1.69646e-10 | 18.54135 | 12.27901 | 79.62624 | 8.840886 | 110.592 |  | 0.527 | 0.007211103 | 1.635959 | 1.635959e-09 | 6.208572e-10 | 1.384347 | 0.9167841 | 1066.47936 | 2.415726 | 404.736
3 | 300000 | 8.75 | 0.1306667 | 0.0005773503 | 0.117335 | 1.17335e-10 | 1.795944e-10 | 19.30145 | 12.78238 | 76.49052 | 8.351158 | 117.0773 |  | 0.5133333 | 0.02145538 | 1.81091 | 1.81091e-09 | 7.055494e-10 | 1.250606 | 0.828214 | 1180.53 | 2.125749 | 459.9467
3 | 300000 | 10 | 0.113 | 0.02233831 | 0.1002875 | 1.002875e-10 | 1.775e-10 | 22.58243 | 14.95522 | 65.37728 | 8.449697 | 115.712 |  | 0.49 | 0.01014889 | 1.885741 | 1.885741e-09 | 7.696902e-10 | 1.200979 | 0.7953484 | 1229.312 | 1.948604 | 501.76
3 | 300000 | 10 | 0.1876667 | 0.005131601 | 0.2766076 | 2.766076e-10 | 2.947861e-10 | 8.187538 | 5.422197 | 180.3201 | 5.087828 | 192.1707 |  | 0.52625 | 0.01517399 | 2.175074 | 2.175074e-09 | 8.266316e-10 | 1.041222 | 0.6895493 | 1417.928 | 1.814377 | 538.88
3 | 300000 | 12.5 | 0.1296667 | 0.01738774 | 0.1650656 | 1.650656e-10 | 2.545999e-10 | 13.72021 | 9.086212 | 107.606 | 5.890894 | 165.9733 |  | 0.35675 | 0.008098354 | 1.249476 | 1.249476e-09 | 7.00477e-10 | 1.812548 | 1.20036 | 814.5316 | 2.141142 | 456.64
3 | 300000 | 15 | 0.09266667 | 0.01446836 | 0.1011645 | 1.011645e-10 | 2.183407e-10 | 22.38666 | 14.82556 | 65.94901 | 6.869178 | 142.336 |  | 0.3215 | 0.006757712 | 1.217708 | 1.217708e-09 | 7.575165e-10 | 1.859835 | 1.231676 | 793.82208 | 1.979919 | 493.824
3 | 300000 | 17.5 | 0.03533333 | 0.03139002 | 0.0171592 | 1.71592e-11 | 9.712757e-11 | 131.9837 | 87.40621 | 11.18606 | 15.44176 | 63.31733 |  | 0.31525 | 0.01223043 | 1.36596 | 1.36596e-09 | 8.665887e-10 | 1.65798 | 1.097997 | 890.46776 | 1.730718 | 564.928
3 | 300000 | 20 | 0.01366667 | 0.02367136 | 0.002933898 | 2.933898e-12 | 4.29351e-11 | 771.9202 | 511.2041 | 1.912604 | 34.93228 | 27.98933 |  | 0.2995 | 0.007416198 | 1.409008 | 1.409008e-09 | 9.40907e-10 | 1.607326 | 1.064452 | 918.53056 | 1.594016 | 613.376
3.5 | 350000 | 5 | 0.2943333 | 0.01474223 | 0.3402035 | 3.402035e-10 | 2.311689e-10 | 7.766502 | 5.5181 | 221.7782 | 8.120804 | 150.6987 |  | 0.91075 | 0.05173893 | 3.257304 | 3.257304e-09 | 7.153014e-10 | 0.811159 | 0.5763285 | 2123.43184 | 2.624456 | 466.304
3.5 | 350000 | 6.25 | 0.2126667 | 0.01001665 | 0.2220081 | 2.220081e-10 | 2.08785e-10 | 11.90133 | 8.455895 | 144.7268 | 8.991435 | 136.1067 |  | 0.697 | 0.04138438 | 2.384709 | 2.384709e-09 | 6.842781e-10 | 1.107972 | 0.7872141 | 1554.5888 | 2.743441 | 446.08
3.5 | 350000 | 7.5 | 0.1836667 | 0.02023199 | 0.1987064 | 1.987064e-10 | 2.163772e-10 | 13.29696 | 9.447492 | 129.5364 | 8.675946 | 141.056 |  | 0.6305 | 0.03585619 | 2.341646 | 2.341646e-09 | 7.427903e-10 | 1.128348 | 0.801691 | 1526.51616 | 2.527331 | 484.224
3.5 | 350000 | 8.75 | 0.1716667 | 0.006506407 | 0.2025209 | 2.025209e-10 | 2.359467e-10 | 13.04651 | 9.269546 | 132.0231 | 7.95636 | 153.8133 |  | 0.591 | 0.02587148 | 2.400341 | 2.400341e-09 | 8.122981e-10 | 1.100757 | 0.7820877 | 1564.77888 | 2.311069 | 529.536
3.5 | 350000 | 10 | 0.1583333 | 0.008386497 | 0.196895 | 1.96895e-10 | 2.487094e-10 | 13.41929 | 9.534408 | 128.3556 | 7.548073 | 162.1333 |  | 0.5525 | 0.03973663 | 2.397477 | 2.397477e-09 | 8.67865e-10 | 1.102072 | 0.7830219 | 1562.912 | 2.163098 | 565.76
4 | 400000 | 5 | 0.382 | 0.001 | 0.5730422 | 5.730422e-10 | 3.000221e-10 | 5.269502 | 3.934671 | 373.56544 | 7.515223 | 195.584 |  | 1.033 | 0.04101219 | 4.190449 | 4.190449e-09 | 8.113163e-10 | 0.7206024 | 0.5380648 | 2731.74784 | 2.779105 | 528.896
4 | 400000 | 6.25 | 0.2456667 | 0.005131601 | 0.2962527 | 2.962527e-10 | 2.411827e-10 | 10.19281 | 7.610842 | 193.1268 | 9.348651 | 157.2267 |  | 0.8065 | 0.04596194 | 3.192851 | 3.192851e-09 | 7.917795e-10 | 0.9457526 | 0.7061817 | 2081.4152 | 2.847678 | 516.16
4 | 400000 | 7.5 | 0.2256667 | 0.001154701 | 0.2999756 | 2.999756e-10 | 2.658573e-10 | 10.06631 | 7.516387 | 195.5537 | 8.48099 | 173.312 |  | 0.702 | 0.0523259 | 2.902855 | 2.902855e-09 | 8.270243e-10 | 1.040234 | 0.7767294 | 1892.36736 | 2.72632 | 539.136
4 | 400000 | 8.75 | 0.2063333 | 0.004163332 | 0.2925747 | 2.925747e-10 | 2.835942e-10 | 10.32095 | 7.706521 | 190.729 | 7.950561 | 184.8747 |  | 0.6215 | 0.1039447 | 2.654485 | 2.654485e-09 | 8.542187e-10 | 1.137564 | 0.8494051 | 1730.45488 | 2.639526 | 556.864
4 | 400000 | 10 | 0.191 | 0.007549834 | 0.2865211 | 2.865211e-10 | 3.000221e-10 | 10.539 | 7.869343 | 186.78272 | 7.515223 | 195.584 |  | 0.5515 | 0.1491995 | 2.388806 | 2.388806e-09 | 8.662942e-10 | 1.264082 | 0.9438743 | 1557.25952 | 2.602733 | 564.736
[15 empty] | Mean fiber | SD | Mean n (circular) | SD | Mean n (elliptical) | SD
|  |  | n (kg/m*s) (Pressure drop = rho * g * L) |  |  |  | fiber height | 0.2 | mm |  |  |  |  | 85% | 0.6018364 | 0.1643023 | 0.8386768 | 0.1786529 | 2.404811 | 0.3148704
|  |  | Not significant |  |  |  | pi | 3.14 | [5 empty] | 90% | 0.1903667 | 0.06805032 | 9.494032 | 3.798614 | 8.016372 | 1.006272
|  |  | P ~ 30 Pa due to gravity |  |  |  | d | 0.00025 | m | [5 empty] | 132-191
[7 empty] | L | 0.0127 | m
[10 empty] | Pressure = applied pressure | [8 empty] | Pressure = pressure drop (Papp - Patm) |  |  |  | Circular fiber | Pressure = pressure drop (Papp - Patm) | Elliptical fiber
[5 empty] | Circular | [5 empty] | Elliptical |  |  |  | Circular |  |  | Elliptical
Label | Pressure (bar) | Speed (mm/s) | % PPF | Fiber width | V/deltaT (m^3/s) | n (kg/m*s) | SD | n (kg/m*s) (Pressure drop) | Avg | SD | V/deltaT (m^3/s) | n (kg/m*s) (Pressure drop) | Avg | SD | Shear rate | Average | SD | Shear rate | Average | SD
85 PPF, 5 mm/s, 2.5 bar | 2.5 | 5 | 85 | 0.608 | 1.451667e-09 | 1.300077 | 0.06423546 | 0.773156 | 0.7318746 | 0.03820083 | 4.775221e-10 | 2.350394 | 2.28627 | 0.05948995 | 946.33984 | 1001.51296 | 51.59833 | 311.296 | 320.1707 | 8.276893
85 PPF, 5 mm/s, 2.5 bar | 2.5 | 5 | 85 | 0.64 | 1.608495e-09 | 1.17332 |  | 0.6977733 |  |  | 5.026548e-10 | 2.232874 |  |  | 1048.576 |  |  | 327.68
85 PPF, 5 mm/s, 2.5 bar | 2.5 | 5 | 85 | 0.628 | 1.548742e-09 | 1.218588 |  | 0.7246945 |  |  | 4.9323e-10 | 2.275541 |  |  | 1009.62304 |  |  | 321.536
85 PPF, 6.25 mm/s, 2.5 bar | 2.5 | 6.25 | 85 | 0.466 | 1.065962e-09 | 1.770494 | 0.08938994 | 1.052913 | 1.006335 | 0.0531602 | 4.574944e-10 | 2.453287 | 2.397847 | 0.06362791 | 694.8992 | 728.4405 | 39.15001 | 298.24 | 305.28 | 8.170973
85 PPF, 6.25 mm/s, 2.5 bar | 2.5 | 6.25 | 85 | 0.474 | 1.102876e-09 | 1.711235 |  | 1.017671 |  |  | 4.653484e-10 | 2.411881 |  |  | 718.9632 |  |  | 303.36
85 PPF, 6.25 mm/s, 2.5 bar | 2.5 | 6.25 | 85 | 0.491 | 1.183404e-09 | 1.594789 |  | 0.9484213 |  |  | 4.820381e-10 | 2.328374 |  |  | 771.4592 |  |  | 314.24
85 PPF, 7.5 mm/s, 2.5 bar | 2.5 | 7.5 | 85 | 0.431 | 1.094223e-09 | 1.724767 | 0.04069722 | 1.025719 | 1.053513 | 0.02420264 | 5.077599e-10 | 2.210425 | 2.240074 | 0.02581493 | 713.32224 | 694.75072 | 16.16503 | 331.008 | 326.656 | 3.788454
85 PPF, 7.5 mm/s, 2.5 bar | 2.5 | 7.5 | 85 | 0.423 | 1.053979e-09 | 1.790624 |  | 1.064884 |  |  | 4.983351e-10 | 2.25223 |  |  | 687.08736 |  |  | 324.864
85 PPF, 7.5 mm/s, 2.5 bar | 2.5 | 7.5 | 85 | 0.422 | 1.049001e-09 | 1.79912 |  | 1.069937 |  |  | 4.97157e-10 | 2.257567 |  |  | 683.84256 |  |  | 324.096
85 PPF, 8.75 mm/s, 2.5 bar | 2.5 | 8.75 | 85 | 0.404 | 1.121659e-09 | 1.682579 | 0.05314348 | 1.00063 | 1.034976 | 0.03160443 | 5.552765e-10 | 2.021273 | 2.055509 | 0.03146098 | 731.20768 | 707.386 | 21.8049 | 361.984 | 356.0107 | 5.47465
85 PPF, 8.75 mm/s, 2.5 bar | 2.5 | 8.75 | 85 | 0.396 | 1.077676e-09 | 1.751249 |  | 1.041468 |  |  | 5.442809e-10 | 2.062106 |  |  | 702.53568 |  |  | 354.816
85 PPF, 8.75 mm/s, 2.5 bar | 2.5 | 8.75 | 85 | 0.392 | 1.056015e-09 | 1.787171 |  | 1.062831 |  |  | 5.387831e-10 | 2.083148 |  |  | 688.41472 |  |  | 351.232
85 PPF, 10 mm/s, 2.5 bar | 2.5 | 10 | 85 | 0.366 | 1.052088e-09 | 1.793842 | 0.060501 | 1.066798 | 1.031443 | 0.03597994 | 5.749115e-10 | 1.95224 | 1.919423 | 0.03350147 | 685.85472 | 709.9409 | 24.82386 | 374.784 | 381.2693 | 6.662561
85 PPF, 10 mm/s, 2.5 bar | 2.5 | 10 | 85 | 0.379 | 1.128154e-09 | 1.672892 |  | 0.9948689 |  |  | 5.953318e-10 | 1.885277 |  |  | 735.44192 |  |  | 388.096
85 PPF, 10 mm/s, 2.5 bar | 2.5 | 10 | 85 | 0.372 | 1.086865e-09 | 1.736443 |  | 1.032662 |  |  | 5.843362e-10 | 1.920752 |  |  | 708.52608 |  |  | 380.928
85 PPF, 5 mm/s, 3 bar | 3 | 5 | 85 | 0.789 | 2.444634e-09 | 0.9264107 | 0.08366791 | 0.6135155 | 0.6588831 | 0.05540907 | 6.196792e-10 | 2.420319 | 2.506754 | 0.1046612 | 1593.65376 | 1490.727 | 121.4597 | 403.968 | 390.4853 | 16.04721
85 PPF, 5 mm/s, 3 bar | 3 | 5 | 85 | 0.728 | 2.081242e-09 | 1.088165 |  | 0.7206374 |  |  | 5.717699e-10 | 2.62312 |  |  | 1356.75904 |  |  | 372.736
85 PPF, 5 mm/s, 3 bar | 3 | 5 | 85 | 0.771 | 2.334364e-09 | 0.9701722 |  | 0.6424965 |  |  | 6.05542e-10 | 2.476824 |  |  | 1521.76896 |  |  | 394.752
85 PPF, 6.25 mm/s, 3 bar | 3 | 6.25 | 85 | 0.59 | 1.708732e-09 | 1.32539 | 0.09613068 | 0.8777392 | 0.9273354 | 0.06366255 | 5.792311e-10 | 2.589331 | 2.66045 | 0.0906903 | 1113.92 | 1057.568 | 70.44591 | 377.6 | 367.7867 | 12.3494
85 PPF, 6.25 mm/s, 3 bar | 3 | 6.25 | 85 | 0.553 | 1.501136e-09 | 1.508681 |  | 0.9991237 |  |  | 5.429065e-10 | 2.762577 |  |  | 978.5888 |  |  | 353.92
85 PPF, 6.25 mm/s, 3 bar | 3 | 6.25 | 85 | 0.581 | 1.656999e-09 | 1.36677 |  | 0.9051432 |  |  | 5.703954e-10 | 2.629441 |  |  | 1080.1952 |  |  | 371.84
85 PPF, 7.5 mm/s, 3 bar | 3 | 7.5 | 85 | 0.529 | 1.6484e-09 | 1.3739 | 0.03819933 | 0.909865 | 0.9171299 | 0.02529751 | 6.232134e-10 | 2.406593 | 2.416029 | 0.03323563 | 1074.58944 | 1066.61248 | 29.10937 | 406.272 | 404.736 | 5.538127
85 PPF, 7.5 mm/s, 3 bar | 3 | 7.5 | 85 | 0.519 | 1.586667e-09 | 1.427354 |  | 0.945265 |  |  | 6.114325e-10 | 2.452963 |  |  | 1034.34624 |  |  | 398.592
85 PPF, 7.5 mm/s, 3 bar | 3 | 7.5 | 85 | 0.533 | 1.673422e-09 | 1.353356 |  | 0.8962597 |  |  | 6.279258e-10 | 2.388532 |  |  | 1090.90176 |  |  | 409.344
85 PPF, 8.75 mm/s, 3 bar | 3 | 8.75 | 85 | 0.538 | 1.989127e-09 | 1.138558 | 0.1012587 | 0.7540097 | 0.8310262 | 0.06705857 | 7.394524e-10 | 2.028286 | 2.128172 | 0.08693931 | 1296.70912 | 1181.90464 | 99.82812 | 482.048 | 459.9467 | 19.22402
85 PPF, 8.75 mm/s, 3 bar | 3 | 8.75 | 85 | 0.499 | 1.711193e-09 | 1.323483 |  | 0.8764768 |  |  | 6.858489e-10 | 2.18681 |  |  | 1115.52448 |  |  | 447.104
85 PPF, 8.75 mm/s, 3 bar | 3 | 8.75 | 85 | 0.503 | 1.738737e-09 | 1.302518 |  | 0.8625922 |  |  | 6.913467e-10 | 2.169419 |  |  | 1133.48032 |  |  | 450.688
85 PPF, 10 mm/s, 3 bar | 3 | 10 | 85 | 0.499 | 1.955649e-09 | 1.158048 | 0.0502378 | 0.7669172 | 0.7960366 | 0.03326999 | 7.838274e-10 | 1.913458 | 1.949164 | 0.04061669 | 1274.88512 | 1229.664 | 50.77394 | 510.976 | 501.76 | 10.39246
85 PPF, 10 mm/s, 3 bar | 3 | 10 | 85 | 0.479 | 1.802025e-09 | 1.256772 |  | 0.8322974 |  |  | 7.524114e-10 | 1.993352 |  |  | 1174.73792 |  |  | 490.496
85 PPF, 10 mm/s, 3 bar | 3 | 10 | 85 | 0.492 | 1.901166e-09 | 1.191235 |  | 0.7888953 |  |  | 7.728318e-10 | 1.940682 |  |  | 1239.36768 |  |  | 503.808
85 PPF, 5 mm/s, 3.5 bar | 3.5 | 5 | 85 | 0.872 | 2.986021e-09 | 0.8848536 | 0.1074613 | 0.6286885 | 0.5838893 | 0.07635127 | 6.848672e-10 | 2.741082 | 2.637686 | 0.1763736 | 1946.58304 | 2122.101 | 300.1455 | 446.464 | 465.408 | 32.36958
85 PPF, 5 mm/s, 3.5 bar | 3.5 | 5 | 85 | 0.873 | 2.992874e-09 | 0.8828276 |  | 0.627249 |  |  | 6.856526e-10 | 2.737942 |  |  | 1951.05024 |  |  | 446.976
85 PPF, 5 mm/s, 3.5 bar | 3.5 | 5 | 85 | 0.982 | 3.786891e-09 | 0.6977204 |  | 0.4957303 |  |  | 7.71261e-10 | 2.434036 |  |  | 2468.66944 |  |  | 502.784
85 PPF, 6.25 mm/s, 3.5 bar | 3.5 | 6.25 | 85 | 0.69 | 2.33705e-09 | 1.130567 | 0.1437587 | 0.8032676 | 0.7793478 | 0.1021405 | 6.774059e-10 | 2.771273 | 2.725685 | 0.1812479 | 1523.52 | 1589.381 | 219.0027 | 441.6 | 450.3467 | 30.70889
85 PPF, 6.25 mm/s, 3.5 bar | 3.5 | 6.25 | 85 | 0.664 | 2.164243e-09 | 1.220838 |  | 0.8674057 |  |  | 6.518805e-10 | 2.879787 |  |  | 1410.8672 |  |  | 424.96
85 PPF, 6.25 mm/s, 3.5 bar | 3.5 | 6.25 | 85 | 0.757 | 2.812948e-09 | 0.9392963 |  | 0.66737 |  |  | 7.43183e-10 | 2.525995 |  |  | 1833.7568 |  |  | 484.48
85 PPF, 7.5 mm/s, 3.5 bar | 3.5 | 7.5 | 85 | 0.622 | 2.278935e-09 | 1.159397 | 0.1406351 | 0.8237519 | 0.7944714 | 0.0999212 | 7.327765e-10 | 2.561868 | 2.512507 | 0.160559 | 1485.63456 | 1557.73696 | 207.1642 | 477.696 | 488.448 | 32.1002
85 PPF, 7.5 mm/s, 3.5 bar | 3.5 | 7.5 | 85 | 0.603 | 2.141834e-09 | 1.233612 |  | 0.8764811 |  |  | 7.103926e-10 | 2.642591 |  |  | 1396.25856 |  |  | 463.104
85 PPF, 7.5 mm/s, 3.5 bar | 3.5 | 7.5 | 85 | 0.683 | 2.747847e-09 | 0.9615496 |  | 0.683181 |  |  | 8.046404e-10 | 2.333063 |  |  | 1791.31776 |  |  | 524.544
85 PPF, 8.75 mm/s, 3.5 bar | 3.5 | 8.75 | 85 | 0.583 | 2.335797e-09 | 1.131173 | 0.1085894 | 0.8036988 | 0.7773261 | 0.07715274 | 8.013025e-10 | 2.342782 | 2.302083 | 0.1157792 | 1522.70272 | 1585.27936 | 165.0543 | 522.368 | 532.5227 | 27.43185
85 PPF, 8.75 mm/s, 3.5 bar | 3.5 | 8.75 | 85 | 0.571 | 2.24063e-09 | 1.179218 |  | 0.8378344 |  |  | 7.848091e-10 | 2.392017 |  |  | 1460.66368 |  |  | 511.616
85 PPF, 8.75 mm/s, 3.5 bar | 3.5 | 8.75 | 85 | 0.629 | 2.718938e-09 | 0.9717735 |  | 0.690445 |  |  | 8.64527e-10 | 2.17145 |  |  | 1772.47168 |  |  | 563.584
85 PPF, 10 mm/s, 3.5 bar | 3.5 | 10 | 85 | 0.541 | 2.298711e-09 | 1.149423 | 0.1919016 | 0.816665 | 0.803986 | 0.1363461 | 8.498008e-10 | 2.209079 | 2.186499 | 0.1876925 | 1498.52672 | 1552.92672 | 273.3134 | 553.984 | 562.5173 | 49.1982
85 PPF, 10 mm/s, 3.5 bar | 3.5 | 10 | 85 | 0.506 | 2.010902e-09 | 1.313933 |  | 0.9335497 |  |  | 7.948229e-10 | 2.361881 |  |  | 1310.90432 |  |  | 518.144
85 PPF, 10 mm/s, 3.5 bar | 3.5 | 10 | 85 | 0.601 | 2.836866e-09 | 0.9313768 |  | 0.6617432 |  |  | 9.440486e-10 | 1.988538 |  |  | 1849.34912 |  |  | 615.424
85 PPF, 5 mm/s, 4 bar | 4 | 5 | 85 | 1.004 | 3.95847e-09 | 0.762832 | 0.05730905 | 0.5695971 | 0.5393386 | 0.04279195 | 7.885398e-10 | 2.859377 | 2.781297 | 0.1104231 | 2580.52096 | 2733.9008 | 216.9118 | 514.048 | 528.896 | 20.99824
85 PPF, 5 mm/s, 4 bar | 4 | 5 | 85 | 1.062 | 4.429033e-09 | 0.6817848 |  | 0.5090802 |  |  | 8.340928e-10 | 2.703216 |  |  | 2887.28064 |  |  | 543.744
85 PPF, 6.25 mm/s, 4 bar | 4 | 6.25 | 85 | 0.774 | 2.940707e-09 | 1.026844 | 0.1081467 | 0.7667314 | 0.7096313 | 0.08075177 | 7.598727e-10 | 2.967251 | 2.852309 | 0.1625514 | 1917.0432 | 2084.7952 | 237.2372 | 495.36 | 516.16 | 29.41564
85 PPF, 6.25 mm/s, 4 bar | 4 | 6.25 | 85 | 0.839 | 3.455364e-09 | 0.8739013 |  | 0.6525312 |  |  | 8.236863e-10 | 2.737368 |  |  | 2252.5472 |  |  | 536.96
85 PPF, 7.5 mm/s, 4 bar | 4 | 7.5 | 85 | 0.665 | 2.60492e-09 | 1.159209 | 0.1559397 | 0.8655669 | 0.7832327 | 0.1164382 | 7.834347e-10 | 2.87801 | 2.733915 | 0.2037814 | 1698.144 | 1897.62432 | 282.1078 | 510.72 | 539.136 | 40.18629
85 PPF, 7.5 mm/s, 4 bar | 4 | 7.5 | 85 | 0.739 | 3.216918e-09 | 0.938677 |  | 0.7008984 |  |  | 8.706139e-10 | 2.58982 |  |  | 2097.10464 |  |  | 567.552
85 PPF, 8.75 mm/s, 4 bar | 4 | 8.75 | 85 | 0.548 | 2.063759e-09 | 1.463178 | 0.3913821 | 1.092537 | 0.8858917 | 0.2922402 | 7.531968e-10 | 2.993551 | 2.676966 | 0.4477176 | 1345.36192 | 1754.65696 | 578.8306 | 491.008 | 556.864 | 93.13445
85 PPF, 8.75 mm/s, 4 bar | 4 | 8.75 | 85 | 0.695 | 3.319461e-09 | 0.90968 |  | 0.6792467 |  |  | 9.552405e-10 | 2.360382 |  |  | 2163.952 |  |  | 622.72
85 PPF, 10 mm/s, 4 bar | 4 | 10 | 85 | 0.446 | 1.562283e-09 | 1.932843 | 0.7369005 | 1.44323 | 1.054155 | 0.5502344 | 7.005752e-10 | 3.218402 | 2.701597 | 0.7308739 | 1018.44992 | 1614.2464 | 842.5835 | 456.704 | 564.736 | 152.7803
85 PPF, 10 mm/s, 4 bar | 4 | 10 | 85 | 0.657 | 3.390163e-09 | 0.8907085 |  | 0.6650809 |  |  | 1.032013e-09 | 2.184791 |  |  | 2210.04288 |  |  | 672.768
90 PPF, 5 mm/s, 2.5 bar | 2.5 | 5 | 90 | 0.251 | 2.474043e-10 | 7.62832 | 1.491587 | 4.536562 | 5.558796 | 0.8870466 | 1.971349e-10 | 5.693385 | 6.288179 | 0.5159999 | 161.28256 | 134.1278 | 23.54295 | 128.512 | 116.9067 | 10.06355
90 PPF, 5 mm/s, 2.5 bar | 2.5 | 5 | 90 | 0.218 | 1.866263e-10 | 10.11261 |  | 6.01397 |  |  | 1.712168e-10 | 6.555228 |  |  | 121.66144 |  |  | 111.616
90 PPF, 5 mm/s, 2.5 bar | 2.5 | 5 | 90 | 0.216 | 1.832177e-10 | 10.30075 |  | 6.125856 |  |  | 1.69646e-10 | 6.615924 |  |  | 119.43936 |  |  | 110.592
90 PPF, 6.25 mm/s, 2.5 bar | 2.5 | 6.25 | 90 | 0.172 | 1.452201e-10 | 12.99599 | 4.698619 | 7.728716 | 10.00342 | 2.794269 | 1.688606e-10 | 6.646696 | 7.514395 | 1.035605 | 94.6688 | 76.77013 | 19.64209 | 110.08 | 98.56 | 12.99058
90 PPF, 6.25 mm/s, 2.5 bar | 2.5 | 6.25 | 90 | 0.158 | 1.225417e-10 | 15.40111 |  | 9.159043 |  |  | 1.551161e-10 | 7.235644 |  |  | 79.8848 |  |  | 101.12
90 PPF, 6.25 mm/s, 2.5 bar | 2.5 | 6.25 | 90 | 0.132 | 8.552986e-11 | 22.06574 |  | 13.12249 |  |  | 1.295907e-10 | 8.660846 |  |  | 55.7568 |  |  | 84.48
90 PPF, 7.5 mm/s, 2.5 bar | 2.5 | 7.5 | 90 | 0.137 | 1.105585e-10 | 17.07041 | 1.545577 | 10.15177 | 10.7556 | 0.9191549 | 1.613993e-10 | 6.953964 | 7.153527 | 0.3024537 | 72.07296 | 68.34432 | 5.575017 | 105.216 | 102.4 | 4.229814
90 PPF, 7.5 mm/s, 2.5 bar | 2.5 | 7.5 | 90 | 0.136 | 1.089504e-10 | 17.32237 |  | 10.30161 |  |  | 1.602212e-10 | 7.005096 |  |  | 71.02464 |  |  | 104.448
90 PPF, 7.5 mm/s, 2.5 bar | 2.5 | 7.5 | 90 | 0.127 | 9.500765e-11 | 19.8645 |  | 11.81342 |  |  | 1.496184e-10 | 7.501521 |  |  | 61.93536 |  |  | 97.536
90 PPF, 8.75 mm/s, 2.5 bar | 2.5 | 8.75 | 90 | 0.118 | 9.568899e-11 | 19.72306 | 2.631457 | 11.7293 | 11.70347 | 1.564927 | 1.621847e-10 | 6.920289 | 6.902289 | 0.4636765 | 62.37952 | 63.27851 | 8.565376 | 105.728 | 106.3253 | 7.186642
90 PPF, 8.75 mm/s, 2.5 bar | 2.5 | 8.75 | 90 | 0.127 | 1.108423e-10 | 17.02671 |  | 10.12579 |  |  | 1.745547e-10 | 6.429875 |  |  | 72.25792 |  |  | 113.792
90 PPF, 8.75 mm/s, 2.5 bar | 2.5 | 8.75 | 90 | 0.111 | 8.467279e-11 | 22.28909 |  | 13.25532 |  |  | 1.525636e-10 | 7.356704 |  |  | 55.19808 |  |  | 99.456
90 PPF, 10 mm/s, 2.5 bar | 2.5 | 10 | 90 | 0.078 | 4.778362e-11 | 39.49637 | 11.9699 | 23.48849 | 15.45806 | 7.118501 | 1.225221e-10 | 9.160511 | 7.306598 | 1.660913 | 31.15008 | 53.77536 | 21.41441 | 79.872 | 103.424 | 21.79461
90 PPF, 10 mm/s, 2.5 bar | 2.5 | 10 | 90 | 0.12 | 1.130973e-10 | 16.68721 |  | 9.923887 |  |  | 1.884956e-10 | 5.954332 |  |  | 73.728 |  |  | 122.88
90 PPF, 10 mm/s, 2.5 bar | 2.5 | 10 | 90 | 0.105 | 8.659015e-11 | 21.79555 |  | 12.96181 |  |  | 1.649336e-10 | 6.804951 |  |  | 56.448 |  |  | 107.52
90 PPF, 5 mm/s, 3 bar | 3 | 5 | 90 | 0.25 | 2.454369e-10 | 9.227362 | 0.4098868 | 6.110821 | 6.133133 | 0.2714475 | 1.963495e-10 | 7.638526 | 7.651212 | 0.1691609 | 160 | 159.6254 | 7.033406 | 128 | 127.8293 | 2.819876
90 PPF, 5 mm/s, 3 bar | 3 | 5 | 90 | 0.244 | 2.337973e-10 | 9.686746 |  | 6.415048 |  |  | 1.916372e-10 | 7.826358 |  |  | 152.41216 |  |  | 124.928
90 PPF, 5 mm/s, 3 bar | 3 | 5 | 90 | 0.255 | 2.553526e-10 | 8.869052 |  | 5.87353 |  |  | 2.002765e-10 | 7.488751 |  |  | 166.464 |  |  | 130.56
90 PPF, 6.25 mm/s, 3 bar | 3 | 6.25 | 90 | 0.163 | 1.304203e-10 | 17.3649 | 1.590067 | 11.49991 | 11.50136 | 1.053022 | 1.600249e-10 | 9.372424 | 9.366451 | 0.4295479 | 85.0208 | 85.48907 | 7.858471 | 104.32 | 104.5333 | 4.803554
90 PPF, 6.25 mm/s, 3 bar | 3 | 6.25 | 90 | 0.156 | 1.194591e-10 | 18.95826 |  | 12.5551 |  |  | 1.531526e-10 | 9.792982 |  |  | 77.8752 |  |  | 99.84
90 PPF, 6.25 mm/s, 3 bar | 3 | 6.25 | 90 | 0.171 | 1.435364e-10 | 15.77812 |  | 10.44906 |  |  | 1.678789e-10 | 8.933948 |  |  | 93.5712 |  |  | 109.44
90 PPF, 7.5 mm/s, 3 bar | 3 | 7.5 | 90 | 0.136 | 1.089504e-10 | 20.78684 | 2.311034 | 13.76609 | 12.37651 | 1.530483 | 1.602212e-10 | 9.360938 | 8.864382 | 0.5540194 | 71.02464 | 79.84128 | 10.23768 | 104.448 | 110.592 | 7.038836
90 PPF, 7.5 mm/s, 3 bar | 3 | 7.5 | 90 | 0.142 | 1.187758e-10 | 19.06732 |  | 12.62733 |  |  | 1.672898e-10 | 8.965406 |  |  | 77.42976 |  |  | 109.056
90 PPF, 7.5 mm/s, 3 bar | 3 | 7.5 | 90 | 0.154 | 1.396988e-10 | 16.21156 |  | 10.73611 |  |  | 1.81427e-10 | 8.266803 |  |  | 91.06944 |  |  | 118.272
90 PPF, 8.75 mm/s, 3 bar | 3 | 8.75 | 90 | 0.13 | 1.161408e-10 | 19.49992 | 0.1712262 | 12.91382 | 12.78289 | 0.1133945 | 1.786781e-10 | 8.393984 | 8.351267 | 0.03699442 | 75.712 | 76.49152 | 0.6750841 | 116.48 | 117.0773 | 0.5173058
90 PPF, 8.75 mm/s, 3 bar | 3 | 8.75 | 90 | 0.131 | 1.179344e-10 | 19.20335 |  | 12.71742 |  |  | 1.800525e-10 | 8.329908 |  |  | 76.88128 |  |  | 117.376
90 PPF, 8.75 mm/s, 3 bar | 3 | 8.75 | 90 | 0.131 | 1.179344e-10 | 19.20335 |  | 12.71742 |  |  | 1.800525e-10 | 8.329908 |  |  | 76.88128 |  |  | 117.376
90 PPF, 10 mm/s, 3 bar | 3 | 10 | 90 | 0.131 | 1.347822e-10 | 16.80293 | 10.98571 | 11.12774 | 16.34952 | 7.275288 | 2.057743e-10 | 7.28867 | 8.698549 | 1.893075 | 87.86432 | 67.08053 | 24.78536 | 134.144 | 115.712 | 22.87443
90 PPF, 10 mm/s, 3 bar | 3 | 10 | 90 | 0.12 | 1.130973e-10 | 20.02466 |  | 13.26133 |  |  | 1.884956e-10 | 7.956798 |  |  | 73.728 |  |  | 122.88
90 PPF, 10 mm/s, 3 bar | 3 | 10 | 90 | 0.088 | 6.082123e-11 | 37.23593 |  | 24.6595 |  |  | 1.382301e-10 | 10.85018 |  |  | 39.64928 |  |  | 90.112
90 PPF, 5 mm/s, 3.5 bar | 3.5 | 5 | 90 | 0.283 | 3.145088e-10 | 8.40101 | 0.7544122 | 5.968918 | 5.545025 | 0.5360098 | 2.222677e-10 | 8.446018 | 8.134097 | 0.3981781 | 205.02784 | 222.14912 | 22.47951 | 144.896 | 150.6987 | 7.548022
90 PPF, 5 mm/s, 3.5 bar | 3.5 | 5 | 90 | 0.289 | 3.279862e-10 | 8.0558 |  | 5.723646 |  |  | 2.269801e-10 | 8.270669 |  |  | 213.81376 |  |  | 147.968
90 PPF, 5 mm/s, 3.5 bar | 3.5 | 5 | 90 | 0.311 | 3.798225e-10 | 6.956385 |  | 4.942511 |  |  | 2.442588e-10 | 7.685605 |  |  | 247.60576 |  |  | 159.232
90 PPF, 6.25 mm/s, 3.5 bar | 3.5 | 6.25 | 90 | 0.203 | 2.022842e-10 | 13.06178 | 1.119095 | 9.280393 | 8.493317 | 0.7951168 | 1.992948e-10 | 9.419599 | 9.0047 | 0.4226035 | 131.8688 | 144.9408 | 13.66646 | 129.92 | 136.1067 | 6.410658
90 PPF, 6.25 mm/s, 3.5 bar | 3.5 | 6.25 | 90 | 0.212 | 2.206183e-10 | 11.9763 |  | 8.509161 |  |  | 2.081305e-10 | 9.01971 |  |  | 143.8208 |  |  | 135.68
90 PPF, 6.25 mm/s, 3.5 bar | 3.5 | 6.25 | 90 | 0.223 | 2.441067e-10 | 10.82392 |  | 7.690396 |  |  | 2.189297e-10 | 8.574792 |  |  | 159.1328 |  |  | 142.72
90 PPF, 7.5 mm/s, 3.5 bar | 3.5 | 7.5 | 90 | 0.171 | 1.722437e-10 | 15.33984 | 2.716571 | 10.89896 | 9.661679 | 1.930124 | 2.014546e-10 | 9.318609 | 8.74249 | 0.9061733 | 112.28544 | 130.58432 | 29.43627 | 131.328 | 141.056 | 15.53817
90 PPF, 7.5 mm/s, 3.5 bar | 3.5 | 7.5 | 90 | 0.173 | 1.762964e-10 | 14.98721 |  | 10.64842 |  |  | 2.038108e-10 | 9.210879 |  |  | 114.92736 |  |  | 132.864
90 PPF, 7.5 mm/s, 3.5 bar | 3.5 | 7.5 | 90 | 0.207 | 2.524014e-10 | 10.46821 |  | 7.437663 |  |  | 2.438661e-10 | 7.697981 |  |  | 164.54016 |  |  | 158.976
90 PPF, 8.75 mm/s, 3.5 bar | 3.5 | 8.75 | 90 | 0.165 | 1.870966e-10 | 14.12207 | 0.9966581 | 10.03373 | 9.296345 | 0.7081256 | 2.267837e-10 | 8.277829 | 7.964013 | 0.3029399 | 121.968 | 132.1495 | 9.993775 | 147.84 | 153.8133 | 5.829741
90 PPF, 8.75 mm/s, 3.5 bar | 3.5 | 8.75 | 90 | 0.172 | 2.033082e-10 | 12.99599 |  | 9.233652 |  |  | 2.364048e-10 | 7.940941 |  |  | 132.53632 |  |  | 154.112
90 PPF, 8.75 mm/s, 3.5 bar | 3.5 | 8.75 | 90 | 0.178 | 2.177399e-10 | 12.13462 |  | 8.62165 |  |  | 2.446515e-10 | 7.673269 |  |  | 141.94432 |  |  | 159.488
90 PPF, 10 mm/s, 3.5 bar | 3.5 | 10 | 90 | 0.153 | 1.838539e-10 | 14.37115 | 1.364966 | 10.2107 | 9.585996 | 0.9698083 | 2.403318e-10 | 7.811187 | 7.561804 | 0.3888456 | 119.85408 | 128.5956 | 13.80194 | 156.672 | 162.1333 | 8.587773
90 PPF, 10 mm/s, 3.5 bar | 3.5 | 10 | 90 | 0.154 | 1.86265e-10 | 14.18512 |  | 10.07853 |  |  | 2.419026e-10 | 7.760465 |  |  | 121.42592 |  |  | 157.696
90 PPF, 10 mm/s, 3.5 bar | 3.5 | 10 | 90 | 0.168 | 2.216708e-10 | 11.91944 |  | 8.468761 |  |  | 2.638938e-10 | 7.11376 |  |  | 144.50688 |  |  | 172.032
90 PPF, 5 mm/s, 4 bar | 4 | 5 | 90 | 0.382 | 5.730422e-10 | 5.269502 | 0.02758947 | 3.934671 | 3.934725 | 0.02060071 | 3.000221e-10 | 7.515223 | 7.515257 | 0.01967351 | 373.56544 | 373.5671 | 1.955841 | 195.584 | 195.584 | 0.512
90 PPF, 5 mm/s, 4 bar | 4 | 5 | 90 | 0.381 | 5.700459e-10 | 5.2972 |  | 3.955353 |  |  | 2.992367e-10 | 7.534948 |  |  | 371.61216 |  |  | 195.072
90 PPF, 5 mm/s, 4 bar | 4 | 5 | 90 | 0.383 | 5.760464e-10 | 5.242021 |  | 3.914152 |  |  | 3.008075e-10 | 7.495601 |  |  | 375.52384 |  |  | 196.096
90 PPF, 6.25 mm/s, 4 bar | 4 | 6.25 | 90 | 0.25 | 3.067962e-10 | 9.84252 | 0.4310927 | 7.349286 | 7.617556 | 0.3218915 | 2.454369e-10 | 9.186608 | 9.351393 | 0.1968563 | 200 | 193.1829 | 8.03771 | 160 | 157.2267 | 3.284225
90 PPF, 6.25 mm/s, 4 bar | 4 | 6.25 | 90 | 0.247 | 2.994772e-10 | 10.08306 |  | 7.528896 |  |  | 2.424917e-10 | 9.298186 |  |  | 195.2288 |  |  | 158.08
90 PPF, 6.25 mm/s, 4 bar | 4 | 6.25 | 90 | 0.24 | 2.827433e-10 | 10.67982 |  | 7.974486 |  |  | 2.356194e-10 | 9.569383 |  |  | 184.32 |  |  | 153.6
90 PPF, 7.5 mm/s, 4 bar | 4 | 7.5 | 90 | 0.227 | 3.035309e-10 | 9.948403 | 0.1025643 | 7.428348 | 7.516779 | 0.07658346 | 2.674281e-10 | 8.431175 | 8.481137 | 0.04326881 | 197.87136 | 195.55712 | 2.004191 | 174.336 | 173.312 | 0.88681
90 PPF, 7.5 mm/s, 4 bar | 4 | 7.5 | 90 | 0.225 | 2.982059e-10 | 10.12605 |  | 7.560994 |  |  | 2.650719e-10 | 8.506119 |  |  | 194.4 |  |  | 172.8
90 PPF, 7.5 mm/s, 4 bar | 4 | 7.5 | 90 | 0.225 | 2.982059e-10 | 10.12605 |  | 7.560994 |  |  | 2.650719e-10 | 8.506119 |  |  | 194.4 |  |  | 172.8
90 PPF, 8.75 mm/s, 4 bar | 4 | 8.75 | 90 | 0.205 | 2.888056e-10 | 10.45564 | 0.4114329 | 7.807094 | 7.712728 | 0.3072118 | 2.817616e-10 | 8.002272 | 7.952701 | 0.1590978 | 188.272 | 190.7808 | 7.730481 | 183.68 | 184.8747 | 3.730345
90 PPF, 8.75 mm/s, 4 bar | 4 | 8.75 | 90 | 0.211 | 3.059587e-10 | 9.869459 |  | 7.369402 |  |  | 2.900083e-10 | 7.774719 |  |  | 199.45408 |  |  | 189.056
90 PPF, 8.75 mm/s, 4 bar | 4 | 8.75 | 90 | 0.203 | 2.831979e-10 | 10.66268 |  | 7.961687 |  |  | 2.790127e-10 | 8.081112 |  |  | 184.61632 |  |  | 181.888
90 PPF, 10 mm/s, 4 bar | 4 | 10 | 90 | 0.199 | 3.110255e-10 | 9.70868 | 0.8265335 | 7.24935 | 7.893744 | 0.6171622 | 3.125885e-10 | 7.213103 | 7.523002 | 0.2952972 | 202.75712 | 186.97728 | 14.82408 | 203.776 | 195.584 | 7.73103
90 PPF, 10 mm/s, 4 bar | 4 | 10 | 90 | 0.184 | 2.659044e-10 | 11.35614 |  | 8.479487 |  |  | 2.890265e-10 | 7.801128 |  |  | 173.34272 |  |  | 188.416
90 PPF, 10 mm/s, 4 bar | 4 | 10 | 90 | 0.19 | 2.835287e-10 | 10.65023 |  | 7.952396 |  |  | 2.984513e-10 | 7.554776 |  |  | 184.832 |  |  | 194.56
[8 empty] | 946.33984 | 311.296 | 0.773156 | 2.350394 | 6.852602 | 5.740744 | -0.2572745 | 0.8545831
[8 empty] | 1048.576 | 327.68 | 0.6977733 | 2.232874 | 6.955188 | 5.792038 | -0.3598611 | 0.8032898
[8 empty] | 1009.62304 | 321.536 | 0.7246945 | 2.275541 | 6.917332 | 5.77311 | -0.322005 | 0.8222178
[8 empty] | 694.8992 | 298.24 | 1.052913 | 2.453287 | 6.543767 | 5.697899 | 0.05156048 | 0.8974287
[8 empty] | 718.9632 | 303.36 | 1.017671 | 2.411881 | 6.57781 | 5.71492 | 0.0175171 | 0.8804071
[8 empty] | 771.4592 | 314.24 | 0.9484213 | 2.328374 | 6.648284 | 5.750157 | -0.05295651 | 0.8451703
[8 empty] | 713.32224 | 331.008 | 1.025719 | 2.210425 | 6.569933 | 5.802143 | 0.02539401 | 0.7931847
[8 empty] | 687.08736 | 324.864 | 1.064884 | 2.25223 | 6.532461 | 5.783407 | 0.06286583 | 0.8119206
[8 empty] | 683.84256 | 324.096 | 1.069937 | 2.257567 | 6.527728 | 5.78104 | 0.06759956 | 0.8142875
[8 empty] | 731.20768 | 361.984 | 1.00063 | 2.021273 | 6.594698 | 5.8916 | 0.0006297555 | 0.7037273
[8 empty] | 702.53568 | 354.816 | 1.041468 | 2.062106 | 6.554696 | 5.871599 | 0.04063109 | 0.7237279
[8 empty] | 688.41472 | 351.232 | 1.062831 | 2.083148 | 6.534391 | 5.861447 | 0.06093583 | 0.7338803
[8 empty] | 685.85472 | 374.784 | 1.066798 | 1.95224 | 6.530666 | 5.92635 | 0.06466145 | 0.6689774
[8 empty] | 735.44192 | 388.096 | 0.9948689 | 1.885277 | 6.600472 | 5.961253 | -0.005144291 | 0.6340745
[8 empty] | 708.52608 | 380.928 | 1.032662 | 1.920752 | 6.563187 | 5.94261 | 0.03214041 | 0.6527169
[8 empty] | 1593.65376 | 403.968 | 0.6135155 | 2.420319 | 7.373785 | 6.001336 | -0.4885497 | 0.8838992
[8 empty] | 1356.75904 | 372.736 | 0.7206374 | 2.62312 | 7.212854 | 5.92087 | -0.3276192 | 0.9643645
[8 empty] | 1521.76896 | 394.752 | 0.6424965 | 2.476824 | 7.327629 | 5.978258 | -0.4423938 | 0.9069772
[8 empty] | 1113.92 | 377.6 | 0.8777392 | 2.589331 | 7.015641 | 5.933835 | -0.1304057 | 0.9513995
[8 empty] | 978.5888 | 353.92 | 0.9991237 | 2.762577 | 6.886112 | 5.869071 | -0.0008766468 | 1.016164
[8 empty] | 1080.1952 | 371.84 | 0.9051432 | 2.629441 | 6.984897 | 5.918464 | -0.09966216 | 0.9667712
[8 empty] | 1074.58944 | 406.272 | 0.909865 | 2.406593 | 6.979694 | 6.007023 | -0.09445906 | 0.878212
[8 empty] | 1034.34624 | 398.592 | 0.945265 | 2.452963 | 6.941525 | 5.987938 | -0.05628997 | 0.8972965
[8 empty] | 1090.90176 | 409.344 | 0.8962597 | 2.388532 | 6.99476 | 6.014556 | -0.109525 | 0.870679
[8 empty] | 1296.70912 | 482.048 | 0.7540097 | 2.028286 | 7.167585 | 6.178044 | -0.28235 | 0.7071912
[8 empty] | 1115.52448 | 447.104 | 0.8764768 | 2.18681 | 7.01708 | 6.102791 | -0.1318451 | 0.7824437
[8 empty] | 1133.48032 | 450.688 | 0.8625922 | 2.169419 | 7.033048 | 6.110775 | -0.1478132 | 0.7744596
[8 empty] | 1274.88512 | 510.976 | 0.7669172 | 1.913458 | 7.150611 | 6.236323 | -0.2653765 | 0.6489123
[8 empty] | 1174.73792 | 490.496 | 0.8322974 | 1.993352 | 7.0688 | 6.195417 | -0.1835655 | 0.6898178
[8 empty] | 1239.36768 | 503.808 | 0.7888953 | 1.940682 | 7.122357 | 6.222195 | -0.2371217 | 0.6630396
[8 empty] | 1946.58304 | 446.464 | 0.6286885 | 2.741082 | 7.573831 | 6.101359 | -0.4641194 | 1.008353
[8 empty] | 1951.05024 | 446.976 | 0.627249 | 2.737942 | 7.576123 | 6.102505 | -0.4664117 | 1.007206
[8 empty] | 2468.66944 | 502.784 | 0.4957303 | 2.434036 | 7.811435 | 6.220161 | -0.7017232 | 0.8895507
[8 empty] | 1523.52 | 441.6 | 0.8032676 | 2.771273 | 7.328779 | 6.090404 | -0.2190673 | 1.019307
[8 empty] | 1410.8672 | 424.96 | 0.8674057 | 2.879787 | 7.25196 | 6.051995 | -0.1422484 | 1.057716
[8 empty] | 1833.7568 | 484.48 | 0.66737 | 2.525995 | 7.514122 | 6.183076 | -0.4044107 | 0.9266352
[8 empty] | 1485.63456 | 477.696 | 0.8237519 | 2.561868 | 7.303597 | 6.168975 | -0.1938859 | 0.9407368
[8 empty] | 1396.25856 | 463.104 | 0.8764811 | 2.642591 | 7.241551 | 6.137952 | -0.1318401 | 0.9717597
[8 empty] | 1791.31776 | 524.544 | 0.683181 | 2.333063 | 7.490707 | 6.262529 | -0.3809954 | 0.8471821
[8 empty] | 1522.70272 | 522.368 | 0.8036988 | 2.342782 | 7.328242 | 6.258372 | -0.2185308 | 0.8513391
[8 empty] | 1460.66368 | 511.616 | 0.8378344 | 2.392017 | 7.286646 | 6.237574 | -0.1769348 | 0.872137
[8 empty] | 1772.47168 | 563.584 | 0.690445 | 2.17145 | 7.48013 | 6.334316 | -0.3704189 | 0.775395
[8 empty] | 1498.52672 | 553.984 | 0.816665 | 2.209079 | 7.312238 | 6.317136 | -0.2025263 | 0.7925756
[8 empty] | 1310.90432 | 518.144 | 0.9335497 | 2.361881 | 7.178472 | 6.250253 | -0.06876111 | 0.8594582
[8 empty] | 1849.34912 | 615.424 | 0.6617432 | 1.988538 | 7.522589 | 6.422311 | -0.4128776 | 0.6873999
[8 empty] | 2580.52096 | 514.048 | 0.5695971 | 2.859377 | 7.855747 | 6.242317 | -0.562826 | 1.050604
[8 empty] | 2887.28064 | 543.744 | 0.5090802 | 2.703216 | 7.96807 | 6.298479 | -0.6751498 | 0.994442
[8 empty] | 1917.0432 | 495.36 | 0.7667314 | 2.967251 | 7.558539 | 6.205285 | -0.2656187 | 1.087636
[8 empty] | 2252.5472 | 536.96 | 0.6525312 | 2.737368 | 7.719817 | 6.285924 | -0.4268964 | 1.006997
[8 empty] | 1698.144 | 510.72 | 0.8655669 | 2.87801 | 7.437291 | 6.235821 | -0.1443706 | 1.057099
[8 empty] | 2097.10464 | 567.552 | 0.7008984 | 2.58982 | 7.648313 | 6.341332 | -0.3553923 | 0.9515882
[8 empty] | 1345.36192 | 491.008 | 1.092537 | 2.993551 | 7.204418 | 6.19646 | 0.08850225 | 1.09646
[8 empty] | 2163.952 | 622.72 | 0.6792467 | 2.360382 | 7.679691 | 6.434097 | -0.3867709 | 0.8588236
[8 empty] | 1018.44992 | 456.704 | 1.44323 | 3.218402 | 6.926037 | 6.124035 | 0.3668835 | 1.168885
[8 empty] | 2210.04288 | 672.768 | 0.6650809 | 2.184791 | 7.700767 | 6.511401 | -0.4078466 | 0.78152
[8 empty] | 161.28256 | 128.512 | 4.536562 | 5.693385 | 5.083158 | 4.856022 | 1.512169 | 1.739305
[8 empty] | 121.66144 | 111.616 | 6.01397 | 6.555228 | 4.801242 | 4.715064 | 1.794085 | 1.880263
[8 empty] | 119.43936 | 110.592 | 6.125856 | 6.615924 | 4.782809 | 4.705848 | 1.812518 | 1.88948
[8 empty] | 94.6688 | 110.08 | 7.728716 | 6.646696 | 4.550384 | 4.701207 | 2.044943 | 1.89412
[8 empty] | 79.8848 | 101.12 | 9.159043 | 7.235644 | 4.380586 | 4.616308 | 2.214742 | 1.979019
[8 empty] | 55.7568 | 84.48 | 13.12249 | 8.660846 | 4.020999 | 4.436515 | 2.574328 | 2.158812
[8 empty] | 72.07296 | 105.216 | 10.15177 | 6.953964 | 4.277679 | 4.656015 | 2.317648 | 1.939312
[8 empty] | 71.02464 | 104.448 | 10.30161 | 7.005096 | 4.263027 | 4.648689 | 2.3323 | 1.946638
[8 empty] | 61.93536 | 97.536 | 11.81342 | 7.501521 | 4.126091 | 4.580222 | 2.469236 | 2.015106
[8 empty] | 62.37952 | 105.728 | 11.7293 | 6.920289 | 4.133237 | 4.66087 | 2.46209 | 1.934458
[8 empty] | 72.25792 | 113.792 | 10.12579 | 6.429875 | 4.280242 | 4.734372 | 2.315085 | 1.860955
[8 empty] | 55.19808 | 99.456 | 13.25532 | 7.356704 | 4.010928 | 4.599715 | 2.584399 | 1.995612
[8 empty] | 31.15008 | 79.872 | 23.48849 | 9.160511 | 3.438817 | 4.380425 | 3.15651 | 2.214902
[8 empty] | 73.728 | 122.88 | 9.923887 | 5.954332 | 4.300383 | 4.811208 | 2.294945 | 1.784119
[8 empty] | 56.448 | 107.52 | 12.96181 | 6.804951 | 4.03332 | 4.677677 | 2.562007 | 1.91765
[8 empty] | 160 | 128 | 6.110821 | 7.638526 | 5.075174 | 4.85203 | 1.810061 | 2.033205
[8 empty] | 152.41216 | 124.928 | 6.415048 | 7.826358 | 5.026588 | 4.827738 | 1.858646 | 2.057497
[8 empty] | 166.464 | 130.56 | 5.87353 | 7.488751 | 5.114779 | 4.871833 | 1.770456 | 2.013402
[8 empty] | 85.0208 | 104.32 | 11.49991 | 9.372424 | 4.442896 | 4.647463 | 2.442339 | 2.237772
[8 empty] | 77.8752 | 99.84 | 12.5551 | 9.792982 | 4.355108 | 4.603569 | 2.530127 | 2.281666
[8 empty] | 93.5712 | 109.44 | 10.44906 | 8.933948 | 4.538723 | 4.695376 | 2.346512 | 2.189858
[8 empty] | 71.02464 | 104.448 | 13.76609 | 9.360938 | 4.263027 | 4.648689 | 2.622208 | 2.236546
[8 empty] | 77.42976 | 109.056 | 12.62733 | 8.965406 | 4.349371 | 4.691862 | 2.535864 | 2.193373
[8 empty] | 91.06944 | 118.272 | 10.73611 | 8.266803 | 4.511622 | 4.772987 | 2.373613 | 2.112248
[8 empty] | 75.712 | 116.48 | 12.91382 | 8.393984 | 4.326937 | 4.75772 | 2.558298 | 2.127515
[8 empty] | 76.88128 | 117.376 | 12.71742 | 8.329908 | 4.342262 | 4.765382 | 2.542972 | 2.119852
[8 empty] | 76.88128 | 117.376 | 12.71742 | 8.329908 | 4.342262 | 4.765382 | 2.542972 | 2.119852
[8 empty] | 87.86432 | 134.144 | 11.12774 | 7.28867 | 4.475794 | 4.898914 | 2.409441 | 1.986321
[8 empty] | 73.728 | 122.88 | 13.26133 | 7.956798 | 4.300383 | 4.811208 | 2.584852 | 2.074027
[8 empty] | 39.64928 | 90.112 | 24.6595 | 10.85018 | 3.680073 | 4.501053 | 3.205162 | 2.384182
[8 empty] | 205.02784 | 144.896 | 5.968918 | 8.446018 | 5.323146 | 4.976016 | 1.786566 | 2.133695
[8 empty] | 213.81376 | 147.968 | 5.723646 | 8.270669 | 5.365105 | 4.996996 | 1.744606 | 2.112715
[8 empty] | 247.60576 | 159.232 | 4.942511 | 7.685605 | 5.511838 | 5.070362 | 1.597874 | 2.039349
[8 empty] | 131.8688 | 129.92 | 9.280393 | 9.419599 | 4.881807 | 4.866919 | 2.227904 | 2.242793
[8 empty] | 143.8208 | 135.68 | 8.509161 | 9.01971 | 4.968568 | 4.910299 | 2.141143 | 2.199412
[8 empty] | 159.1328 | 142.72 | 7.690396 | 8.574792 | 5.069739 | 4.960885 | 2.039972 | 2.148827
[8 empty] | 112.28544 | 131.328 | 10.89896 | 9.318609 | 4.721044 | 4.877698 | 2.388667 | 2.232013
[8 empty] | 114.92736 | 132.864 | 10.64842 | 9.210879 | 4.7443 | 4.889326 | 2.365411 | 2.220385
[8 empty] | 164.54016 | 158.976 | 7.437663 | 7.697981 | 5.103155 | 5.068753 | 2.006557 | 2.040958
[8 empty] | 121.968 | 147.84 | 10.03373 | 8.277829 | 4.803759 | 4.996131 | 2.305953 | 2.113581
[8 empty] | 132.53632 | 154.112 | 9.233652 | 7.940941 | 4.886857 | 5.03768 | 2.222855 | 2.072032
[8 empty] | 141.94432 | 159.488 | 8.62165 | 7.673269 | 4.955435 | 5.071969 | 2.154277 | 2.037743
[8 empty] | 119.85408 | 156.672 | 10.2107 | 7.811187 | 4.786275 | 5.054154 | 2.323436 | 2.055557
[8 empty] | 121.42592 | 157.696 | 10.07853 | 7.760465 | 4.799304 | 5.060669 | 2.310407 | 2.049042
[8 empty] | 144.50688 | 172.032 | 8.468761 | 7.11376 | 4.973327 | 5.147681 | 2.136384 | 1.962031
[8 empty] | 373.56544 | 195.584 | 3.934671 | 7.515223 | 5.923093 | 5.27599 | 1.369827 | 2.016931
[8 empty] | 371.61216 | 195.072 | 3.955353 | 7.534948 | 5.917851 | 5.273369 | 1.37507 | 2.019552
[8 empty] | 375.52384 | 196.096 | 3.914152 | 7.495601 | 5.928322 | 5.278604 | 1.364599 | 2.014316
[8 empty] | 200 | 160 | 7.349286 | 9.186608 | 5.298317 | 5.075174 | 1.994603 | 2.217747
[8 empty] | 195.2288 | 158.08 | 7.528896 | 9.298186 | 5.274172 | 5.063101 | 2.018748 | 2.229819
[8 empty] | 184.32 | 153.6 | 7.974486 | 9.569383 | 5.216673 | 5.034352 | 2.076247 | 2.258569
[8 empty] | 197.87136 | 174.336 | 7.428348 | 8.431175 | 5.287617 | 5.160984 | 2.005303 | 2.131936
[8 empty] | 194.4 | 172.8 | 7.560994 | 8.506119 | 5.269918 | 5.152135 | 2.023003 | 2.140786
[8 empty] | 194.4 | 172.8 | 7.560994 | 8.506119 | 5.269918 | 5.152135 | 2.023003 | 2.140786
[8 empty] | 188.272 | 183.68 | 7.807094 | 8.002272 | 5.237888 | 5.213195 | 2.055033 | 2.079725
[8 empty] | 199.45408 | 189.056 | 7.369402 | 7.774719 | 5.295584 | 5.242043 | 1.997337 | 2.050877
[8 empty] | 184.61632 | 181.888 | 7.961687 | 8.081112 | 5.21828 | 5.203391 | 2.074641 | 2.089529
[8 empty] | 202.75712 | 203.776 | 7.24935 | 7.213103 | 5.312009 | 5.317021 | 1.980912 | 1.975899
[8 empty] | 173.34272 | 188.416 | 8.479487 | 7.801128 | 5.155271 | 5.238652 | 2.13765 | 2.054268
[8 empty] | 184.832 | 194.56 | 7.952396 | 7.554776 | 5.219447 | 5.270741 | 2.073473 | 2.02218

## Pore & Fiber Summary
PPF | P (bar) | F (mm/s) | s (mm) | Label | Layer | 1 | 2 | 3 | 4 | 5 | 6 | 7 | 8 | 9 | 10 | All |  | PORE | X - axis | F (mm/s) | 90:10 PPF:DEF, 2.5bar, 1.2mm | SD | 90:10 PPF:DEF, 2.5bar, 1mm | SD | 90:10 PPF:DEF, 2.5bar, 0.8mm | SD | 90:10 PPF:DEF, 3bar, 1.2mm | SD | 90:10 PPF:DEF, 3bar, 1mm | SD | 90:10 PPF:DEF, 3bar, 0.8mm | SD | 90:10 PPF:DEF, 4bar, 1.2mm | SD | 90:10 PPF:DEF, 4bar, 1mm | SD | 90:10 PPF:DEF, 4bar, 0.8mm | SD |  | F (mm/s) | 90:10 PPF:DEF, 2.5bar, 1.2mm | SD | 90:10 PPF:DEF, 2.5bar, 1mm | SD | 90:10 PPF:DEF, 2.5bar, 0.8mm | SD | 90:10 PPF:DEF, 3bar, 1.2mm | SD | 90:10 PPF:DEF, 3bar, 1mm | SD | 90:10 PPF:DEF, 3bar, 0.8mm | SD | 90:10 PPF:DEF, 4bar, 1.2mm | SD | 90:10 PPF:DEF, 4bar, 1mm | SD | 90:10 PPF:DEF, 4bar, 0.8mm | SD
90 | 2.5 | 5 | 1.2 | 90:10 PPF:DEF, 2.5bar, 5mm/s, 1.2mm | Avg Fiber | 0.23085 | 0.126 | 0.1134 | 0.0936 | 0.07965 | 0.162 | 0.1356 | 0.2592 | #DIV/0! | #DIV/0! | 0.14355 |  |  |  | 5 | [6 empty] | 0.6663167 | 0.07682407 | 0.478 | 0.04862857 | 0.2145778 | 0.06659349 | 0.87918 | 0.05035424 | 0.69111 | 0.04545887 | 0.482025 | 0.0652881 |  | 5 | 0.9591652 | 0.2092602 | 0.7255543 | 0.1112012 | 0.5555486 | 0.1390459 | 0.6663167 | 0.07682407 | 0.478 | 0.04862857 | 0.2145778 | 0.06659349 | 0.87918 | 0.05035424 | 0.69111 | 0.04545887 | 0.482025 | 0.0652881
|  |  |  | 90:10 PPF:DEF, 2.5bar, 1.2mm | SD | 0.01346838 | 0.04077538 | 0.04334974 | 0.01634931 | 0.05233825 | 0.1091722 | 0.1307089 | 0.09701649 | #DIV/0! | #DIV/0! | 0.08751411 |  |  |  | 7.5 | [6 empty] | 0.7918833 | 0.09747421 | 0.6214966 | 0.08191994 | 0.4409486 | 0.04946417 | [7 empty] | 7.5 | [6 empty] | 0.7918833 | 0.09747421 | 0.6214966 | 0.08191994 | 0.4409486 | 0.04946417
|  |  |  | 90:10 PPF:DEF, 5mm/s, 1.2mm | Avg Pore | 0.9072 | 1.04895 | 1.05525 | 1.0818 | 0.7524 | 0.9678 | 1.0068 | #DIV/0! | #DIV/0! | #DIV/0! | 0.9591652 |  |  |  | 10 | [19 empty] | 10
[5 empty] | SD | 0.01883334 | 0.03110504 | 0.02696445 | 0.05660389 | 0.4185308 | 0.09252737 | 0.08530466 | #DIV/0! | #DIV/0! | #DIV/0! | 0.2092602 |  |  |  | 15 | [19 empty] | 15
[5 empty] | Fiber spacing | 1.13805 | 1.17495 | 1.16865 | 1.1754 | 0.83205 | 1.1298 | 1.1424 | #DIV/0! | #DIV/0! | #DIV/0! | 1.097687 | Machine precision |  |  | 20 | [19 empty] | 20
[5 empty] | SD | 0.01321273 | 0.03675878 | 0.05306627 | 0.08504881 | 0.4348571 | 0.1339185 | 0.1030359 | #DIV/0! | #DIV/0! | #DIV/0! | 0.226407
[5 empty] | Speed tuning | 0.2283333 | [10 empty] | Material accuracy |  |  |  | 85:15 PPF:DEF, 2bar, 1.2mm | SD | 85:15 PPF:DEF, 2bar, 1mm | SD | 85:15 PPF:DEF, 2bar, 0.8mm | SD | 85:15 PPF:DEF, 2.5bar, 1.2mm | SD | 85:15 PPF:DEF, 2.5bar, 1mm | SD | 85:15 PPF:DEF, 2.5bar, 0.8mm | SD | 85:15 PPF:DEF, 3bar, 1.2mm | SD | 85:15 PPF:DEF, 3bar, 1mm | SD | 85:15 PPF:DEF, 3bar, 0.8mm | SD |  |  | 85:15 PPF:DEF, 2bar, 1.2mm | SD | 85:15 PPF:DEF, 2bar, 1mm | SD | 85:15 PPF:DEF, 2bar, 0.8mm | SD | 85:15 PPF:DEF, 2.5bar, 1.2mm | SD | 85:15 PPF:DEF, 2.5bar, 1mm | SD | 85:15 PPF:DEF, 2.5bar, 0.8mm | SD | 85:15 PPF:DEF, 3bar, 1.2mm | SD | 85:15 PPF:DEF, 3bar, 1mm | SD | 85:15 PPF:DEF, 3bar, 0.8mm | SD
[5 empty] | SD | 0.01965536 | [13 empty] | 5 | 0.573075 | 0.08674062 | 0.352125 | 0.0823592 | 0.09823 | 0.06241492 | 0.68769 | 0.06103558 | 0.47124 | 0.05493814 | 0.250545 | 0.06228075 | 0.68661 | 0.08626643 | 0.197235 | 0.1255584 |  |  |  | 5 | 0.573075 | 0.08674062 | 0.352125 | 0.0823592 | 0.09823 | 0.06241492 | 0.68769 | 0.06103558 | 0.47124 | 0.05493814 | 0.250545 | 0.06228075 | 0.68661 | 0.08626643 | 0.197235 | 0.1255584 | 0.065565 | 0.1404814
90 | 2.5 | 5 | 1 | 90:10 PPF:DEF, 2.5bar, 5mm/s, 1mm | Avg Fiber | 0.2349 | 0.1485 | 0.1458 | 0.28395 | 0.20115 | 0.29475 | 0.28485 | 0.3663 | 0.348 | #DIV/0! | 0.2538514 |  |  |  | 7.5 | 0.752355 | 0.05690738 | 0.50679 | 0.06785981 | 0.28623 | 0.04500678 | 0.6681846 | 0.06424543 | 0.438555 | 0.05843281 | 0.212775 | 0.04682048 | 0.39906 | 0.1261144 | 0.556155 | 0.08907029 | 0.359805 | 0.066311 |  | 7.5 | 0.752355 | 0.05690738 | 0.50679 | 0.06785981 | 0.28623 | 0.04500678 | 0.6681846 | 0.06424543 | 0.438555 | 0.05843281 | 0.212775 | 0.04682048 | 0.39906 | 0.1261144 | 0.556155 | 0.08907029 | 0.359805 | 0.066311
|  |  |  | 90:10 PPF:DEF, 2.5bar, 1mm | SD | 0.01269438 | 0.07577911 | 0.09241189 | 0.1051793 | 0.1515097 | 0.1095627 | 0.1640469 | 0.09759481 | 0.135755 | #DIV/0! | 0.132916 |  |  |  | 10 | [6 empty] | 0.56796 | 0.08762931 | 0.35985 | 0.07363831 | 0.149985 | 0.07083092 | 0.46125 | 0.1149583 | 0.559485 | 0.1046445 | 0.37307 | 0.06805474 |  | 10 | 0.4977333 | 0.1043465 | 0.287625 | 0.09447494 | 0.02385 | 0.05522949 | 0.56796 | 0.08762931 | 0.35985 | 0.07363831 | 0.149985 | 0.07083092 | 0.46125 | 0.1149583 | 0.559485 | 0.1046445 | 0.37307 | 0.06805474
|  |  |  | 90:10 PPF:DEF, 5mm/s, 1mm | Avg Pore | 0.7137 | 0.83565 | 0.78975 | 0.7236 | 0.7452 | 0.6948 | 0.7002 | 0.64125 | 0.6726 | #DIV/0! | 0.7255543 |  |  |  | 15 |  |  | 0.43416 | 0.09791224 | 0.25434 | 0.1062553 | [13 empty] | 15 | 0.6229588 | 0.115299 | 0.43416 | 0.09791224 | 0.25434 | 0.1062553 | 0.67221 | 0.1254326 | 0.48447 | 0.1253268 | 0.273915 | 0.08219752
[5 empty] | SD | 0.01802367 | 0.05936087 | 0.07683502 | 0.09765486 | 0.1173674 | 0.1067134 | 0.1152044 | 0.1177763 | 0.1405625 | #DIV/0! | 0.1112012 |  |  |  | 20 | [19 empty] | 20 | [6 empty] | 0.72684 | 0.08088252 | 0.5256947 | 0.1251732 | 0.3309943 | 0.07998883
[5 empty] | Fiber spacing | 0.9486 | 0.98415 | 0.93555 | 1.00755 | 0.94635 | 0.98955 | 0.98505 | 1.00755 | 1.0206 | #DIV/0! | 0.9794057 | Machine precision
[5 empty] | SD | 0.01662085 | 0.09694506 | 0.09035339 | 0.1108624 | 0.2128042 | 0.1301107 | 0.1589844 | 0.1371298 | 0.2013841 | #DIV/0! | 0.1377031
[5 empty] | Speed tuning | 0.2283333 | [10 empty] | Material Accuracy
[5 empty] | SD | 0.01965536 | [11 empty] | FIBER | X - axis | F (mm/s) | 90:10 PPF:DEF, 2.5bar, 1.2mm | SD | 90:10 PPF:DEF, 2.5bar, 1mm | SD | 90:10 PPF:DEF, 2.5bar, 0.8mm | SD | 90:10 PPF:DEF, 3bar, 1.2mm | SD | 90:10 PPF:DEF, 3bar, 1mm | SD | 90:10 PPF:DEF, 3bar, 0.8mm | SD | 90:10 PPF:DEF, 4bar, 1.2mm | SD | 90:10 PPF:DEF, 4bar, 1mm | SD | 90:10 PPF:DEF, 4bar, 0.8mm | SD |  | F (mm/s) | 90:10 PPF:DEF, 2.5bar, 1.2mm | SD | 90:10 PPF:DEF, 2.5bar, 1mm | SD | 90:10 PPF:DEF, 2.5bar, 0.8mm | SD | 90:10 PPF:DEF, 3bar, 1.2mm | SD | 90:10 PPF:DEF, 3bar, 1mm | SD | 90:10 PPF:DEF, 3bar, 0.8mm | SD | 90:10 PPF:DEF, 4bar, 1.2mm | SD | 90:10 PPF:DEF, 4bar, 1mm | SD | 90:10 PPF:DEF, 4bar, 0.8mm | SD
90 | 2.5 | 5 | 0.8 | 90:10 PPF:DEF, 2.5bar, 5mm/s, 0.8mm | Avg Fiber | 0.2472 | 0.1224 | 0.1899 | 0.2313 | 0.252 | 0.3627 | 0.2772 | 0.3987 | 0.3339 | 0.423 | 0.26904 |  |  |  | 5 | [6 empty] | 0.4719667 | 0.08374802 | 0.4719 | 0.04979826 | 0.5399333 | 0.06337359 | 0.24246 | 0.04785351 | 0.25236 | 0.04411703 | 0.26769 | 0.06311132 |  | 5 | 0.14355 | 0.08751411 | 0.2538514 | 0.132916 | 0.26904 | 0.1486317 | 0.4719667 | 0.08374802 | 0.4719 | 0.04979826 | 0.5399333 | 0.06337359 | 0.24246 | 0.04785351 | 0.25236 | 0.04411703 | 0.26769 | 0.06311132
|  |  |  | 90:10 PPF:DEF, 2.5bar, 0.8mm | SD | 0.04385814 | 0.07107031 | 0.08096841 | 0.1123758 | 0.1081184 | 0.1479744 | 0.1374752 | 0.189329 | 0.183145 | 0.1532645 | 0.1486317 |  |  |  | 7.5 | [6 empty] | 0.3525333 | 0.09487177 | 0.3237517 | 0.07861735 | 0.3067714 | 0.038324 | [7 empty] | 7.5 | [6 empty] | 0.3525333 | 0.09487177 | 0.3237517 | 0.07861735 | 0.3067714 | 0.038324
|  |  |  | 90:10 PPF:DEF, 5mm/s, 0.8mm | Avg Pore | 0.52215 | 0.6606 | 0.57465 | 0.5697 | 0.53055 | 0.5292 | 0.4842 | 0.57195 | 0.5931 | 0.486 | 0.5555486 |  |  |  | 10 | [19 empty] | 10
[5 empty] | SD | 0.03154658 | 0.06641924 | 0.07447251 | 0.07656128 | 0.1368185 | 0.121578 | 0.1320983 | 0.2612608 | 0.1714179 | 0.126801 | 0.1390459 |  |  |  | 15 | [19 empty] | 15
[5 empty] | Fiber spacing | 0.76935 | 0.783 | 0.76455 | 0.801 | 0.78255 | 0.8919 | 0.7614 | 0.97065 | 0.927 | 0.909 | 0.8245886 | Machine precision |  |  | 20 | [19 empty] | 20
[5 empty] | SD | 0.03202347 | 0.08310425 | 0.08742785 | 0.130357 | 0.1686649 | 0.1744652 | 0.1418043 | 0.3821978 | 0.258 | 0.2644683 | 0.1966065
[5 empty] | Speed tuning | 0.2283333 | [10 empty] | Material Accuracy |  |  |  | 85:15 PPF:DEF, 2bar, 1.2mm | SD | 85:15 PPF:DEF, 2bar, 1mm | SD | 85:15 PPF:DEF, 2bar, 0.8mm | SD | 85:15 PPF:DEF, 2.5bar, 1.2mm | SD | 85:15 PPF:DEF, 2.5bar, 1mm | SD | 85:15 PPF:DEF, 2.5bar, 0.8mm | SD | 85:15 PPF:DEF, 3bar, 1.2mm | SD | 85:15 PPF:DEF, 3bar, 1mm | SD | 85:15 PPF:DEF, 3bar, 0.8mm | SD |  |  | 85:15 PPF:DEF, 2bar, 1.2mm | SD | 85:15 PPF:DEF, 2bar, 1mm | SD | 85:15 PPF:DEF, 2bar, 0.8mm | SD | 85:15 PPF:DEF, 2.5bar, 1.2mm | SD | 85:15 PPF:DEF, 2.5bar, 1mm | SD | 85:15 PPF:DEF, 2.5bar, 0.8mm | SD | 85:15 PPF:DEF, 3bar, 1.2mm | SD | 85:15 PPF:DEF, 3bar, 1mm | SD | 85:15 PPF:DEF, 3bar, 0.8mm | SD
[5 empty] | SD | 0.01965536 | [13 empty] | 5 | 0.564615 | 0.08953513 | 0.598905 | 0.08660176 | 0.6574308 | 0.0697077 | 0.4607775 | 0.06316476 | 0.481335 | 0.05696285 | 0.497205 | 0.05557948 | 0.68661 | 0.08626643 | 0.761805 | 0.1261417 |  |  |  | 5 | 0.564615 | 0.08953513 | 0.598905 | 0.08660176 | 0.6574308 | 0.0697077 | 0.4607775 | 0.06316476 | 0.481335 | 0.05696285 | 0.497205 | 0.05557948 | 0.68661 | 0.08626643 | 0.761805 | 0.1261417 | 1.202175 | 0.1039008
90 | 3 | 5 | 1.2 | 90:10 PPF:DEF, 3bar, 5mm/s, 1.2mm | Avg Fiber | 0.64215 | 0.48855 | 0.4542 | 0.4776 | 0.465 | 0.4554 | 0.432 | 0.4116 | 0.4212 | #DIV/0! | 0.4719667 |  |  |  | 7.5 | 0.3951 | 0.05756805 | 0.435375 | 0.07704377 | 0.47334 | 0.05859755 | 0.4502769 | 0.05189825 | 0.48681 | 0.05169075 | 0.53085 | 0.05473598 | 0.39906 | 0.1261144 | 0.375705 | 0.08746789 | 0.39237 | 0.07154731 |  | 7.5 | 0.3951 | 0.05756805 | 0.435375 | 0.07704377 | 0.47334 | 0.05859755 | 0.4502769 | 0.05189825 | 0.48681 | 0.05169075 | 0.53085 | 0.05473598 | 0.39906 | 0.1261144 | 0.375705 | 0.08746789 | 0.39237 | 0.07154731
|  |  |  | 90:10 PPF:DEF, 3bar, 1.2mm | SD | 0.07638288 | 0.03974322 | 0.04426666 | 0.0646337 | 0.05693764 | 0.06379276 | 0.04473077 | 0.03141304 | 0.05014673 | #DIV/0! | 0.08374802 |  |  |  | 10 | [6 empty] | 0.5631 | 0.08969446 | 0.577185 | 0.0866987 | 0.6087316 | 0.07340867 | 0.46125 | 0.1149583 | 0.392895 | 0.1015937 | 0.39265 | 0.08596334 |  | 10 | 0.6546 | 0.1099701 | 0.68325 | 0.1053105 | 0.6237 | 0.03456207 | 0.5631 | 0.08969446 | 0.577185 | 0.0866987 | 0.6087316 | 0.07340867 | 0.46125 | 0.1149583 | 0.392895 | 0.1015937 | 0.39265 | 0.08596334
|  |  |  | 90:10 PPF:DEF, 5mm/s, 1.2mm | Avg Pore | 0.51165 | 0.6546 | 0.6732 | 0.6768 | 0.678 | 0.7008 | 0.6864 | 0.7062 | 0.7092 | #DIV/0! | 0.6663167 |  |  |  | 15 |  |  | 0.524205 | 0.09547966 | 0.52947 | 0.1058188 | [13 empty] | 15 | 0.5398971 | 0.1171153 | 0.524205 | 0.09547966 | 0.52947 | 0.1058188 | 0.496665 | 0.1142812 | 0.479835 | 0.1179634 | 0.49968 | 0.09111006
[5 empty] | SD | 0.07852943 | 0.02318893 | 0.0234893 | 0.04792099 | 0.04220252 | 0.05067295 | 0.03766668 | 0.03616279 | 0.04861189 | #DIV/0! | 0.07682407 |  |  |  | 20 | [19 empty] | 20 | [6 empty] | 0.4368 | 0.1109923 | 0.4529368 | 0.1102461 | 0.4551943 | 0.1014586
[5 empty] | Fiber spacing | 1.1538 | 1.14315 | 1.1274 | 1.1544 | 1.143 | 1.1562 | 1.1184 | 1.1178 | 1.1304 | #DIV/0! | 1.138283 | Machine precision
[5 empty] | SD | 0.01993305 | 0.03484292 | 0.03404703 | 0.08227707 | 0.04117996 | 0.06598852 | 0.04616492 | 0.04287509 | 0.0562311 | #DIV/0! | 0.05118553
[5 empty] | Speed tuning | 0.2496667 | [10 empty] | Material Accuracy
[5 empty] | SD | 0.005507571 | [11 empty] | SPACING | X - axis | F (mm/s) | 90:10 PPF:DEF, 2.5bar, 1.2mm | SD | 90:10 PPF:DEF, 2.5bar, 1mm | SD | 90:10 PPF:DEF, 2.5bar, 0.8mm | SD | 90:10 PPF:DEF, 3bar, 1.2mm | SD | 90:10 PPF:DEF, 3bar, 1mm | SD | 90:10 PPF:DEF, 3bar, 0.8mm | SD | 90:10 PPF:DEF, 4bar, 1.2mm | SD | 90:10 PPF:DEF, 4bar, 1mm | SD | 90:10 PPF:DEF, 4bar, 0.8mm | SD |  | F (mm/s) | 90:10 PPF:DEF, 2.5bar, 1.2mm | SD | 90:10 PPF:DEF, 2.5bar, 1mm | SD | 90:10 PPF:DEF, 2.5bar, 0.8mm | SD | 90:10 PPF:DEF, 3bar, 1.2mm | SD | 90:10 PPF:DEF, 3bar, 1mm | SD | 90:10 PPF:DEF, 3bar, 0.8mm | SD | 90:10 PPF:DEF, 4bar, 1.2mm | SD | 90:10 PPF:DEF, 4bar, 1mm | SD | 90:10 PPF:DEF, 4bar, 0.8mm | SD
90 | 3 | 5 | 1 | 90:10 PPF:DEF, 3bar, 5mm/s, 1mm | Avg Fiber | 0.54405 | 0.48465 | 0.45315 | 0.4716 | 0.468 | 0.46575 | 0.4536 | 0.4599 | 0.4464 | #DIV/0! | 0.4719 |  |  |  | 5 | [6 empty] | 1.138283 | 0.05118553 | 0.9499 | 0.04490761 | 0.7545111 | 0.05374801 | 1.12164 | 0.05610355 | 0.94347 | 0.0494114 | 0.749715 | 0.05442346 |  | 5 | 1.097687 | 0.226407 | 0.9794057 | 0.1377031 | 0.8245886 | 0.1966065 | 1.138283 | 0.05118553 | 0.9499 | 0.04490761 | 0.7545111 | 0.05374801 | 1.12164 | 0.05610355 | 0.94347 | 0.0494114 | 0.749715 | 0.05442346
|  |  |  | 90:10 PPF:DEF, 3bar, 1mm | SD | 0.01990629 | 0.06271345 | 0.03898755 | 0.07142932 | 0.03290657 | 0.03441064 | 0.03459906 | 0.03102613 | 0.02682575 | #DIV/0! | 0.04979826 |  |  |  | 7.5 | [6 empty] | 1.144417 | 0.09349172 | 0.9452483 | 0.08540821 | 0.74772 | 0.05096749 | [7 empty] | 7.5 | [6 empty] | 1.144417 | 0.09349172 | 0.9452483 | 0.08540821 | 0.74772 | 0.05096749
|  |  |  | 90:10 PPF:DEF, 5mm/s, 1mm | Avg Pore | 0.40455 | 0.47295 | 0.48825 | 0.4968 | 0.49185 | 0.4986 | 0.4779 | 0.48195 | 0.48915 | #DIV/0! | 0.478 |  |  |  | 10 | [19 empty] | 10
[5 empty] | SD | 0.02270746 | 0.06813491 | 0.04480775 | 0.04916297 | 0.03421184 | 0.02954818 | 0.04023863 | 0.0354601 | 0.04402066 | #DIV/0! | 0.04862857 |  |  |  | 15 | [19 empty] | 15
[5 empty] | Fiber spacing | 0.9486 | 0.9576 | 0.9414 | 0.9684 | 0.95985 | 0.96435 | 0.9315 | 0.94185 | 0.93555 | #DIV/0! | 0.9499 | Machine precision |  |  | 20 | [19 empty] | 20
[5 empty] | SD | 0.01556109 | 0.04112932 | 0.03709646 | 0.07886124 | 0.03661934 | 0.03865812 | 0.04471489 | 0.02804935 | 0.04881488 | #DIV/0! | 0.04490761
[5 empty] | Speed tuning | 0.2496667 | [10 empty] | Material Accuracy |  |  |  | 85:15 PPF:DEF, 2bar, 1.2mm | SD | 85:15 PPF:DEF, 2bar, 1mm | SD | 85:15 PPF:DEF, 2bar, 0.8mm | SD | 85:15 PPF:DEF, 2.5bar, 1.2mm | SD | 85:15 PPF:DEF, 2.5bar, 1mm | SD | 85:15 PPF:DEF, 2.5bar, 0.8mm | SD | 85:15 PPF:DEF, 3bar, 1.2mm | SD | 85:15 PPF:DEF, 3bar, 1mm | SD | 85:15 PPF:DEF, 3bar, 0.8mm | SD |  |  | 85:15 PPF:DEF, 2bar, 1.2mm | SD | 85:15 PPF:DEF, 2bar, 1mm | SD | 85:15 PPF:DEF, 2bar, 0.8mm | SD | 85:15 PPF:DEF, 2.5bar, 1.2mm | SD | 85:15 PPF:DEF, 2.5bar, 1mm | SD | 85:15 PPF:DEF, 2.5bar, 0.8mm | SD | 85:15 PPF:DEF, 3bar, 1.2mm | SD | 85:15 PPF:DEF, 3bar, 1mm | SD | 85:15 PPF:DEF, 3bar, 0.8mm | SD
[5 empty] | SD | 0.005507571 | [13 empty] | 5 | 1.13769 | 0.0500586 | 0.95103 | 0.05052736 | 0.7581795 | 0.05361829 | 1.143855 | 0.06799101 | 0.952575 | 0.05776642 | 0.74775 | 0.07112582 | 1.140615 | 0.0776282 | 0.95904 | 0.0890344 |  |  |  | 5 | 1.13769 | 0.0500586 | 0.95103 | 0.05052736 | 0.7581795 | 0.05361829 | 1.143855 | 0.06799101 | 0.952575 | 0.05776642 | 0.74775 | 0.07112582 | 1.140615 | 0.0776282 | 0.95904 | 0.0890344 | 1.53 | 0.04656509
90 | 3 | 5 | 0.8 | 90:10 PPF:DEF, 3bar, 5mm/s, 0.8mm | Avg Fiber | 0.5706 | 0.47925 | 0.51975 | 0.53685 | 0.59985 | 0.54945 | 0.5184 | #DIV/0! | #DIV/0! | #DIV/0! | 0.5399333 |  |  |  | 7.5 | 1.147455 | 0.04781968 | 0.942165 | 0.04544175 | 0.75957 | 0.0534777 | 1.118462 | 0.05840644 | 0.925365 | 0.04505956 | 0.743625 | 0.05015989 | 1.14687 | 0.1029939 | 0.93186 | 0.06439522 | 0.752175 | 0.05911682 |  | 7.5 | 1.147455 | 0.04781968 | 0.942165 | 0.04544175 | 0.75957 | 0.0534777 | 1.118462 | 0.05840644 | 0.925365 | 0.04505956 | 0.743625 | 0.05015989 | 1.14687 | 0.1029939 | 0.93186 | 0.06439522 | 0.752175 | 0.05911682
|  |  |  | 90:10 PPF:DEF, 3bar, 0.8mm | SD | 0.04045582 | 0.04329808 | 0.01773155 | 0.05282471 | 0.08140818 | 0.06680803 | 0.03815345 | #DIV/0! | #DIV/0! | #DIV/0! | 0.06337359 |  |  |  | 10 | [6 empty] | 1.13106 | 0.0688139 | 0.937035 | 0.06439244 | 0.7666105 | 0.08376476 | 1.14685 | 0.1377163 | 0.95238 | 0.1104778 | 0.76572 | 0.06893979 |  | 10 | 1.152333 | 0.0651547 | 0.970875 | 0.06779871 | 0.7668 | 0.05651511 | 1.13106 | 0.0688139 | 0.937035 | 0.06439244 | 0.7666105 | 0.08376476 | 1.14685 | 0.1377163 | 0.95238 | 0.1104778 | 0.76572 | 0.06893979
|  |  |  | 90:10 PPF:DEF, 5mm/s, 0.8mm | Avg Pore | 0.2037 | 0.26775 | 0.2376 | 0.21645 | 0.162 | 0.2079 | 0.204 | #DIV/0! | #DIV/0! | #DIV/0! | 0.2145778 |  |  |  | 15 |  |  | 0.958365 | 0.08672942 | 0.78381 | 0.1173324 | [13 empty] | 15 | 1.166082 | 0.09891473 | 0.958365 | 0.08672942 | 0.78381 | 0.1173324 | 1.168875 | 0.1341939 | 0.964305 | 0.1514623 | 0.773595 | 0.09469974
[5 empty] | SD | 0.03554848 | 0.05359387 | 0.03129633 | 0.02905349 | 0.07675731 | 0.08416957 | 0.06993466 | #DIV/0! | #DIV/0! | #DIV/0! | 0.06659349 |  |  |  | 20 | [19 empty] | 20 | [6 empty] | 1.16364 | 0.1087149 | 0.9786316 | 0.1416848 | 0.7861886 | 0.1193323
[5 empty] | Fiber spacing | 0.7743 | 0.747 | 0.75735 | 0.7533 | 0.76185 | 0.75735 | 0.7224 | #DIV/0! | #DIV/0! | #DIV/0! | 0.7545111 | Machine precision
[5 empty] | SD | 0.01691185 | 0.03185328 | 0.0251653 | 0.06236067 | 0.05701641 | 0.090155 | 0.0495837 | #DIV/0! | #DIV/0! | #DIV/0! | 0.05374801
[5 empty] | Speed tuning | 0.2496667 | [10 empty] | Material Accuracy |  |  | 85:15 PPF | 2, 5 | 7.5 | 10 | 15 | 2.5, 5 | 7.5 | 10 | 15 | 20 | 3, 5 | 7.5 | 10
[5 empty] | SD | 0.005507571 | [12 empty] | 1.2 | Avg Fiber | 0.564615 | 0.3951 | 0.6546 | 0.5398971 | 0.4607775 | 0.4502769 | 0.5631 | 0.496665 | 0.4368 | 0.68661 | 0.39906 | 0.46125
90 | 3 | 7.5 | 1.2 | 90:10 PPF:DEF, 3bar, 7.5mm/s, 1.2mm | Avg Fiber | 0.441 | 0.3612 | 0.3654 | 0.339 | 0.315 | 0.369 | 0.3384 | 0.2874 | 0.3564 | #DIV/0! | 0.3525333 |  |  |  | SD | 0.08953513 | 0.05756805 | 0.1099701 | 0.1171153 | 0.06316476 | 0.05189825 | 0.08969446 | 0.1142812 | 0.1109923 | 0.08626643 | 0.1261144 | 0.1149583
|  |  |  | 90:10 PPF:DEF, 3bar, 1.2mm | SD | 0.1604251 | 0.09583407 | 0.03470841 | 0.05322247 | 0.05148531 | 0.07049748 | 0.08754331 | 0.0819887 | 0.09320402 | #DIV/0! | 0.09487177 |  |  |  | Avg Pore | 0.573075 | 0.752355 | 0.4977333 | 0.6229588 | 0.68769 | 0.6681846 | 0.56796 | 0.67221 | 0.72684 | 0.454005 | 0.74781 | 0.6691
|  |  |  | 90:10 PPF:DEF, 7.5mm/s, 1.2mm | Avg Pore | 0.708 | 0.7836 | 0.774 | 0.8184 | 0.8286 | 0.79875 | 0.8064 | 0.8394 | 0.7698 | #DIV/0! | 0.7918833 |  |  |  | SD | 0.08674062 | 0.05690738 | 0.1043465 | 0.115299 | 0.06103558 | 0.06424543 | 0.08762931 | 0.1254326 | 0.08088252 | 0.09879465 | 0.1135317 | 0.1118091
[5 empty] | SD | 0.1317989 | 0.1016819 | 0.07713037 | 0.05609616 | 0.06748754 | 0.1201652 | 0.08003578 | 0.07945366 | 0.1082646 | #DIV/0! | 0.09747421 |  |  |  | Fiber spacing | 1.13769 | 1.147455 | 1.152333 | 1.166082 | 1.143855 | 1.118462 | 1.13106 | 1.168875 | 1.16364 | 1.140615 | 1.14687 | 1.14685
[5 empty] | Fiber spacing | 1.149 | 1.1448 | 1.1394 | 1.1574 | 1.1436 | 1.16775 | 1.1448 | 1.1268 | 1.1262 | #DIV/0! | 1.144417 | Machine precision |  |  | SD | 0.0500586 | 0.04781968 | 0.0651547 | 0.09891473 | 0.06799101 | 0.05840644 | 0.0688139 | 0.1341939 | 0.1087149 | 0.0776282 | 0.1029939 | 0.1377163
[5 empty] | SD | 0.05572678 | 0.03124369 | 0.03150338 | 0.07267838 | 0.04956909 | 0.1543297 | 0.09200092 | 0.08528935 | 0.1688224 | #DIV/0! | 0.09349172 |  |  |  | SD/fiber | 0.04400021 | 0.04167456 | 0.05654153 | 0.08482654 | 0.05944024 | 0.05222033 | 0.06084019 | 0.114806 | 0.0934266 | 0.0680582 | 0.08980437 | 0.1200823
[5 empty] | Speed tuning | 0.144 | [10 empty] | Material Accuracy |  |  | Speed tuning | 0.6253333 | 0.4253333 | 0.3723333 | 0.3093333 | 0.6253333 | 0.4253333 | 0.3723333 | 0.3093333 | 0.2733333 | 0.7626667 | 0.527 | 0.49
[5 empty] | SD | 0.009165151 | [13 empty] | SD | 0.01616581 | 0.004932883 | 0.006506407 | 0.009865766 | 0.01616581 | 0.004932883 | 0.006506407 | 0.009865766 | 0.005686241 | 0.0313422 | 0.007211103 | 0.01014889 | [14 empty] | 0.564615
90 | 3 | 7.5 | 1 | 90:10 PPF:DEF, 3bar, 7.5mm/s, 1mm | Avg Fiber | 0.3879 | 0.3798 | 0.30285 | 0.28665 | 0.2943 | 0.32625 | 0.32895 | #DIV/0! | 0.32535 | #DIV/0! | 0.3237517 |  |  |  | SD/ speed | 0.0258515 | 0.01159769 | 0.01747468 | 0.03189364 | 0.0258515 | 0.01159769 | 0.01747468 | 0.03189364 | 0.02080332 | 0.04109554 | 0.01368331 | 0.02071202 | [14 empty] | 0.3951
|  |  |  | 90:10 PPF:DEF, 3bar, 1mm | SD | 0.05653774 | 0.01731185 | 0.05110183 | 0.06014568 | 0.0706914 | 0.09723486 | 0.1074648 | #DIV/0! | 0.05775928 | #DIV/0! | 0.07861735 |  |  | 1 |  | 0.598905 | 0.435375 | 0.68325 | 0.524205 | 0.481335 | 0.48681 | 0.577185 | 0.479835 | 0.4529368 | 0.761805 | 0.375705 | 0.392895 | [14 empty] | 0.6546
|  |  |  | 90:10 PPF:DEF, 7.5mm/s, 1mm | Avg Pore | 0.5625 | 0.5742 | 0.62505 | 0.68535 | 0.6408 | 0.63405 | 0.612 | #DIV/0! | 0.60255 | #DIV/0! | 0.6214966 |  |  |  |  | 0.08660176 | 0.07704377 | 0.1053105 | 0.09547966 | 0.05696285 | 0.05169075 | 0.0866987 | 0.1179634 | 0.1102461 | 0.1261417 | 0.08746789 | 0.1015937 | [14 empty] | 0.5398971
[5 empty] | SD | 0.05559487 | 0.02240982 | 0.04376083 | 0.1088824 | 0.08743394 | 0.07407072 | 0.07074565 | #DIV/0! | 0.08358889 | #DIV/0! | 0.08191994 |  |  |  |  | 0.352125 | 0.50679 | 0.287625 | 0.43416 | 0.47124 | 0.438555 | 0.35985 | 0.48447 | 0.5256947 | 0.197235 | 0.556155 | 0.559485 | [14 empty] | 0.4607775
[5 empty] | Fiber spacing | 0.9504 | 0.954 | 0.9279 | 0.972 | 0.9351 | 0.9603 | 0.94095 | #DIV/0! | 0.9279 | #DIV/0! | 0.9452483 | Machine precision |  |  |  | 0.0823592 | 0.06785981 | 0.09447494 | 0.09791224 | 0.05493814 | 0.05843281 | 0.07363831 | 0.1253268 | 0.1251732 | 0.1255584 | 0.08907029 | 0.1046445 | [14 empty] | 0.4502769
[5 empty] | SD | 0.02031437 | 0.03244996 | 0.03366225 | 0.1222952 | 0.08641875 | 0.1026615 | 0.1171811 | #DIV/0! | 0.07086005 | #DIV/0! | 0.08540821 |  |  |  |  | 0.95103 | 0.942165 | 0.970875 | 0.958365 | 0.952575 | 0.925365 | 0.937035 | 0.964305 | 0.9786316 | 0.95904 | 0.93186 | 0.95238 | [14 empty] | 0.5631
[5 empty] | Speed tuning | 0.144 | [10 empty] | Material Accuracy |  |  |  | 0.05052736 | 0.04544175 | 0.06779871 | 0.08672942 | 0.05776642 | 0.04505956 | 0.06439244 | 0.1514623 | 0.1416848 | 0.0890344 | 0.06439522 | 0.1104778 | [14 empty] | 0.496665
[5 empty] | SD | 0.009165151 | [14 empty] | 0.05312909 | 0.0482312 | 0.06983258 | 0.09049727 | 0.06064238 | 0.04869382 | 0.06871935 | 0.1570689 | 0.1447785 | 0.092837 | 0.06910396 | 0.1160018 | [14 empty] | 0.4368
90 | 3 | 7.5 | 0.8 | 90:10 PPF:DEF, 3bar, 7.5mm/s, 0.8mm | Avg Fiber | 0.3558 | 0.32145 | 0.29295 | 0.2988 | 0.3006 | 0.2898 | 0.2724 | 0.3159 | 0.30465 | #DIV/0! | 0.3067714 |  |  |  |  | 0.6253333 | 0.4253333 | 0.3723333 | 0.3093333 | 0.6253333 | 0.4253333 | 0.3723333 | 0.3093333 | 0.2733333 | 0.7626667 | 0.527 | 0.49 | [14 empty] | 0.68661
|  |  |  | 90:10 PPF:DEF, 3bar, 0.8mm | SD | 0.01570652 | 0.0311659 | 0.02326388 | 0.03259416 | 0.02847048 | 0.0291414 | 0.02993994 | 0.02933096 | 0.05526994 | #DIV/0! | 0.038324 |  |  |  |  | 0.01616581 | 0.004932883 | 0.006506407 | 0.009865766 | 0.01616581 | 0.004932883 | 0.006506407 | 0.009865766 | 0.005686241 | 0.0313422 | 0.007211103 | 0.01014889 | [14 empty] | 0.39906
|  |  |  | 90:10 PPF:DEF, 7.5mm/s, 0.8mm | Avg Pore | 0.4092 | 0.4407 | 0.4464 | 0.45585 | 0.4632 | 0.4527 | 0.4542 | 0.4176 | 0.432 | #DIV/0! | 0.4409486 |  |  |  |  | 0.0258515 | 0.01159769 | 0.01747468 | 0.03189364 | 0.0258515 | 0.01159769 | 0.01747468 | 0.03189364 | 0.02080332 | 0.04109554 | 0.01368331 | 0.02071202 | [14 empty] | 0.46125
[5 empty] | SD | 0.02300023 | 0.02702455 | 0.023614 | 0.0667841 | 0.02770825 | 0.06910564 | 0.03816356 | 0.05634891 | 0.0543933 | #DIV/0! | 0.04946417 |  |  | 0.8 |  | 0.6574308 | 0.47334 | 0.6237 | 0.52947 | 0.497205 | 0.53085 | 0.6087316 | 0.49968 | 0.4551943 | 1.202175 | 0.39237 | 0.39265 | [14 empty] | 0.598905
[5 empty] | Fiber spacing | 0.765 | 0.76215 | 0.73935 | 0.75465 | 0.7638 | 0.7425 | 0.7266 | 0.7335 | 0.73665 | #DIV/0! | 0.74772 | Machine precision |  |  |  | 0.0697077 | 0.05859755 | 0.03456207 | 0.1058188 | 0.05557948 | 0.05473598 | 0.07340867 | 0.09111006 | 0.1014586 | 0.1039008 | 0.07154731 | 0.08596334 | [14 empty] | 0.435375
[5 empty] | SD | 0.02810881 | 0.04060629 | 0.02131289 | 0.07554105 | 0.03315609 | 0.08121025 | 0.0446731 | 0.0543541 | 0.03765253 | #DIV/0! | 0.05096749 |  |  |  |  | 0.09823 | 0.28623 | 0.02385 | 0.25434 | 0.250545 | 0.212775 | 0.149985 | 0.273915 | 0.3309943 | 0.065565 | 0.359805 | 0.37307 | [14 empty] | 0.68325
[5 empty] | Speed tuning | 0.144 | [10 empty] | Material Accuracy |  |  |  | 0.06241492 | 0.04500678 | 0.05522949 | 0.1062553 | 0.06228075 | 0.04682048 | 0.07083092 | 0.08219752 | 0.07998883 | 0.1404814 | 0.066311 | 0.06805474 | [14 empty] | 0.524205
[5 empty] | SD | 0.009165151 | [14 empty] | 0.7581795 | 0.75957 | 0.7668 | 0.78381 | 0.74775 | 0.743625 | 0.7666105 | 0.773595 | 0.7861886 | 1.53 | 0.752175 | 0.76572 | [14 empty] | 0.481335
90 | 3 | 7.5 | 0.7 | 90:10 PPF:DEF, 3bar, 7.5mm/s, 0.7mm | Avg Fiber | 0.3855 | 0.32085 | 0.3303 | #DIV/0! | #DIV/0! | #DIV/0! | #DIV/0! | #DIV/0! | #DIV/0! | #DIV/0! | 0.34555 |  |  |  |  | 0.05361829 | 0.0534777 | 0.05651511 | 0.1173324 | 0.07112582 | 0.05015989 | 0.08376476 | 0.09469974 | 0.1193323 | 0.04656509 | 0.05911682 | 0.06893979 | [14 empty] | 0.48681
|  |  |  | 90:10 PPF:DEF, 3bar, 0.7mm | SD | 0.02184033 | 0.03495151 | 0.02906816 | #DIV/0! | #DIV/0! | #DIV/0! | #DIV/0! | #DIV/0! | #DIV/0! | #DIV/0! | 0.04056818 |  |  |  |  | 0.07071979 | 0.07040523 | 0.07370255 | 0.149695 | 0.09511978 | 0.0674532 | 0.1092664 | 0.1224151 | 0.1517858 | 0.0304347 | 0.0785945 | 0.09003264 | [14 empty] | 0.577185
|  |  |  | 90:10 PPF:DEF, 7.5mm/s, 0.7mm | Avg Pore | 0.3894 | 0.42165 | 0.40995 | #DIV/0! | #DIV/0! | #DIV/0! | #DIV/0! | #DIV/0! | #DIV/0! | #DIV/0! | 0.407 |  |  |  |  | 0.6253333 | 0.4253333 | 0.3723333 | 0.3093333 | 0.6253333 | 0.4253333 | 0.3723333 | 0.3093333 | 0.2733333 | 0.7626667 | 0.527 | 0.49 | [7 empty] | 1.2 | 1 | 0.8 |  |  |  |  | 0.479835
[5 empty] | SD | 0.03162344 | 0.03202347 | 0.02731006 | 0.03207335 | #DIV/0! | #DIV/0! | #DIV/0! | #DIV/0! | #DIV/0! | #DIV/0! | 0.03435508 |  |  |  |  | 0.01616581 | 0.004932883 | 0.006506407 | 0.009865766 | 0.01616581 | 0.004932883 | 0.006506407 | 0.009865766 | 0.005686241 | 0.0313422 | 0.007211103 | 0.01014889 | [14 empty] | 0.4529368
[5 empty] | Fiber spacing | 0.7749 | 0.7425 | 0.74025 | #DIV/0! | #DIV/0! | #DIV/0! | #DIV/0! | #DIV/0! | #DIV/0! | #DIV/0! | 0.75255 | Machine precision |  |  |  | 0.0258515 | 0.01159769 | 0.01747468 | 0.03189364 | 0.0258515 | 0.01159769 | 0.01747468 | 0.03189364 | 0.02080332 | 0.04109554 | 0.01368331 | 0.02071202 | [14 empty] | 0.761805
[5 empty] | SD | 0.03270587 | 0.04134642 | 0.024927 | #DIV/0! | #DIV/0! | #DIV/0! | #DIV/0! | #DIV/0! | #DIV/0! | #DIV/0! | 0.03674162 | [30 empty] | 0.375705
[5 empty] | Speed tuning | 0.144 | [10 empty] | Material Accuracy |  |  | 90:10 PPF |  |  |  |  | 2.5, 5 | 3, 5 | 7.5 | 4, 5 | [18 empty] | 0.392895
[5 empty] | SD | 0.009165151 | [12 empty] | 1.2 | Avg Fiber |  |  |  |  | 0.14355 | 0.4719667 | 0.3525333 | 0.24246 |  |  |  |  | SD/value | Machine precision | Material accuracy |  |  |  | value | Machine precision | Material accuracy | Actual fiber diameter | Actual fiber spacing |  |  |  | 0.6574308
90 | 3 | 7.5 | 0.6 | 90:10 PPF:DEF, 3bar, 7.5mm/s, 0.6mm | Avg Fiber | 0.3768 | 0.32765 | 0.3471 | 0.3393 | #DIV/0! | #DIV/0! | #DIV/0! | #DIV/0! | #DIV/0! | #DIV/0! | 0.3477125 |  |  |  | SD |  |  |  |  | 0.08751411 | 0.08374802 | 0.09487177 | 0.04785351 |  |  |  |  | statistic | 4.271935 | 2.053041 |  |  |  | statistic | 0.1745786 | 0.1616952 | 0.1678519 | 0.2 |  |  |  | 0.47334
|  |  |  | 90:10 PPF:DEF, 3bar, 0.6mm | SD | 0.01490178 | 0.07503212 | 0.01949332 | 0.01383017 | #DIV/0! | #DIV/0! | #DIV/0! | #DIV/0! | #DIV/0! | #DIV/0! | 0.04334647 |  |  |  | Avg Pore |  |  |  |  | 0.9591652 | 0.6663167 | 0.7918833 | 0.87918 |  |  |  |  | mean | 8.705924 | 2.777097 |  |  |  | mean | 0.9691255 | 0.4076042 | 0.4816166 | 1 |  |  |  | 0.6237
|  |  |  | 90:10 PPF:DEF, 7.5mm/s, 0.6mm | Avg Pore | 0.204 | 0.2112 | 0.228 | 0.2241 | #DIV/0! | #DIV/0! | #DIV/0! | #DIV/0! | #DIV/0! | #DIV/0! | 0.216825 |  |  |  | SD |  |  |  |  | 0.2092602 | 0.07682407 | 0.09747421 | 0.05035424 |  |  |  |  | median | 7.191387 | 2.143151 |  |  |  | median | 0.9524775 | 0.3771667 | 0.4726533 | 1 |  |  |  | 0.52947
[5 empty] | SD | 0.02508092 | 0.02736421 | 0.01513831 | 0.01526296 | #DIV/0! | #DIV/0! | #DIV/0! | #DIV/0! | #DIV/0! | #DIV/0! | 0.02298639 |  |  |  | Fiber spacing |  |  |  |  | 1.097687 | 1.138283 | 1.144417 | 1.12164 |  |  |  |  | q1 | 5.871556 | 1.652684 |  |  |  | q1 | 0.78125625 | 0.3003333 | 0.39283375 | 0.9 |  |  |  | 0.497205
[5 empty] | Fiber spacing | 0.5808 | 0.53885 | 0.5751 | 0.5634 | #DIV/0! | #DIV/0! | #DIV/0! | #DIV/0! | #DIV/0! | #DIV/0! | 0.5645375 | Machine precision |  |  | SD |  |  |  |  | 0.226407 | 0.05118553 | 0.09349172 | 0.05610355 |  |  |  |  | min | 3.04347 | 0.2617801 |  |  |  | min | 0.743625 | 0.144 | 0.14355 | 0.8 |  |  |  | 0.53085
[5 empty] | SD | 0.02436045 | 0.09196754 | 0.01688942 | 0.01604074 | #DIV/0! | #DIV/0! | #DIV/0! | #DIV/0! | #DIV/0! | #DIV/0! | 0.05069515 |  |  |  | SD/fiber |  |  |  |  | 0.2062582 | 0.0449673 | 0.08169378 | 0.05001921 |  |  |  |  | max | 23.84298 | 8.608189 |  |  |  | max | 1.53 | 0.7626667 | 1.202175 | 1.2 |  |  |  | 0.6087316
[5 empty] | Speed tuning | 0.144 | [10 empty] | Material Accuracy |  |  | Speed tuning |  |  |  |  | 0.2283333 | 0.2496667 | 0.144 | 0.382 |  |  |  |  | q3 | 9.865643 | 3.189364 |  |  |  | q3 | 1.137838 | 0.49925 | 0.545725 | 1.1 |  |  |  | 0.49968
[5 empty] | SD | 0.009165151 | [13 empty] | SD |  |  |  |  | 0.01965536 | 0.005507571 | 0.009165151 | 0.001 | [18 empty] | 0.4551943
90 | 3 | 7.5 | 0.5 | 90:10 PPF:DEF, 3bar, 7.5mm/s, 0.5mm | Avg Fiber | #DIV/0! | #DIV/0! | #DIV/0! | #DIV/0! | #DIV/0! | #DIV/0! | #DIV/0! | #DIV/0! | #DIV/0! | #DIV/0! | #DIV/0! |  |  |  | SD/speed |  |  |  |  | 0.08608189 | 0.0220597 | 0.06364688 | 0.002617801 |  |  |  |  | q1-min | 2.828086 | 1.390904 |  |  |  | q1-min | 0.03763125 | 0.1563333 | 0.24928375 | 0.1 |  |  |  | 1.202175
|  |  |  | 90:10 PPF:DEF, 3bar, 0.5mm | SD | #DIV/0! | #DIV/0! | #DIV/0! | #DIV/0! | #DIV/0! | #DIV/0! | #DIV/0! | #DIV/0! | #DIV/0! | #DIV/0! | #DIV/0! |  |  | 1 | [5 empty] | 0.2538514 | 0.4719 | 0.3237517 | 0.25236 |  |  |  |  | q1 | 5.871556 | 1.652684 |  |  |  | q1 | 0.78125625 | 0.3003333 | 0.39283375 | 0.9 |  |  |  | 0.39237
|  |  |  | 90:10 PPF:DEF, 7.5mm/s, 0.5mm | Avg Pore | 0 | 0 | 0 | 0 | #DIV/0! | #DIV/0! | #DIV/0! | #DIV/0! | #DIV/0! | #DIV/0! | 0 | [8 empty] | 0.132916 | 0.04979826 | 0.07861735 | 0.04411703 |  |  |  |  | median-q1 | 1.319831 | 0.4904668 |  |  |  | median-q1 | 0.17122125 | 0.07683333 | 0.07981958 | 0.1 |  |  |  | 0.39265
[5 empty] | SD | 0 | 0 | 0 | 0 | #DIV/0! | #DIV/0! | #DIV/0! | #DIV/0! | #DIV/0! | #DIV/0! | 0 | [8 empty] | 0.7255543 | 0.478 | 0.6214966 | 0.69111 |  |  |  |  | q3-median | 2.674256 | 1.046213 |  |  |  | q3-median | 0.1853608 | 0.1220833 | 0.07307167 | 0.1 |  |  |  | 0.14355
[5 empty] | Fiber spacing | #DIV/0! | #DIV/0! | #DIV/0! | #DIV/0! | #DIV/0! | #DIV/0! | #DIV/0! | #DIV/0! | #DIV/0! | #DIV/0! | #DIV/0! | Machine precision | [7 empty] | 0.1112012 | 0.04862857 | 0.08191994 | 0.04545887 |  |  |  |  | max-q3 | 13.97733 | 5.418825 |  |  |  | max-q3 | 0.3921617 | 0.2634167 | 0.65645 | 0.1 |  |  |  | 0.4719667
[5 empty] | SD | #DIV/0! | #DIV/0! | #DIV/0! | #DIV/0! | #DIV/0! | #DIV/0! | #DIV/0! | #DIV/0! | #DIV/0! | #DIV/0! | #DIV/0! | [8 empty] | 0.9794057 | 0.9499 | 0.9452483 | 0.94347 | [18 empty] | 0.3525333
[5 empty] | Speed tuning | 0.144 | [10 empty] | Material Accuracy | [7 empty] | 0.1377031 | 0.04490761 | 0.08540821 | 0.0494114 | [18 empty] | 0.24246
[5 empty] | SD | 0.009165151 | [18 empty] | 0.1405987 | 0.04727615 | 0.09035532 | 0.05237199 | [18 empty] | 0.2538514
90 | 4 | 5 | 1.2 | 90:10 PPF:DEF, 4bar, 5mm/s, 1.2mm | Avg Fiber | 0.261 | 0.2262 | 0.2196 | 0.2262 | 0.2328 | 0.2454 | 0.2166 | 0.2676 | 0.2562 | 0.273 | 0.24246 | [8 empty] | 0.2283333 | 0.2496667 | 0.144 | 0.382 | [18 empty] | 0.4719
|  |  |  | 90:10 PPF:DEF, 4bar, 1.2mm | SD | 0.01820931 | 0.01709293 | 0.01108057 | 0.03616279 | 0.02680456 | 0.04744016 | 0.03703256 | 0.07305542 | 0.05997157 | 0.06730762 | 0.04785351 | [8 empty] | 0.01965536 | 0.005507571 | 0.009165151 | 0.001 | [18 empty] | 0.3237517
|  |  |  | 90:10 PPF:DEF, 5mm/s, 1.2mm | Avg Pore | 0.8736 | 0.9132 | 0.9072 | 0.9024 | 0.8832 | 0.8808 | 0.8856 | 0.858 | 0.8814 | 0.8064 | 0.87918 | [8 empty] | 0.08608189 | 0.0220597 | 0.06364688 | 0.002617801 | [18 empty] | 0.25236
[5 empty] | SD | 0.02290116 | 0.03112217 | 0.02290116 | 0.04637785 | 0.02949683 | 0.04072191 | 0.03981854 | 0.08336603 | 0.0390255 | 0.0796561 | 0.05035424 |  |  | 0.8 | [5 empty] | 0.26904 | 0.5399333 | 0.3067714 | 0.26769 | [18 empty] | 0.26904
[5 empty] | Fiber spacing | 1.1346 | 1.1394 | 1.1268 | 1.1286 | 1.116 | 1.1262 | 1.1022 | 1.1256 | 1.1376 | 1.0794 | 1.12164 | Machine precision | [7 empty] | 0.1486317 | 0.06337359 | 0.038324 | 0.06311132 | [18 empty] | 0.5399333
[5 empty] | SD | 0.02654172 | 0.03027662 | 0.01692584 | 0.04430089 | 0.03525546 | 0.05110114 | 0.03096959 | 0.09753509 | 0.07625332 | 0.07584222 | 0.05610355 | [8 empty] | 0.5555486 | 0.2145778 | 0.4409486 | 0.482025 | [18 empty] | 0.3067714
[5 empty] | Speed tuning | 0.382 | [10 empty] | Material Accuracy | [7 empty] | 0.1390459 | 0.06659349 | 0.04946417 | 0.0652881 | [18 empty] | 0.26769
[5 empty] | SD | 0.001 | [18 empty] | 0.8245886 | 0.7545111 | 0.74772 | 0.749715
90 | 4 | 5 | 1 | 90:10 PPF:DEF, 4bar, 5mm/s, 1mm | Avg Fiber | 0.25515 | 0.21375 | 0.2178 | 0.2394 | 0.24885 | 0.24255 | 0.24705 | 0.26415 | 0.2997 | 0.2952 | 0.25236 | [8 empty] | 0.1966065 | 0.05374801 | 0.05096749 | 0.05442346
|  |  |  | 90:10 PPF:DEF, 4bar, 1mm | SD | 0.01248272 | 0.02768217 | 0.01837504 | 0.01687539 | 0.02430351 | 0.03205008 | 0.02897635 | 0.03650274 | 0.06779776 | 0.05349235 | 0.04411703 | [8 empty] | 0.2384298 | 0.07123555 | 0.06816388 | 0.0725922
|  |  |  | 90:10 PPF:DEF, 5mm/s, 1mm | Avg Pore | 0.69075 | 0.7335 | 0.71325 | 0.702 | 0.693 | 0.69255 | 0.69435 | 0.68085 | 0.66375 | 0.6471 | 0.69111 | [8 empty] | 0.2283333 | 0.2496667 | 0.144 | 0.382
[5 empty] | SD | 0.01426765 | 0.02898003 | 0.02637702 | 0.01999711 | 0.02145742 | 0.04775538 | 0.03255162 | 0.06085036 | 0.0505651 | 0.08294507 | 0.04545887 | [8 empty] | 0.01965536 | 0.005507571 | 0.009165151 | 0.001
[5 empty] | Fiber spacing | 0.9459 | 0.94725 | 0.93105 | 0.9414 | 0.94185 | 0.9351 | 0.9414 | 0.945 | 0.96345 | 0.9423 | 0.94347 | Machine precision | [7 empty] | 0.08608189 | 0.0220597 | 0.06364688 | 0.002617801
[5 empty] | SD | 0.01773756 | 0.03032781 | 0.01444582 | 0.0223145 | 0.03268232 | 0.055241 | 0.0430537 | 0.05962779 | 0.05543937 | 0.10166 | 0.0494114
[5 empty] | Speed tuning | 0.382 | [10 empty] | Material Accuracy |  |  |  |  | 90 |  |  | 3, 7.5 | 4, 5
[5 empty] | SD | 0.001 | [14 empty] | Avg Fiber |  | 0.7 |  | 0.34555
90 | 4 | 5 | 0.8 | 90:10 PPF:DEF, 4bar, 5mm/s, 0.8mm | Avg Fiber | 0.2487 | 0.21735 | 0.234 | 0.243 | 0.2565 | 0.27585 | 0.25965 | 0.2691 | 0.3141 | 0.35865 | 0.26769 |  |  |  |  | SD |  |  |  | 0.04056818
|  |  |  | 90:10 PPF:DEF, 4bar, 0.8mm | SD | 0.01316335 | 0.01103237 | 0.01052816 | 0.01625779 | 0.03165189 | 0.0425432 | 0.05457132 | 0.05653774 | 0.08102105 | 0.096769 | 0.06311132 |  |  |  |  | Avg Pore |  |  |  | 0.407
|  |  |  | 90:10 PPF:DEF, 5mm/s, 0.8mm | Avg Pore | 0.5133 | 0.53145 | 0.51975 | 0.5121 | 0.48195 | 0.4671 | 0.5049 | 0.47115 | 0.4194 | 0.39915 | 0.482025 |  |  |  |  | SD |  |  |  | 0.03435508
[5 empty] | SD | 0.01142988 | 0.0230799 | 0.02280582 | 0.01871982 | 0.03164852 | 0.0711003 | 0.03129974 | 0.07554105 | 0.08579989 | 0.08373157 | 0.0652881 |  |  |  |  | Fiber spacing |  |  |  | 0.75255
[5 empty] | Fiber spacing | 0.762 | 0.7488 | 0.75375 | 0.7551 | 0.73845 | 0.74295 | 0.76455 | 0.74025 | 0.7335 | 0.7578 | 0.749715 | Machine precision |  |  |  | SD |  |  |  | 0.03674162
[5 empty] | SD | 0.01466467 | 0.02470798 | 0.02041381 | 0.01725017 | 0.0334813 | 0.06107414 | 0.064602 | 0.06282212 | 0.08052492 | 0.09469041 | 0.05442346 |  |  |  |  | SD/fiber
[5 empty] | Speed tuning | 0.382 | [10 empty] | Material Accuracy |  |  |  | Speed tuning |  |  |  | 0.144
[5 empty] | SD | 0.001 | [14 empty] | SD |  |  |  | 0.009165151
90 | 4 | 5 | 0.6 | 90:10 PPF:DEF, 4bar, 5mm/s, 0.6mm | Avg Fiber | 0.2703 | 0.2442 | 0.2547 | 0.2391 | 0.2562 | 0.2649 | 0.2388 | 0.2331 | 0.2289 | #DIV/0! | 0.2478 |  |  |  |  | SD/speed
|  |  |  | 90:10 PPF:DEF, 4bar, 0.6mm | SD | 0.006875586 | 0.02486088 | 0.01668627 | 0.0318845 | 0.02416522 | 0.02134898 | 0.02207547 | 0.02699298 | 0.02510169 | #DIV/0! | 0.02645464 | [6 empty] | 0.6 |  | 0.3477125 | 0.2478
|  |  |  | 90:10 PPF:DEF, 5mm/s, 0.6mm | Avg Pore | 0.2958 | 0.3138 | 0.3123 | 0.3192 | 0.3114 | 0.2943 | 0.3243 | 0.3042 | 0.3291 | #DIV/0! | 0.3116 | [8 empty] | 0.04334647 | 0.02645464
[5 empty] | SD | 0.01013384 | 0.02023962 | 0.01588644 | 0.02648455 | 0.02140438 | 0.03787111 | 0.02206474 | 0.03366648 | 0.02915277 | #DIV/0! | 0.02801787 | [8 empty] | 0.216825 | 0.3116
[5 empty] | Fiber spacing | 0.5661 | 0.558 | 0.567 | 0.5583 | 0.5676 | 0.5592 | 0.5631 | 0.5373 | 0.558 | #DIV/0! | 0.5594 | Machine precision | [7 empty] | 0.02298639 | 0.02801787
[5 empty] | SD | 0.009591114 | 0.02123552 | 0.01238845 | 0.04845084 | 0.0204538 | 0.03696599 | 0.02090052 | 0.03881006 | 0.02500526 | #DIV/0! | 0.02933977 | [8 empty] | 0.5645375 | 0.5594
[5 empty] | Speed tuning | 0.382 | [9 empty] | 0.382 | Material Accuracy | [7 empty] | 0.05069515 | 0.02933977
[5 empty] | SD | 0.001 | [9 empty] | 0.001
90 | 4 | 5 | 0.5 | 90:10 PPF:DEF, 4bar, 5mm/s, 0.5mm | Avg Fiber | 0.2697 | 0.2415 | 0.2385 | 0.2544 | 0.2301 | 0.2493 | 0.2427 | 0.2655 | 0.228 | #DIV/0! | 0.2483273 | [8 empty] | 0.144 | 0.382
|  |  |  | 90:10 PPF:DEF, 4bar, 0.5mm | SD | 0.01056857 | 0.01244567 | 0.007756152 | 0.0204538 | 0.008321817 | 0.01563094 | 0.01526296 | 0.02252367 | 0.008485281 | #DIV/0! | 0.01951646 | [8 empty] | 0.009165151 | 0.001
|  |  |  | 90:10 PPF:DEF, 5mm/s, 0.5mm | Avg Pore | 0.2004 | 0.2202 | 0.2247 | 0.2013 | 0.2316 | 0.2172 | 0.2322 | 0.1962 | 0.2388 | #DIV/0! | 0.2161818
[5 empty] | SD | 0.01141744 | 0.01185704 | 0.01108057 | 0.02230388 | 0.02091185 | 0.02708583 | 0.02868266 | 0.04252009 | 0.01664932 | #DIV/0! | 0.02704812 | [6 empty] | 0.5 |  | #DIV/0! | 0.2483273
[5 empty] | Fiber spacing | 0.4701 | 0.4617 | 0.4632 | 0.4557 | 0.4617 | 0.4665 | 0.4749 | 0.4617 | 0.4668 | #DIV/0! | 0.4645091 | Machine precision | [7 empty] | #DIV/0! | 0.01951646
[5 empty] | SD | 0.01172447 | 0.01175674 | 0.01343052 | 0.02331726 | 0.02163112 | 0.02772705 | 0.02895714 | 0.03958349 | 0.01300769 | #DIV/0! | 0.02391821 | [8 empty] | 0 | 0.2161818
[5 empty] | Speed tuning | 0.382 | [9 empty] | 0.382 | Material Accuracy | [7 empty] | 0 | 0.02704812
[5 empty] | SD | 0.001 | [9 empty] | 0.001 | [8 empty] | #DIV/0! | 0.4645091
90 | 4 | 5 | 0.4 | 90:10 PPF:DEF, 4bar, 5mm/s, 0.4mm | Avg Fiber | 0.25805 | 0.2671 | 0.2618 | 0.27325 | 0.24165 | 0.2515 | 0.2225 | 0.33435 | 0.3327 | #DIV/0! | 0.2714333 | [8 empty] | #DIV/0! | 0.02391821
|  |  |  | 90:10 PPF:DEF, 4bar, 0.4mm | SD | 0.007950339 | 0.007833128 | 0.01646559 | 0.01255252 | 0.01692794 | 0.02097743 | 0.02911954 | 0.09154537 | 0.05130005 | #DIV/0! | 0.05196476
|  |  |  | 90:10 PPF:DEF, 5mm/s, 0.4mm | Avg Pore | 0.11875 | 0.1086 | 0.11335 | 0.09855 | 0.1291 | 0.1088 | 0.1446 | 0.1085 | 0.07185 | #DIV/0! | 0.1113444 | [8 empty] | 0.144 | 0.382
[5 empty] | SD | 0.01045731 | 0.009762441 | 0.0088334 | 0.02128077 | 0.01779976 | 0.01763251 | 0.03209591 | 0.02659343 | 0.01546567 | #DIV/0! | 0.02660225 | [8 empty] | 0.009165151 | 0.001
[5 empty] | Fiber spacing | 0.3768 | 0.3757 | 0.37515 | 0.3718 | 0.37075 | 0.3603 | 0.3671 | 0.44285 | 0.40455 | #DIV/0! | 0.3827778 | Machine precision
[5 empty] | SD | 0.01145977 | 0.0146075 | 0.01512501 | 0.0149828 | 0.01437057 | 0.02564351 | 0.02484457 | 0.09367428 | 0.05279601 | #DIV/0! | 0.04533236 | [6 empty] | 0.4 |  |  | 0.2714333
[5 empty] | Speed tuning | 0.382 | [9 empty] | 0.382 | Material Accuracy | [8 empty] | 0.05196476
[5 empty] | SD | 0.001 | [9 empty] | 0.001 | [9 empty] | 0.1113444
85 | 2 | 5 | 1.2 | 85:15 PPF:DEF, 2bar, 5mm/s, 1.2mm | Avg Fiber | 0.55035 | 0.58635 | 0.57375 | 0.5481 | 0.5994 | 0.55125 | 0.57735 | 0.5598 | 0.56565 | 0.53415 | 0.564615 | [9 empty] | 0.02660225
|  |  |  | 85:15 PPF:DEF, 2bar, 1.2mm | SD | 0.1849362 | 0.1216368 | 0.0265823 | 0.05039831 | 0.04364377 | 0.07680589 | 0.06973052 | 0.06526674 | 0.03215632 | 0.1001889 | 0.08953513 | [9 empty] | 0.3827778
|  |  |  | 85:15 PPF:DEF, 5mm/s, 1.2mm | Avg Pore | 0.59625 | 0.5562 | 0.56655 | 0.5949 | 0.5373 | 0.56835 | 0.5778 | 0.5715 | 0.57285 | 0.58905 | 0.573075 | [9 empty] | 0.04533236
[5 empty] | SD | 0.1839562 | 0.1111744 | 0.07778351 | 0.0402995 | 0.04672889 | 0.07348131 | 0.05020338 | 0.08694009 | 0.02835169 | 0.09418821 | 0.08674062
[5 empty] | Fiber spacing | 1.1466 | 1.14255 | 1.1403 | 1.143 | 1.1367 | 1.1196 | 1.15515 | 1.1313 | 1.1385 | 1.1232 | 1.13769 | Machine precision | [8 empty] | 0.382
[5 empty] | SD | 0.0372112 | 0.03322566 | 0.0228245 | 0.03103987 | 0.05133697 | 0.07107031 | 0.0525009 | 0.04448548 | 0.03923009 | 0.08506134 | 0.0500586 | [9 empty] | 0.001
[5 empty] | Speed tuning | 0.6253333 | [10 empty] | Material Accuracy
[5 empty] | SD | 0.01616581
85 | 2 | 5 | 1 | 85:15 PPF:DEF, 2bar, 5mm/s, 1mm | Avg Fiber | 0.53235 | 0.60075 | 0.5229 | 0.6111 | 0.5985 | 0.63585 | 0.61065 | 0.6606 | 0.58545 | 0.6309 | 0.598905
|  |  |  | 85:15 PPF:DEF, 2bar, 1mm | SD | 0.1597548 | 0.1058822 | 0.05485378 | 0.04841368 | 0.03151691 | 0.06576615 | 0.03458365 | 0.06217581 | 0.03283848 | 0.08512647 | 0.08660176
|  |  |  | 85:15 PPF:DEF, 5mm/s, 1mm | Avg Pore | 0.4158 | 0.3366 | 0.41535 | 0.34065 | 0.34605 | 0.31545 | 0.3384 | 0.3159 | 0.3528 | 0.34425 | 0.352125 |  |  |  | 2, 5 | 7.5 | 10 | 15 | 2.5, 5 | 7.5 | 10 | 15 | 20 | 3, 5 | 7.5 | 10
[5 empty] | SD | 0.1606682 | 0.1058228 | 0.1004014 | 0.0787571 | 0.03411201 | 0.0641384 | 0.03410263 | 0.04339888 | 0.04062874 | 0.06179582 | 0.0823592 |  |  |  | 0.564615 | 0.3951 | 0.6546 | 0.5398971 | 0.4607775 | 0.4502769 | 0.5631 | 0.496665 | 0.4368 | 0.68661 | 0.39906 | 0.46125
[5 empty] | Fiber spacing | 0.94815 | 0.93735 | 0.93825 | 0.95175 | 0.94455 | 0.9513 | 0.94905 | 0.9765 | 0.93825 | 0.97515 | 0.95103 | Machine precision |  |  | 0.08953513 | 0.05756805 | 0.1099701 | 0.1171153 | 0.06316476 | 0.05189825 | 0.08969446 | 0.1142812 | 0.1109923 | 0.08626643 | 0.1261144 | 0.1149583
[5 empty] | SD | 0.02209852 | 0.03148646 | 0.01456338 | 0.04230202 | 0.02619457 | 0.05256785 | 0.03041204 | 0.06597488 | 0.04148795 | 0.1044798 | 0.05052736 |  |  |  | 0.573075 | 0.752355 | 0.4977333 | 0.6229588 | 0.68769 | 0.6681846 | 0.56796 | 0.67221 | 0.72684 | 0.454005 | 0.74781 | 0.6691
[5 empty] | Speed tuning | 0.6253333 | [10 empty] | Material Accuracy |  |  | 0.08674062 | 0.05690738 | 0.1043465 | 0.115299 | 0.06103558 | 0.06424543 | 0.08762931 | 0.1254326 | 0.08088252 | 0.09879465 | 0.1135317 | 0.1118091
[5 empty] | SD | 0.01616581 | [13 empty] | 1.13769 | 1.147455 | 1.152333 | 1.166082 | 1.143855 | 1.118462 | 1.13106 | 1.168875 | 1.16364 | 1.140615 | 1.14687 | 1.14685
85 | 2 | 5 | 0.8 | 85:15 PPF:DEF, 2bar, 5mm/s, 0.8mm | Avg Fiber | 0.54735 | 0.609 | 0.6129 | 0.67275 | 0.66915 | 0.69075 | 0.6831 | 0.6759 | 0.7101 | 0.6912 | 0.6574308 |  |  |  | 0.0500586 | 0.04781968 | 0.0651547 | 0.09891473 | 0.06799101 | 0.05840644 | 0.0688139 | 0.1341939 | 0.1087149 | 0.0776282 | 0.1029939 | 0.1377163
|  |  |  | 85:15 PPF:DEF, 2bar, 0.8mm | SD | 0.04316221 | 0.065668 | 0.05107054 | 0.06124143 | 0.02967415 | 0.06759467 | 0.03794858 | 0.06866003 | 0.03748389 | 0.04217333 | 0.0697077 |  |  |  | 0.6253333 | 0.4253333 | 0.3723333 | 0.3093333 | 0.6253333 | 0.4253333 | 0.3723333 | 0.3093333 | 0.2733333 | 0.7626667 | 0.527 | 0.49
|  |  |  | 85:15 PPF:DEF, 5mm/s, 0.8mm | Avg Pore | 0.2094 | 0.08235 | 0.13005 | 0.1152 | 0.08415 | 0.0855 | 0.05625 | 0.07785 | 0.0591 | 0.08245 | 0.09823 |  |  |  | 0.01616581 | 0.004932883 | 0.006506407 | 0.009865766 | 0.01616581 | 0.004932883 | 0.006506407 | 0.009865766 | 0.005686241 | 0.0313422 | 0.007211103 | 0.01014889
[5 empty] | SD | 0.03148834 | 0.06653948 | 0.07924278 | 0.06049904 | 0.03319999 | 0.04757874 | 0.03060766 | 0.03854768 | 0.03664036 | 0.02564838 | 0.06241492
[5 empty] | Fiber spacing | 0.75675 | 0.7188 | 0.74295 | 0.78795 | 0.7533 | 0.77625 | 0.73935 | 0.75375 | 0.7692 | 0.77365 | 0.7581795 | Machine precision
[5 empty] | SD | 0.04717256 | 0.03724283 | 0.06107414 | 0.06197493 | 0.02147728 | 0.0574336 | 0.03421184 | 0.0716959 | 0.05800417 | 0.03943586 | 0.05361829 |  |  |  | 0.598905 | 0.435375 | 0.68325 | 0.524205 | 0.481335 | 0.48681 | 0.577185 | 0.479835 | 0.4529368 | 0.761805 | 0.375705 | 0.392895
[5 empty] | Speed tuning | 0.6253333 | [10 empty] | Material Accuracy |  |  | 0.08660176 | 0.07704377 | 0.1053105 | 0.09547966 | 0.05696285 | 0.05169075 | 0.0866987 | 0.1179634 | 0.1102461 | 0.1261417 | 0.08746789 | 0.1015937
[5 empty] | SD | 0.01616581 | [13 empty] | 0.352125 | 0.50679 | 0.287625 | 0.43416 | 0.47124 | 0.438555 | 0.35985 | 0.48447 | 0.5256947 | 0.197235 | 0.556155 | 0.559485
85 | 2 | 7.5 | 1.2 | 85:15 PPF:DEF, 2bar, 7.5mm/s, 1.2mm | Avg Fiber | 0.4725 | 0.41895 | 0.42435 | 0.4185 | 0.41265 | 0.4005 | 0.3276 | 0.38115 | 0.31365 | 0.38115 | 0.3951 |  |  |  | 0.0823592 | 0.06785981 | 0.09447494 | 0.09791224 | 0.05493814 | 0.05843281 | 0.07363831 | 0.1253268 | 0.1251732 | 0.1255584 | 0.08907029 | 0.1046445
|  |  |  | 85:15 PPF:DEF, 2bar, 1.2mm | SD | 0.03879297 | 0.03509757 | 0.03010206 | 0.03124521 | 0.02430351 | 0.05044904 | 0.02806834 | 0.03898755 | 0.0490588 | 0.03626841 | 0.05756805 |  |  |  | 0.95103 | 0.942165 | 0.970875 | 0.958365 | 0.952575 | 0.925365 | 0.937035 | 0.964305 | 0.9786316 | 0.95904 | 0.93186 | 0.95238
|  |  |  | 85:15 PPF:DEF, 7.5mm/s, 1.2mm | Avg Pore | 0.6867 | 0.73935 | 0.72585 | 0.7344 | 0.7362 | 0.7623 | 0.8082 | 0.75735 | 0.8055 | 0.7677 | 0.752355 |  |  |  | 0.05052736 | 0.04544175 | 0.06779871 | 0.08672942 | 0.05776642 | 0.04505956 | 0.06439244 | 0.1514623 | 0.1416848 | 0.0890344 | 0.06439522 | 0.1104778
[5 empty] | SD | 0.03368757 | 0.03358301 | 0.02753161 | 0.02853156 | 0.02254259 | 0.05855281 | 0.0291414 | 0.07382859 | 0.03178629 | 0.08468462 | 0.05690738 |  |  |  | 0.6253333 | 0.4253333 | 0.3723333 | 0.3093333 | 0.6253333 | 0.4253333 | 0.3723333 | 0.3093333 | 0.2733333 | 0.7626667 | 0.527 | 0.49
[5 empty] | Fiber spacing | 1.1592 | 1.1583 | 1.1502 | 1.1529 | 1.14885 | 1.1628 | 1.1358 | 1.1385 | 1.11915 | 1.14885 | 1.147455 | Machine precision |  |  | 0.01616581 | 0.004932883 | 0.006506407 | 0.009865766 | 0.01616581 | 0.004932883 | 0.006506407 | 0.009865766 | 0.005686241 | 0.0313422 | 0.007211103 | 0.01014889
[5 empty] | SD | 0.02117745 | 0.03186666 | 0.0382507 | 0.04606734 | 0.03603255 | 0.04803354 | 0.02400789 | 0.06648981 | 0.05009073 | 0.07847512 | 0.04781968
[5 empty] | Speed tuning | 0.4253333 | [10 empty] | Material Accuracy
[5 empty] | SD | 0.004932883 | [13 empty] | 0.6574308 | 0.47334 | 0.6237 | 0.52947 | 0.497205 | 0.53085 | 0.6087316 | 0.49968 | 0.4551943 | 1.202175 | 0.39237 | 0.39265
85 | 2 | 7.5 | 1 | 85:15 PPF:DEF, 2bar, 7.5mm/s, 1mm | Avg Fiber | 0.603 | 0.4338 | 0.45 | 0.42975 | 0.4428 | 0.4113 | 0.4122 | 0.4059 | 0.3861 | 0.3789 | 0.435375 |  |  |  | 0.0697077 | 0.05859755 | 0.03456207 | 0.1058188 | 0.05557948 | 0.05473598 | 0.07340867 | 0.09111006 | 0.1014586 | 0.1039008 | 0.07154731 | 0.08596334
|  |  |  | 85:15 PPF:DEF, 2bar, 1mm | SD | 0.05501674 | 0.04356556 | 0.02165519 | 0.0425031 | 0.0203563 | 0.04736321 | 0.02685752 | 0.04698365 | 0.04230454 | 0.09845592 | 0.07704377 |  |  |  | 0.09823 | 0.28623 | 0.02385 | 0.25434 | 0.250545 | 0.212775 | 0.149985 | 0.273915 | 0.3309943 | 0.065565 | 0.359805 | 0.37307
|  |  |  | 85:15 PPF:DEF, 7.5mm/s, 1mm | Avg Pore | 0.3627 | 0.50805 | 0.49545 | 0.5139 | 0.4941 | 0.52965 | 0.52515 | 0.5346 | 0.52965 | 0.57465 | 0.50679 |  |  |  | 0.06241492 | 0.04500678 | 0.05522949 | 0.1062553 | 0.06228075 | 0.04682048 | 0.07083092 | 0.08219752 | 0.07998883 | 0.1404814 | 0.066311 | 0.06805474
[5 empty] | SD | 0.06378013 | 0.04509227 | 0.02669831 | 0.03231502 | 0.0179763 | 0.04674486 | 0.03345582 | 0.0521853 | 0.04710825 | 0.03719688 | 0.06785981 |  |  |  | 0.7581795 | 0.75957 | 0.7668 | 0.78381 | 0.74775 | 0.743625 | 0.7666105 | 0.773595 | 0.7861886 | 1.53 | 0.752175 | 0.76572
[5 empty] | Fiber spacing | 0.9657 | 0.94185 | 0.94545 | 0.94365 | 0.9369 | 0.94095 | 0.93735 | 0.9405 | 0.91575 | 0.95355 | 0.942165 | Machine precision |  |  | 0.05361829 | 0.0534777 | 0.05651511 | 0.1173324 | 0.07112582 | 0.05015989 | 0.08376476 | 0.09469974 | 0.1193323 | 0.04656509 | 0.05911682 | 0.06893979
[5 empty] | SD | 0.05150278 | 0.04440635 | 0.01689433 | 0.02820092 | 0.0237041 | 0.029559 | 0.02395011 | 0.03151691 | 0.02961663 | 0.1025524 | 0.04544175 |  |  |  | 0.6253333 | 0.4253333 | 0.3723333 | 0.3093333 | 0.6253333 | 0.4253333 | 0.3723333 | 0.3093333 | 0.2733333 | 0.7626667 | 0.527 | 0.49
[5 empty] | Speed tuning | 0.4253333 | [10 empty] | Material Accuracy |  |  | 0.01616581 | 0.004932883 | 0.006506407 | 0.009865766 | 0.01616581 | 0.004932883 | 0.006506407 | 0.009865766 | 0.005686241 | 0.0313422 | 0.007211103 | 0.01014889
[5 empty] | SD | 0.004932883
85 | 2 | 7.5 | 0.8 | 85:15 PPF:DEF, 2bar, 7.5mm/s, 0.8mm | Avg Fiber | 0.4722 | 0.4419 | 0.4716 | 0.489 | 0.4932 | 0.5064 | 0.495 | 0.4887 | 0.4695 | 0.4059 | 0.47334
|  |  |  | 85:15 PPF:DEF, 2bar, 0.8mm | SD | 0.03450034 | 0.0705586 | 0.01381989 | 0.06648625 | 0.02207547 | 0.06150943 | 0.02608085 | 0.06184965 | 0.04630733 | 0.07647352 | 0.05859755
|  |  |  | 85:15 PPF:DEF, 7.5mm/s, 0.8mm | Avg Pore | 0.2895 | 0.306 | 0.2952 | 0.2763 | 0.2547 | 0.264 | 0.2616 | 0.2829 | 0.2883 | 0.3438 | 0.28623
[5 empty] | SD | 0.03437793 | 0.06476841 | 0.04627433 | 0.03189638 | 0.01436773 | 0.03186815 | 0.02488373 | 0.04208 | 0.05070565 | 0.05613668 | 0.04500678
[5 empty] | Fiber spacing | 0.7617 | 0.7479 | 0.7668 | 0.7653 | 0.7479 | 0.7704 | 0.7566 | 0.7716 | 0.7578 | 0.7497 | 0.75957 | Machine precision
[5 empty] | SD | 0.01175674 | 0.03794858 | 0.01923155 | 0.06619994 | 0.02053469 | 0.06542042 | 0.02294249 | 0.06416295 | 0.05359851 | 0.1031173 | 0.0534777
[5 empty] | Speed tuning | 0.4253333 | [10 empty] | Material Accuracy
[5 empty] | SD | 0.004932883
85 | 2 | 10 | 1.2 | 85:15 PPF:DEF, 2bar, 10mm/s, 1.2mm | Avg Fiber | 0.67365 | 0.6912 | 0.68445 | 0.65025 | 0.6561 | 0.6084 | 0.606 | #DIV/0! | #DIV/0! | #DIV/0! | 0.6546
|  |  |  | 85:15 PPF:DEF, 2bar, 1.2mm | SD | 0.1477777 | 0.1001176 | 0.1089227 | 0.09084276 | 0.06946252 | 0.1155296 | 0.1059811 | #DIV/0! | #DIV/0! | #DIV/0! | 0.1099701
|  |  |  | 85:15 PPF:DEF, 10mm/s, 1.2mm | Avg Pore | 0.4824 | 0.4716 | 0.46305 | 0.5121 | 0.51075 | 0.5148 | 0.54 | #DIV/0! | #DIV/0! | #DIV/0! | 0.4977333
[5 empty] | SD | 0.1376549 | 0.1022579 | 0.1243748 | 0.08010559 | 0.0775241 | 0.09990448 | 0.08712553 | #DIV/0! | #DIV/0! | #DIV/0! | 0.1043465
[5 empty] | Fiber spacing | 1.15605 | 1.1628 | 1.1475 | 1.16235 | 1.16685 | 1.1232 | 1.146 | #DIV/0! | #DIV/0! | #DIV/0! | 1.152333 | Machine precision
[5 empty] | SD | 0.05069981 | 0.0443415 | 0.04082762 | 0.08056594 | 0.02727882 | 0.1133015 | 0.0553405 | #DIV/0! | #DIV/0! | #DIV/0! | 0.0651547
[5 empty] | Speed tuning | 0.3723333 | 0.4833333 | [9 empty] | Material Accuracy
[5 empty] | SD | 0.006506407 | 0.0102632
85 | 2 | 10 | 1 | 85:15 PPF:DEF, 2bar, 10mm/s, 1mm | Avg Fiber | 0.68265 | 0.72945 | 0.6696 | 0.66735 | 0.67275 | 0.6777 | #DIV/0! | #DIV/0! | #DIV/0! | #DIV/0! | 0.68325
|  |  |  | 85:15 PPF:DEF, 2bar, 1mm | SD | 0.1498973 | 0.09704176 | 0.1002368 | 0.06942415 | 0.1033145 | 0.0957871 | #DIV/0! | #DIV/0! | #DIV/0! | #DIV/0! | 0.1053105
|  |  |  | 85:15 PPF:DEF, 10mm/s, 1mm | Avg Pore | 0.26325 | 0.2493 | 0.2889 | 0.33255 | 0.2781 | 0.31365 | #DIV/0! | #DIV/0! | #DIV/0! | #DIV/0! | 0.287625
[5 empty] | SD | 0.1337747 | 0.07433643 | 0.08988032 | 0.07175683 | 0.07752548 | 0.08727167 | #DIV/0! | #DIV/0! | #DIV/0! | #DIV/0! | 0.09447494
[5 empty] | Fiber spacing | 0.9459 | 0.97875 | 0.9585 | 0.9999 | 0.95085 | 0.99135 | #DIV/0! | #DIV/0! | #DIV/0! | #DIV/0! | 0.970875 | Machine precision
[5 empty] | SD | 0.08870703 | 0.0439819 | 0.05466693 | 0.05721235 | 0.06092038 | 0.07987508 | #DIV/0! | #DIV/0! | #DIV/0! | #DIV/0! | 0.06779871
[5 empty] | Speed tuning | 0.3723333 | 0.4833333 | [9 empty] | Material Accuracy
[5 empty] | SD | 0.006506407 | 0.0102632
85 | 2 | 10 | 0.8 | 85:15 PPF:DEF, 2bar, 10mm/s, 0.8mm | Avg Fiber | 0.6237 | #DIV/0! | #DIV/0! | #DIV/0! | #DIV/0! | #DIV/0! | #DIV/0! | #DIV/0! | #DIV/0! | #DIV/0! | 0.6237
|  |  |  | 85:15 PPF:DEF, 2bar, 0.8mm | SD | 0.03456207 | #DIV/0! | #DIV/0! | #DIV/0! | #DIV/0! | #DIV/0! | #DIV/0! | #DIV/0! | #DIV/0! | #DIV/0! | 0.03456207
|  |  |  | 85:15 PPF:DEF, 10mm/s, 0.8mm | Avg Pore | 0.1431 | 0 | 0 | 0 | 0 | 0 | #DIV/0! | #DIV/0! | #DIV/0! | #DIV/0! | 0.02385
[5 empty] | SD | 0.03378866 | 0 | 0 | 0 | 0 | 0 | #DIV/0! | #DIV/0! | #DIV/0! | #DIV/0! | 0.05522949
[5 empty] | Fiber spacing | 0.7668 | #DIV/0! | #DIV/0! | #DIV/0! | #DIV/0! | #DIV/0! | #DIV/0! | #DIV/0! | #DIV/0! | #DIV/0! | 0.7668 | Machine precision
[5 empty] | SD | 0.05651511 | #DIV/0! | #DIV/0! | #DIV/0! | #DIV/0! | #DIV/0! | #DIV/0! | #DIV/0! | #DIV/0! | #DIV/0! | 0.05651511
[5 empty] | Speed tuning | 0.3723333 | 0.4833333 | [9 empty] | Material Accuracy
[5 empty] | SD | 0.006506407 | 0.0102632
85 | 2 | 15 | 1.2 | 85:15 PPF:DEF, 2bar, 15mm/s, 1.2mm | Avg Fiber | 0.6768 | 0.52785 | 0.4887 | 0.48915 | 0.47205 | 0.3726 | #DIV/0! | 0.5454 | 0.61875 | 0.62595 | 0.5398971
|  |  |  | 85:15 PPF:DEF, 2bar, 1.2mm | SD | 0.07930328 | 0.0813558 | 0.05826085 | 0.06291705 | 0.06279497 | 0.1002082 | #DIV/0! | 0.06900069 | 0.09732251 | 0.1144945 | 0.1171153
|  |  |  | 85:15 PPF:DEF, 15mm/s, 1.2mm | Avg Pore | 0.4878 | 0.60795 | 0.65025 | 0.66015 | 0.68265 | 0.7893 | #DIV/0! | 0.6741 | 0.58455 | 0.55305 | 0.6229588
[5 empty] | SD | 0.0763452 | 0.07832286 | 0.06759625 | 0.04843129 | 0.06140828 | 0.1170423 | #DIV/0! | 0.09974647 | 0.140811 | 0.101087 | 0.115299
[5 empty] | Fiber spacing | 1.1646 | 1.1358 | 1.13895 | 1.1493 | 1.1547 | 1.1331 | #DIV/0! | 1.2195 | 1.2033 | 1.179 | 1.166082 | Machine precision
[5 empty] | SD | 0.05879259 | 0.05995577 | 0.07650557 | 0.04151106 | 0.05992021 | 0.06646879 | #DIV/0! | 0.1093534 | 0.1701402 | 0.1357401 | 0.09891473
[5 empty] | Speed tuning | 0.3093333 | [10 empty] | Material Accuracy
[5 empty] | SD | 0.009865766
85 | 2 | 15 | 1 | 85:15 PPF:DEF, 2bar, 15mm/s, 1mm | Avg Fiber | 0.5508 | 0.55755 | 0.5463 | 0.5607 | 0.5445 | 0.4194 | 0.50535 | 0.5004 | 0.5283 | 0.52875 | 0.524205
|  |  |  | 85:15 PPF:DEF, 2bar, 1mm | SD | 0.1105592 | 0.08834947 | 0.04580749 | 0.06556002 | 0.0430636 | 0.07738788 | 0.08982338 | 0.08834585 | 0.109727 | 0.1283092 | 0.09547966
|  |  |  | 85:15 PPF:DEF, 15mm/s, 1mm | Avg Pore | 0.405 | 0.3996 | 0.4104 | 0.3978 | 0.40905 | 0.5715 | 0.44775 | 0.4527 | 0.43605 | 0.41175 | 0.43416
[5 empty] | SD | 0.1060482 | 0.08911459 | 0.05785699 | 0.06085036 | 0.05520819 | 0.09254558 | 0.08330279 | 0.105083 | 0.08550499 | 0.09639823 | 0.09791224
[5 empty] | Fiber spacing | 0.9558 | 0.95715 | 0.9567 | 0.9585 | 0.95355 | 0.9909 | 0.9531 | 0.9531 | 0.96435 | 0.9405 | 0.958365 | Machine precision
[5 empty] | SD | 0.0277936 | 0.05488291 | 0.02530467 | 0.04355577 | 0.03485379 | 0.1154743 | 0.1011049 | 0.1115305 | 0.1063001 | 0.149562 | 0.08672942
[5 empty] | Speed tuning | 0.3093333 | [10 empty] | Material Accuracy
[5 empty] | SD | 0.009865766
85 | 2 | 15 | 0.8 | 85:15 PPF:DEF, 2bar, 15mm/s, 0.8mm | Avg Fiber | 0.5805 | 0.5661 | 0.5553 | 0.5922 | 0.54945 | 0.3942 | 0.46845 | 0.50985 | 0.4923 | 0.58635 | 0.52947
|  |  |  | 85:15 PPF:DEF, 2bar, 0.8mm | SD | 0.04855436 | 0.06664351 | 0.0778109 | 0.08282677 | 0.04694507 | 0.09328429 | 0.1014658 | 0.1067004 | 0.1194735 | 0.1133269 | 0.1058188
|  |  |  | 85:15 PPF:DEF, 15mm/s, 0.8mm | Avg Pore | 0.19845 | 0.2097 | 0.207 | 0.2034 | 0.1962 | 0.36855 | 0.31095 | 0.2547 | 0.3024 | 0.29205 | 0.25434
[5 empty] | SD | 0.05894286 | 0.06910564 | 0.0733768 | 0.05118519 | 0.06421313 | 0.1141216 | 0.1352516 | 0.08290394 | 0.1171056 | 0.08679163 | 0.1062553
[5 empty] | Fiber spacing | 0.77895 | 0.7758 | 0.7623 | 0.7956 | 0.74565 | 0.76275 | 0.7794 | 0.76455 | 0.7947 | 0.8784 | 0.78381 | Machine precision
[5 empty] | SD | 0.03296805 | 0.07350016 | 0.07410668 | 0.07711195 | 0.05993266 | 0.1167218 | 0.1924844 | 0.1218539 | 0.1670043 | 0.1287578 | 0.1173324
[5 empty] | Speed tuning | 0.3093333 | [10 empty] | Material Accuracy
[5 empty] | SD | 0.009865766 | [13 empty] | 2.5, 5 | 7.5 | 10 | 15 | 20
85 | 2.5 | 5 | 1.2 | 85:15 PPF:DEF, 2.5bar, 5mm/s, 1.2mm | Avg Fiber | 0.5301 | 0.50355 | 0.493425 | 0.492075 | 0.439875 | 0.445725 | 0.4293 | 0.440325 | 0.417825 | 0.415575 | 0.4607775 |  |  |  | 0.4607775 | 0.4502769 | 0.5631 | 0.496665 | 0.4368
|  |  |  | 85:15 PPF:DEF, 2.5bar, 1.2mm | SD | 0.03457567 | 0.06663523 | 0.05789375 | 0.04457744 | 0.03963499 | 0.05111475 | 0.05984518 | 0.05284879 | 0.0383405 | 0.0529077 | 0.06316476 |  |  |  | 0.06316476 | 0.05189825 | 0.08969446 | 0.1142812 | 0.1109923
|  |  |  | 85:15 PPF:DEF, 5mm/s, 1.2mm | Avg Pore | 0.61875 | 0.680625 | 0.66645 | 0.6579 | 0.689625 | 0.7119 | 0.694125 | 0.707625 | 0.70605 | 0.74385 | 0.68769 |  |  |  | 0.68769 | 0.6681846 | 0.56796 | 0.67221 | 0.72684
[5 empty] | SD | 0.05040948 | 0.03859965 | 0.03385637 | 0.0476584 | 0.03575034 | 0.05247065 | 0.05400721 | 0.060277 | 0.05314516 | 0.07952634 | 0.06103558 |  |  |  | 0.06103558 | 0.06424543 | 0.08762931 | 0.1254326 | 0.08088252
[5 empty] | Fiber spacing | 1.1466 | 1.14615 | 1.1547 | 1.15965 | 1.14075 | 1.1439 | 1.11555 | 1.14075 | 1.116 | 1.1745 | 1.143855 |  |  |  | 1.143855 | 1.118462 | 1.13106 | 1.168875 | 1.16364
[5 empty] | SD | 0.03732559 | 0.0490588 | 0.05494696 | 0.07599119 | 0.04679954 | 0.0863694 | 0.06121358 | 0.08006699 | 0.05132866 | 0.1015509 | 0.06799101 |  |  |  | 0.06799101 | 0.05840644 | 0.0688139 | 0.1341939 | 0.1087149
[5 empty] | Speed tuning | 0.6253333 | [13 empty] | 0.6253333 | 0.4253333 | 0.3723333 | 0.3093333 | 0.2733333
[5 empty] | SD | 0.01616581 | [13 empty] | 0.01616581 | 0.004932883 | 0.006506407 | 0.009865766 | 0.005686241
85 | 2.5 | 5 | 1 | 85:15 PPF:DEF, 2.5bar, 5mm/s, 1mm | Avg Fiber | 0.4788 | 0.5034 | 0.46275 | 0.5088 | 0.4782 | 0.474 | 0.4734 | 0.4656 | 0.4854 | 0.483 | 0.481335
|  |  |  | 85:15 PPF:DEF, 2.5bar, 1mm | SD | 0.02300023 | 0.04412947 | 0.0377706 | 0.07839012 | 0.04740819 | 0.08436013 | 0.0477586 | 0.05795679 | 0.05948941 | 0.05746761 | 0.05696285
|  |  |  | 85:15 PPF:DEF, 5mm/s, 1mm | Avg Pore | 0.441 | 0.4374 | 0.4614 | 0.4434 | 0.4602 | 0.4788 | 0.5052 | 0.498 | 0.483 | 0.504 | 0.47124 |  |  |  | 0.481335 | 0.48681 | 0.577185 | 0.479835 | 0.4529368
[5 empty] | SD | 0.02693853 | 0.04464173 | 0.03373956 | 0.045649 | 0.04528227 | 0.06685853 | 0.05812654 | 0.05594734 | 0.04453975 | 0.08007365 | 0.05493814 |  |  |  | 0.05696285 | 0.05169075 | 0.0866987 | 0.1179634 | 0.1102461
[5 empty] | Fiber spacing | 0.9198 | 0.9408 | 0.92415 | 0.9522 | 0.9384 | 0.9528 | 0.9786 | 0.9636 | 0.9684 | 0.987 | 0.952575 | Machine precision |  |  | 0.47124 | 0.438555 | 0.35985 | 0.48447 | 0.5256947
[5 empty] | SD | 0.03286912 | 0.04145968 | 0.0496729 | 0.04106939 | 0.05975952 | 0.06234167 | 0.05872003 | 0.05181181 | 0.07019852 | 0.06919538 | 0.05776642 |  |  |  | 0.05493814 | 0.05843281 | 0.07363831 | 0.1253268 | 0.1251732
[5 empty] | Speed tuning | 0.6253333 | [13 empty] | 0.952575 | 0.925365 | 0.937035 | 0.964305 | 0.9786316
[5 empty] | SD | 0.01616581 | [13 empty] | 0.05776642 | 0.04505956 | 0.06439244 | 0.1514623 | 0.1416848
85 | 2.5 | 5 | 0.8 | 85:15 PPF:DEF, 2.5bar, 5mm/s, 0.8mm | Avg Fiber | 0.4758 | 0.4848 | 0.5292 | 0.5334 | 0.5364 | 0.5064 | 0.504 | 0.50505 | 0.4734 | 0.4236 | 0.497205 |  |  |  | 0.6253333 | 0.4253333 | 0.3723333 | 0.3093333 | 0.2733333
|  |  |  | 85:15 PPF:DEF, 2.5bar, 0.8mm | SD | 0.02705083 | 0.05896797 | 0.04505155 | 0.05607927 | 0.0291609 | 0.04825197 | 0.03186815 | 0.051644 | 0.03198092 | 0.06218343 | 0.05557948 |  |  |  | 0.01616581 | 0.004932883 | 0.006506407 | 0.009865766 | 0.005686241
|  |  |  | 85:15 PPF:DEF, 5mm/s, 0.8mm | Avg Pore | 0.3282 | 0.24585 | 0.267 | 0.204 | 0.2322 | 0.234 | 0.2292 | 0.2166 | 0.273 | 0.2754 | 0.250545
[5 empty] | SD | 0.09989026 | 0.04522025 | 0.0331275 | 0.05029387 | 0.04913526 | 0.04728414 | 0.03711944 | 0.04255572 | 0.03731798 | 0.05820146 | 0.06228075
[5 empty] | Fiber spacing | 0.804 | 0.73065 | 0.7962 | 0.7374 | 0.7686 | 0.7404 | 0.7332 | 0.72165 | 0.7464 | 0.699 | 0.74775 | Machine precision |  |  | 0.497205 | 0.53085 | 0.6087316 | 0.49968 | 0.4551943
[5 empty] | SD | 0.1142407 | 0.0617007 | 0.06956678 | 0.04447163 | 0.06520284 | 0.04657354 | 0.04471383 | 0.04972056 | 0.04328413 | 0.07977732 | 0.07112582 |  |  |  | 0.05557948 | 0.05473598 | 0.07340867 | 0.09111006 | 0.1014586
[5 empty] | Speed tuning | 0.6253333 | [13 empty] | 0.250545 | 0.212775 | 0.149985 | 0.273915 | 0.3309943
[5 empty] | SD | 0.01616581 | [13 empty] | 0.06228075 | 0.04682048 | 0.07083092 | 0.08219752 | 0.07998883
85 | 2.5 | 7.5 | 1.2 | 85:15 PPF:DEF, 2.5bar, 7.5mm/s, 1.2mm | Avg Fiber | 0.4616 | 0.4998 | 0.4722 | 0.4686 | 0.4686 | 0.4404 | 0.4506 | 0.4344 | 0.4068 | 0.4026 | 0.4502769 |  |  |  | 0.74775 | 0.743625 | 0.7666105 | 0.773595 | 0.7861886
|  |  |  | 85:15 PPF:DEF, 2.5bar, 1.2mm | SD | 0.08793244 | 0.03444538 | 0.03719593 | 0.03337254 | 0.02252577 | 0.04406502 | 0.03682734 | 0.04328413 | 0.04555344 | 0.04147339 | 0.05189825 |  |  |  | 0.07112582 | 0.05015989 | 0.08376476 | 0.09469974 | 0.1193323
|  |  |  | 85:15 PPF:DEF, 7.5mm/s, 1.2mm | Avg Pore | 0.6456 | 0.615 | 0.6564 | 0.6456 | 0.657 | 0.678 | 0.6828 | 0.6804 | 0.7242 | 0.6912 | 0.6681846 |  |  |  | 0.6253333 | 0.4253333 | 0.3723333 | 0.3093333 | 0.2733333
[5 empty] | SD | 0.08703103 | 0.0413636 | 0.04766727 | 0.03623084 | 0.04209013 | 0.06331874 | 0.03112217 | 0.0582828 | 0.0519834 | 0.113268 | 0.06424543 |  |  |  | 0.01616581 | 0.004932883 | 0.006506407 | 0.009865766 | 0.005686241
[5 empty] | Fiber spacing | 1.1072 | 1.1148 | 1.1286 | 1.1142 | 1.1256 | 1.1184 | 1.1334 | 1.1148 | 1.131 | 1.0938 | 1.118462 | Machine precision
[5 empty] | SD | 0.02776226 | 0.04118457 | 0.03404703 | 0.03637176 | 0.03826555 | 0.07743683 | 0.04885683 | 0.0508968 | 0.05148531 | 0.1168173 | 0.05840644
[5 empty] | Speed tuning | 0.4253333 | [10 empty] | Material Accuracy
[5 empty] | SD | 0.004932883
85 | 2.5 | 7.5 | 1 | 85:15 PPF:DEF, 2.5bar, 7.5mm/s, 1mm | Avg Fiber | 0.5514 | 0.5298 | 0.501 | 0.53325 | 0.4968 | 0.47205 | 0.45585 | 0.44685 | 0.4437 | 0.4374 | 0.48681
|  |  |  | 85:15 PPF:DEF, 2.5bar, 1mm | SD | 0.05302274 | 0.04882579 | 0.02204541 | 0.01934146 | 0.02899474 | 0.03944413 | 0.02482417 | 0.02170926 | 0.03077781 | 0.03359887 | 0.05169075
|  |  |  | 85:15 PPF:DEF, 7.5mm/s, 1mm | Avg Pore | 0.3624 | 0.3696 | 0.43575 | 0.40815 | 0.4419 | 0.459 | 0.4869 | 0.4716 | 0.50265 | 0.4476 | 0.438555
[5 empty] | SD | 0.04809464 | 0.03846311 | 0.04046051 | 0.02326388 | 0.02560613 | 0.04211263 | 0.02083241 | 0.04693826 | 0.04101255 | 0.05616367 | 0.05843281
[5 empty] | Fiber spacing | 0.9138 | 0.8994 | 0.93675 | 0.9414 | 0.9387 | 0.93105 | 0.94275 | 0.91845 | 0.94635 | 0.885 | 0.925365 | Machine precision
[5 empty] | SD | 0.05005218 | 0.0477586 | 0.02773346 | 0.02432543 | 0.02787019 | 0.03296805 | 0.03115982 | 0.04855217 | 0.05386364 | 0.05476649 | 0.04505956
[5 empty] | Speed tuning | 0.4253333 | [10 empty] | Material Accuracy
[5 empty] | SD | 0.004932883
85 | 2.5 | 7.5 | 0.8 | 85:15 PPF:DEF, 2.5bar, 7.5mm/s, 0.8mm | Avg Fiber | 0.5511 | 0.53505 | 0.54315 | 0.55935 | 0.5598 | 0.5418 | 0.53325 | 0.4914 | 0.5148 | 0.4788 | 0.53085
|  |  |  | 85:15 PPF:DEF, 2.5bar, 0.8mm | SD | 0.02362403 | 0.08126142 | 0.0232272 | 0.0558836 | 0.0262149 | 0.06707074 | 0.02976023 | 0.06705803 | 0.03000632 | 0.04297441 | 0.05473598
|  |  |  | 85:15 PPF:DEF, 7.5mm/s, 0.8mm | Avg Pore | 0.2013 | 0.2142 | 0.21645 | 0.18675 | 0.19665 | 0.20925 | 0.19935 | 0.23265 | 0.21735 | 0.2538 | 0.212775
[5 empty] | SD | 0.01960961 | 0.05575567 | 0.03891367 | 0.03664553 | 0.02996011 | 0.05469617 | 0.03052398 | 0.0711827 | 0.03135077 | 0.04865085 | 0.04682048
[5 empty] | Fiber spacing | 0.7524 | 0.74925 | 0.7596 | 0.7461 | 0.75645 | 0.75105 | 0.7326 | 0.72405 | 0.73215 | 0.7326 | 0.743625 | Machine precision
[5 empty] | SD | 0.02273509 | 0.05516184 | 0.02153675 | 0.05698836 | 0.03231502 | 0.08004569 | 0.03011976 | 0.04648879 | 0.04507336 | 0.07148898 | 0.05015989
[5 empty] | Speed tuning | 0.4253333 | [10 empty] | Material Accuracy
[5 empty] | SD | 0.004932883
85 | 2.5 | 10 | 1.2 | 85:15 PPF:DEF, 2.5bar, 10mm/s, 1.2mm | Avg Fiber | 0.6252 | 0.5784 | 0.6384 | 0.5778 | 0.594 | 0.5376 | 0.5466 | 0.5046 | 0.5244 | 0.504 | 0.5631
|  |  |  | 85:15 PPF:DEF, 2.5bar, 1.2mm | SD | 0.1324242 | 0.06971098 | 0.06916525 | 0.0643605 | 0.05387705 | 0.09018717 | 0.05186663 | 0.1072235 | 0.04769906 | 0.06409204 | 0.08969446
|  |  |  | 85:15 PPF:DEF, 10mm/s, 1.2mm | Avg Pore | 0.5082 | 0.5382 | 0.4884 | 0.5508 | 0.5418 | 0.6012 | 0.5808 | 0.6318 | 0.6186 | 0.6198 | 0.56796
[5 empty] | SD | 0.1277265 | 0.05725621 | 0.05148899 | 0.06960218 | 0.03169526 | 0.08412622 | 0.06472744 | 0.08307232 | 0.07810681 | 0.0665603 | 0.08762931
[5 empty] | Fiber spacing | 1.1334 | 1.1166 | 1.1268 | 1.1286 | 1.1358 | 1.1388 | 1.1274 | 1.1364 | 1.143 | 1.1238 | 1.13106 | Machine precision
[5 empty] | SD | 0.05594396 | 0.07099029 | 0.04155098 | 0.05201255 | 0.04511459 | 0.07996947 | 0.05820146 | 0.1128457 | 0.0799671 | 0.07389865 | 0.0688139
[5 empty] | Speed tuning | 0.3723333 | 0.4833333 | [9 empty] | Material Accuracy
[5 empty] | SD | 0.006506407 | 0.0102632
85 | 2.5 | 10 | 1 | 85:15 PPF:DEF, 2.5bar, 10mm/s, 1mm | Avg Fiber | 0.65565 | 0.59625 | 0.612 | 0.6333 | 0.60165 | 0.5292 | 0.5769 | 0.5445 | 0.5607 | 0.4617 | 0.577185
|  |  |  | 85:15 PPF:DEF, 2.5bar, 1mm | SD | 0.07207545 | 0.0689064 | 0.06658592 | 0.1005307 | 0.04827037 | 0.07679062 | 0.08138854 | 0.06493276 | 0.04816649 | 0.05384979 | 0.0866987
|  |  |  | 85:15 PPF:DEF, 10mm/s, 1mm | Avg Pore | 0.3015 | 0.342 | 0.32445 | 0.3477 | 0.31005 | 0.3807 | 0.3519 | 0.40635 | 0.3834 | 0.45045 | 0.35985
[5 empty] | SD | 0.05829011 | 0.05320467 | 0.04963117 | 0.08649271 | 0.05251714 | 0.05494696 | 0.06834887 | 0.05775928 | 0.06583904 | 0.05210968 | 0.07363831
[5 empty] | Fiber spacing | 0.95715 | 0.93825 | 0.93645 | 0.981 | 0.9117 | 0.9099 | 0.9288 | 0.95085 | 0.9441 | 0.91215 | 0.937035 | Machine precision
[5 empty] | SD | 0.04244287 | 0.05246841 | 0.05605117 | 0.09444798 | 0.04252566 | 0.07357553 | 0.05544898 | 0.05402171 | 0.06728017 | 0.06465477 | 0.06439244
[5 empty] | Speed tuning | 0.3723333 | 0.4833333 | [9 empty] | Material Accuracy
[5 empty] | SD | 0.006506407 | 0.0102632
85 | 2.5 | 10 | 0.8 | 85:15 PPF:DEF, 2.5bar, 10mm/s, 0.8mm | Avg Fiber | 0.55665 | 0.6372 | 0.636 | 0.65385 | 0.6795 | 0.63855 | 0.6147 | 0.57645 | 0.57465 | 0.5337 | 0.6087316
|  |  |  | 85:15 PPF:DEF, 2.5bar, 0.8mm | SD | 0.04755858 | 0.05854449 | 0.08126148 | 0.06007476 | 0.04124318 | 0.06015985 | 0.05970639 | 0.05951866 | 0.0590729 | 0.06090813 | 0.07340867
|  |  |  | 85:15 PPF:DEF, 10mm/s, 0.8mm | Avg Pore | 0.19665 | 0.153 | 0.15795 | 0.12555 | 0.09585 | 0.1089 | 0.17595 | 0.15255 | 0.162 | 0.17145 | 0.149985
[5 empty] | SD | 0.03591404 | 0.1157729 | 0.09796106 | 0.07261758 | 0.04992023 | 0.0358695 | 0.06545426 | 0.0393359 | 0.04119147 | 0.06750632 | 0.07083092
[5 empty] | Fiber spacing | 0.7533 | 0.8412 | 0.8466 | 0.7794 | 0.77535 | 0.74745 | 0.79065 | 0.729 | 0.73665 | 0.70515 | 0.7666105 | Machine precision
[5 empty] | SD | 0.04552744 | 0.104397 | 0.1015085 | 0.06979926 | 0.06736724 | 0.06015985 | 0.08489453 | 0.06152791 | 0.07699438 | 0.06973052 | 0.08376476
[5 empty] | Speed tuning | 0.3723333 | 0.4833333 | [9 empty] | Material Accuracy
[5 empty] | SD | 0.006506407 | 0.0102632
85 | 2.5 | 15 | 1.2 | 85:15 PPF:DEF, 2.5bar, 15mm/s, 1.2mm | Avg Fiber | 0.45765 | 0.43245 | 0.4905 | 0.45045 | 0.4761 | 0.4941 | 0.47295 | 0.5211 | 0.56745 | 0.6039 | 0.496665
|  |  |  | 85:15 PPF:DEF, 2.5bar, 1.2mm | SD | 0.09132952 | 0.07378238 | 0.09040173 | 0.08723258 | 0.09411689 | 0.1122923 | 0.1065485 | 0.1181025 | 0.1440437 | 0.111454 | 0.1142812
|  |  |  | 85:15 PPF:DEF, 15mm/s, 1.2mm | Avg Pore | 0.68715 | 0.7848 | 0.68625 | 0.6759 | 0.6903 | 0.67365 | 0.6534 | 0.63045 | 0.60975 | 0.63045 | 0.67221
[5 empty] | SD | 0.0783664 | 0.1707031 | 0.1896479 | 0.05327473 | 0.07879093 | 0.07776569 | 0.1184449 | 0.1247922 | 0.1653825 | 0.1686649 | 0.1254326
[5 empty] | Fiber spacing | 1.1448 | 1.21725 | 1.17675 | 1.12635 | 1.1664 | 1.16775 | 1.12635 | 1.15155 | 1.1772 | 1.23435 | 1.168875 | Machine precision
[5 empty] | SD | 0.04062874 | 0.1424485 | 0.08641751 | 0.08549501 | 0.1027154 | 0.1282427 | 0.1314407 | 0.158151 | 0.1849206 | 0.1911927 | 0.1341939
[5 empty] | Speed tuning | 0.3093333 | [10 empty] | Material Accuracy
[5 empty] | SD | 0.009865766
85 | 2.5 | 15 | 1 | 85:15 PPF:DEF, 2.5bar, 15mm/s, 1mm | Avg Fiber | 0.51165 | 0.4383 | 0.4617 | 0.45045 | 0.46305 | 0.4752 | 0.44775 | 0.50805 | 0.49725 | 0.54495 | 0.479835
|  |  |  | 85:15 PPF:DEF, 2.5bar, 1mm | SD | 0.06312 | 0.08071529 | 0.04341853 | 0.1022193 | 0.06813491 | 0.137785 | 0.1442921 | 0.1556513 | 0.1331998 | 0.159172 | 0.1179634
|  |  |  | 85:15 PPF:DEF, 15mm/s, 1mm | Avg Pore | 0.45675 | 0.5013 | 0.4878 | 0.51705 | 0.4689 | 0.49815 | 0.48015 | 0.5283 | 0.44505 | 0.46125 | 0.48447
[5 empty] | SD | 0.05600552 | 0.07002488 | 0.06085036 | 0.1028896 | 0.08467455 | 0.1091495 | 0.1353713 | 0.2576397 | 0.1204109 | 0.1846501 | 0.1253268
[5 empty] | Fiber spacing | 0.9684 | 0.9396 | 0.9495 | 0.9675 | 0.93195 | 0.97335 | 0.9279 | 1.03635 | 0.9423 | 1.0062 | 0.964305 | Machine precision
[5 empty] | SD | 0.03698136 | 0.08183256 | 0.04907835 | 0.08810908 | 0.06955912 | 0.1738134 | 0.0950185 | 0.2757845 | 0.1147038 | 0.2782824 | 0.1514623
[5 empty] | Speed tuning | 0.3093333 | [10 empty] | Material Accuracy
[5 empty] | SD | 0.009865766
85 | 2.5 | 15 | 0.8 | 85:15 PPF:DEF, 2.5bar, 15mm/s, 0.8mm | Avg Fiber | 0.5274 | 0.4968 | 0.50895 | 0.55215 | 0.5193 | 0.44775 | 0.50085 | 0.4986 | 0.4671 | 0.4779 | 0.49968
|  |  |  | 85:15 PPF:DEF, 2.5bar, 0.8mm | SD | 0.0382284 | 0.04934689 | 0.03955206 | 0.06405859 | 0.05840701 | 0.09126415 | 0.09020227 | 0.1181927 | 0.1102232 | 0.1507092 | 0.09111006
|  |  |  | 85:15 PPF:DEF, 15mm/s, 0.8mm | Avg Pore | 0.22725 | 0.2538 | 0.2529 | 0.24705 | 0.25335 | 0.3204 | 0.26235 | 0.2934 | 0.29565 | 0.333 | 0.273915
[5 empty] | SD | 0.03839254 | 0.06031025 | 0.04730692 | 0.04310071 | 0.04402066 | 0.08444768 | 0.08882109 | 0.09664226 | 0.07207545 | 0.1404935 | 0.08219752
[5 empty] | Fiber spacing | 0.75465 | 0.7506 | 0.76185 | 0.7992 | 0.77265 | 0.76815 | 0.7632 | 0.792 | 0.76275 | 0.8109 | 0.773595 | Machine precision
[5 empty] | SD | 0.03294217 | 0.04225412 | 0.03107762 | 0.05621257 | 0.03753914 | 0.0745183 | 0.07783829 | 0.12891 | 0.08827223 | 0.2136364 | 0.09469974
[5 empty] | Speed tuning | 0.3093333 | [10 empty] | Material Accuracy
[5 empty] | SD | 0.009865766
85 | 2.5 | 20 | 1.2 | 85:15 PPF:DEF, 2.5bar, 20mm/s, 1.2mm | Avg Fiber | 0.414 | 0.3906 | 0.40365 | 0.3582 | #DIV/0! | #DIV/0! | #DIV/0! | #DIV/0! | #DIV/0! | 0.5355 | 0.4368
|  |  |  | 85:15 PPF:DEF, 2.5bar, 1.2mm | SD | 0.03576237 | 0.1072642 | 0.07604727 | 0.01951154 | #DIV/0! | #DIV/0! | #DIV/0! | #DIV/0! | #DIV/0! | 0.1438074 | 0.1109923
|  |  |  | 85:15 PPF:DEF, 20mm/s, 1.2mm | Avg Pore | 0.7272 | 0.7119 | 0.7578 | 0.8136 | #DIV/0! | #DIV/0! | #DIV/0! | #DIV/0! | #DIV/0! | 0.6813 | 0.72684
[5 empty] | SD | 0.0317997 | 0.09064271 | 0.0672524 | 0.0694291 | #DIV/0! | #DIV/0! | #DIV/0! | #DIV/0! | #DIV/0! | 0.1152969 | 0.08088252
[5 empty] | Fiber spacing | 1.1412 | 1.1025 | 1.16145 | 1.1718 | #DIV/0! | #DIV/0! | #DIV/0! | #DIV/0! | #DIV/0! | 1.2168 | 1.16364 | Machine precision
[5 empty] | SD | 0.03945764 | 0.06253399 | 0.06265904 | 0.0356609 | #DIV/0! | #DIV/0! | #DIV/0! | #DIV/0! | #DIV/0! | 0.1814766 | 0.1087149
[5 empty] | Speed tuning | 0.2733333 | [10 empty] | Material Accuracy
[5 empty] | SD | 0.005686241
85 | 2.5 | 20 | 1 | 85:15 PPF:DEF, 2.5bar, 20mm/s, 1mm | Avg Fiber | 0.42705 | 0.39195 | 0.41985 | 0.51345 | 0.5322 | #DIV/0! | #DIV/0! | #DIV/0! | #DIV/0! | #DIV/0! | 0.4529368
|  |  |  | 85:15 PPF:DEF, 2.5bar, 1mm | SD | 0.0245131 | 0.1071072 | 0.08423918 | 0.1360687 | 0.1032827 | #DIV/0! | #DIV/0! | #DIV/0! | #DIV/0! | #DIV/0! | 0.1102461
|  |  |  | 85:15 PPF:DEF, 20mm/s, 1mm | Avg Pore | 0.5301 | 0.5886 | 0.5409 | 0.46035 | 0.5028 | #DIV/0! | #DIV/0! | #DIV/0! | #DIV/0! | #DIV/0! | 0.5256947
[5 empty] | SD | 0.02889163 | 0.08776488 | 0.066162 | 0.1397938 | 0.1954965 | #DIV/0! | #DIV/0! | #DIV/0! | #DIV/0! | #DIV/0! | 0.1251732
[5 empty] | Fiber spacing | 0.95715 | 0.98055 | 0.96075 | 0.9738 | 1.035 | #DIV/0! | #DIV/0! | #DIV/0! | #DIV/0! | #DIV/0! | 0.9786316 | Machine precision
[5 empty] | SD | 0.02412746 | 0.06420483 | 0.1403379 | 0.1713263 | 0.2393294 | #DIV/0! | #DIV/0! | #DIV/0! | #DIV/0! | #DIV/0! | 0.1416848
[5 empty] | Speed tuning | 0.2733333 | [10 empty] | Material Accuracy
[5 empty] | SD | 0.005686241
85 | 2.5 | 20 | 0.8 | 85:15 PPF:DEF, 2.5bar, 20mm/s, 0.8mm | Avg Fiber | 0.44775 | 0.42345 | 0.432 | 0.39015 | 0.4401 | 0.4347 | 0.4914 | 0.5373 | 0.5148 | #DIV/0! | 0.4551943
|  |  |  | 85:15 PPF:DEF, 2.5bar, 0.8mm | SD | 0.0254349 | 0.07487215 | 0.0399302 | 0.06472068 | 0.07921184 | 0.06665631 | 0.125233 | 0.1728252 | 0.1033014 | #DIV/0! | 0.1014586
|  |  |  | 85:15 PPF:DEF, 20mm/s, 0.8mm | Avg Pore | 0.3222 | 0.34065 | 0.32445 | 0.37665 | 0.32715 | 0.34245 | 0.3105 | 0.3087 | 0.3246 | #DIV/0! | 0.3309943
[5 empty] | SD | 0.03042956 | 0.08008829 | 0.05170931 | 0.06690527 | 0.05542399 | 0.08940474 | 0.09813498 | 0.1040638 | 0.1211527 | #DIV/0! | 0.07998883
[5 empty] | Fiber spacing | 0.76995 | 0.7641 | 0.75645 | 0.7668 | 0.76725 | 0.77715 | 0.8019 | 0.846 | 0.8394 | #DIV/0! | 0.7861886 | Machine precision
[5 empty] | SD | 0.03801312 | 0.03416508 | 0.03027153 | 0.070842 | 0.0626182 | 0.1119644 | 0.1338074 | 0.2517969 | 0.1438982 | #DIV/0! | 0.1193323
[5 empty] | Speed tuning | 0.2733333 | [10 empty] | Material Accuracy
[5 empty] | SD | 0.005686241 | [14 empty] | 3, 5 | 7.5 | 10 | 15
85 | 3 | 5 | 1.2 | 85:15 PPF:DEF, 3bar, 5mm/s, 1.2mm | Avg Fiber | 0.67005 | 0.6453 | 0.6372 | 0.61155 | 0.71865 | 0.69345 | 0.7029 | 0.7695 | 0.70245 | 0.71505 | 0.68661 |  |  |  |  | 0.68661 | 0.39906 | 0.46125
|  |  |  | 85:15 PPF:DEF, 3bar, 1.2mm | SD | 0.1004099 | 0.105407 | 0.1096298 | 0.089166 | 0.0631875 | 0.04916297 | 0.02020917 | 0.04216322 | 0.04837624 | 0.07418574 | 0.08626643 |  |  |  |  | 0.08626643 | 0.1261144 | 0.1149583
|  |  |  | 85:15 PPF:DEF, 5mm/s, 1.2mm | Avg Pore | 0.4644 | 0.51075 | 0.5184 | 0.54225 | 0.43245 | 0.4401 | 0.405 | 0.3978 | 0.39915 | 0.42975 | 0.454005 |  |  |  |  | 0.454005 | 0.74781 | 0.6691
[5 empty] | SD | 0.1361603 | 0.08686037 | 0.1411293 | 0.1034959 | 0.03664262 | 0.0679736 | 0.03380128 | 0.06770338 | 0.04746885 | 0.05860921 | 0.09879465 |  |  |  |  | 0.09879465 | 0.1135317 | 0.1118091
[5 empty] | Fiber spacing | 1.13445 | 1.15605 | 1.1556 | 1.1538 | 1.1511 | 1.13355 | 1.1079 | 1.1673 | 1.1016 | 1.1448 | 1.140615 | Machine precision |  |  |  | 1.140615 | 1.14687 | 1.14685
[5 empty] | SD | 0.04276309 | 0.09304977 | 0.0974768 | 0.1049409 | 0.05181638 | 0.08162783 | 0.03610642 | 0.07884502 | 0.06380018 | 0.08246569 | 0.0776282 |  |  |  |  | 0.0776282 | 0.1029939 | 0.1377163
[5 empty] | Speed tuning | 0.7626667 | [10 empty] | Material Accuracy |  |  |  | 0.7626667 | 0.527 | 0.49
[5 empty] | SD | 0.0313422 | [14 empty] | 0.0313422 | 0.007211103 | 0.01014889
85 | 3 | 5 | 1 | 85:15 PPF:DEF, 3bar, 5mm/s, 1mm | Avg Fiber | 0.6894 | 0.5427 | 0.6759 | 0.6921 | 0.76545 | 0.8163 | 0.8433 | 0.83565 | 0.86625 | 0.891 | 0.761805
|  |  |  | 85:15 PPF:DEF, 3bar, 1mm | SD | 0.08973434 | 0.08428092 | 0.09338934 | 0.1064454 | 0.05356204 | 0.03907766 | 0.03929524 | 0.08008829 | 0.05123514 | 0.05107889 | 0.1261417
|  |  |  | 85:15 PPF:DEF, 5mm/s, 1mm | Avg Pore | 0.26325 | 0.39195 | 0.26325 | 0.2493 | 0.1953 | 0.16155 | 0.11385 | 0.11925 | 0.06975 | 0.1449 | 0.197235 |  |  |  |  | 0.761805 | 0.375705 | 0.392895
[5 empty] | SD | 0.1249083 | 0.06224948 | 0.1615415 | 0.09194362 | 0.03994088 | 0.07711609 | 0.04809341 | 0.09762866 | 0.04148795 | 0.04988819 | 0.1255584 |  |  |  |  | 0.1261417 | 0.08746789 | 0.1015937
[5 empty] | Fiber spacing | 0.95265 | 0.93465 | 0.93915 | 0.9414 | 0.96075 | 0.97785 | 0.95715 | 0.9549 | 0.936 | 1.0359 | 0.95904 | Machine precision |  |  |  | 0.197235 | 0.556155 | 0.559485
[5 empty] | SD | 0.04101255 | 0.0448838 | 0.1807156 | 0.0800417 | 0.04779107 | 0.08819492 | 0.03843693 | 0.1011471 | 0.07014046 | 0.07061899 | 0.0890344 |  |  |  |  | 0.1255584 | 0.08907029 | 0.1046445
[5 empty] | Speed tuning | 0.7626667 | [10 empty] | Material Accuracy |  |  |  | 0.95904 | 0.93186 | 0.95238
[5 empty] | SD | 0.0313422 | [14 empty] | 0.0890344 | 0.06439522 | 0.1104778
85 | 3 | 5 | 0.8 | 85:15 PPF:DEF, 3bar, 5mm/s, 0.8mm | Avg Fiber | 1.2942 | 1.11015 | #DIV/0! | #DIV/0! | #DIV/0! | #DIV/0! | #DIV/0! | #DIV/0! | #DIV/0! | #DIV/0! | 1.202175 |  |  |  |  | 0.7626667 | 0.527 | 0.49
|  |  |  | 85:15 PPF:DEF, 3bar, 0.8mm | SD | 0.01667207 | 0.06365803 | #DIV/0! | #DIV/0! | #DIV/0! | #DIV/0! | #DIV/0! | #DIV/0! | #DIV/0! | #DIV/0! | 0.1039008 |  |  |  |  | 0.0313422 | 0.007211103 | 0.01014889
|  |  |  | 85:15 PPF:DEF, 5mm/s, 0.8mm | Avg Pore | 0.2376 | 0.41805 | 0 | 0 | 0 | 0 | 0 | 0 | 0 | 0 | 0.065565
[5 empty] | SD | 0.02518646 | 0.0623863 | 0.2015742 | 0 | 0 | 0 | 0 | 0 | 0 | 0 | 0.1404814
[5 empty] | Fiber spacing | 1.5318 | 1.5282 | #DIV/0! | #DIV/0! | #DIV/0! | #DIV/0! | #DIV/0! | #DIV/0! | #DIV/0! | #DIV/0! | 1.53 | Machine precision |  |  |  | 1.202175 | 0.39237 | 0.39265
[5 empty] | SD | 0.02884733 | 0.06009782 | #DIV/0! | #DIV/0! | #DIV/0! | #DIV/0! | #DIV/0! | #DIV/0! | #DIV/0! | #DIV/0! | 0.04656509 |  |  |  |  | 0.1039008 | 0.07154731 | 0.08596334
[5 empty] | Speed tuning | 0.7626667 | [10 empty] | Material Accuracy |  |  |  | 0.065565 | 0.359805 | 0.37307
[5 empty] | SD | 0.0313422 | [14 empty] | 0.1404814 | 0.066311 | 0.06805474
85 | 3 | 7.5 | 1.2 | 85:15 PPF:DEF, 3bar, 7.5mm/s, 1.2mm | Avg Fiber | 0.6174 | 0.3834 | 0.4239 | 0.2835 | 0.261 | 0.3159 | 0.3366 | 0.42165 | 0.4311 | 0.51615 | 0.39906 |  |  |  |  | 1.53 | 0.752175 | 0.76572
|  |  |  | 85:15 PPF:DEF, 3bar, 1.2mm | SD | 0.04783788 | 0.02397235 | 0.01200395 | 0.05044904 | 0.040355 | 0.06746999 | 0.06071885 | 0.1231346 | 0.08932961 | 0.1239971 | 0.1261144 |  |  |  |  | 0.04656509 | 0.05911682 | 0.06893979
|  |  |  | 85:15 PPF:DEF, 7.5mm/s, 1.2mm | Avg Pore | 0.5931 | 0.7506 | 0.71775 | 0.8721 | 0.87705 | 0.8325 | 0.7848 | 0.71145 | 0.72315 | 0.6156 | 0.74781 |  |  |  |  | 0.7626667 | 0.527 | 0.49
[5 empty] | SD | 0.06241533 | 0.02306604 | 0.02190476 | 0.08076809 | 0.0325778 | 0.06473549 | 0.06122229 | 0.1069877 | 0.09253521 | 0.1289232 | 0.1135317 |  |  |  |  | 0.0313422 | 0.007211103 | 0.01014889
[5 empty] | Fiber spacing | 1.2105 | 1.134 | 1.14165 | 1.1556 | 1.13805 | 1.1484 | 1.1214 | 1.1331 | 1.15425 | 1.13175 | 1.14687 | Machine precision
[5 empty] | SD | 0.1057865 | 0.02443035 | 0.01684379 | 0.07348856 | 0.04802245 | 0.08911459 | 0.06148633 | 0.1607823 | 0.09456764 | 0.1974799 | 0.1029939
[5 empty] | Speed tuning | 0.527 | [10 empty] | Material Accuracy
[5 empty] | SD | 0.007211103
85 | 3 | 7.5 | 1 | 85:15 PPF:DEF, 3bar, 7.5mm/s, 1mm | Avg Fiber | 0.5508 | 0.3762 | 0.40635 | 0.3132 | 0.33345 | 0.35235 | 0.2898 | 0.3627 | 0.3933 | 0.3789 | 0.375705
|  |  |  | 85:15 PPF:DEF, 3bar, 1mm | SD | 0.03462369 | 0.0298639 | 0.01177989 | 0.03780226 | 0.02553527 | 0.09076765 | 0.02957702 | 0.08280103 | 0.08488574 | 0.0673435 | 0.08746789
|  |  |  | 85:15 PPF:DEF, 7.5mm/s, 1mm | Avg Pore | 0.3924 | 0.5562 | 0.52695 | 0.6372 | 0.6075 | 0.57915 | 0.63495 | 0.56205 | 0.5292 | 0.53595 | 0.556155
[5 empty] | SD | 0.03675008 | 0.01534035 | 0.02501663 | 0.06040913 | 0.02652209 | 0.06743049 | 0.04061562 | 0.09964277 | 0.0941033 | 0.07633822 | 0.08907029
[5 empty] | Fiber spacing | 0.9432 | 0.9324 | 0.9333 | 0.9504 | 0.94095 | 0.9315 | 0.92475 | 0.92475 | 0.9225 | 0.91485 | 0.93186 | Machine precision
[5 empty] | SD | 0.01717587 | 0.02343277 | 0.02409652 | 0.04889559 | 0.03309711 | 0.05103714 | 0.04220112 | 0.1302875 | 0.08214973 | 0.09654847 | 0.06439522
[5 empty] | Speed tuning | 0.527 | [10 empty] | Material Accuracy
[5 empty] | SD | 0.007211103
85 | 3 | 7.5 | 0.8 | 85:15 PPF:DEF, 3bar, 7.5mm/s, 0.8mm | Avg Fiber | 0.46665 | 0.3789 | 0.4083 | 0.354 | 0.3705 | 0.3528 | 0.327 | 0.39 | 0.3999 | 0.47565 | 0.39237
|  |  |  | 85:15 PPF:DEF, 3bar, 0.8mm | SD | 0.03162157 | 0.03669203 | 0.01677122 | 0.02158947 | 0.01925863 | 0.02300023 | 0.0523249 | 0.06604305 | 0.08332681 | 0.1172466 | 0.07154731
|  |  |  | 85:15 PPF:DEF, 7.5mm/s, 0.8mm | Avg Pore | 0.2808 | 0.3708 | 0.3477 | 0.4041 | 0.3918 | 0.3984 | 0.4257 | 0.3645 | 0.3573 | 0.25695 | 0.359805
[5 empty] | SD | 0.02196792 | 0.05003325 | 0.04234147 | 0.03123611 | 0.0207024 | 0.04000842 | 0.03225083 | 0.04101283 | 0.07258904 | 0.09774213 | 0.066311
[5 empty] | Fiber spacing | 0.74745 | 0.7497 | 0.756 | 0.7581 | 0.7623 | 0.7512 | 0.7527 | 0.7545 | 0.7572 | 0.7326 | 0.752175 | Machine precision
[5 empty] | SD | 0.02074526 | 0.0256394 | 0.01862087 | 0.02338218 | 0.02331726 | 0.04678461 | 0.05354103 | 0.07581661 | 0.07920766 | 0.1279607 | 0.05911682
[5 empty] | Speed tuning | 0.527 | [10 empty] | Material Accuracy
[5 empty] | SD | 0.007211103
85 | 3 | 10 | 1.2 | 85:15 PPF:DEF, 3bar, 10mm/s, 1.2mm | Avg Fiber | 0.3744 | 0.31275 | 0.4968 | 0.4545 | 0.49545 | 0.5202 | 0.45495 | 0.5481 | 0.41625 | 0.5391 | 0.46125
|  |  |  | 85:15 PPF:DEF, 3bar, 1.2mm | SD | 0.02501663 | 0.1045858 | 0.06757732 | 0.08246052 | 0.09152536 | 0.08645327 | 0.1049764 | 0.1094858 | 0.07691682 | 0.1295993 | 0.1149583
|  |  |  | 85:15 PPF:DEF, 10mm/s, 1.2mm | Avg Pore | 0.76725 | #DIV/0! | 0.711 | 0.64305 | 0.6498 | 0.6435 | 0.66825 | 0.6516 | 0.6795 | 0.60795 | 0.6691
[5 empty] | SD | 0.02041381 | #DIV/0! | 0.09910514 | 0.1149266 | 0.09017037 | 0.1246222 | 0.1224263 | 0.1204437 | 0.08020664 | 0.1399912 | 0.1118091
[5 empty] | Fiber spacing | 1.14165 | #DIV/0! | 1.2078 | 1.09755 | 1.14525 | 1.1637 | 1.1232 | 1.1997 | 1.09575 | 1.14705 | 1.14685 | Machine precision
[5 empty] | SD | 0.01408723 | #DIV/0! | 0.1159422 | 0.150499 | 0.1121014 | 0.1814648 | 0.1455489 | 0.1644058 | 0.09793385 | 0.161274 | 0.1377163
[5 empty] | Speed tuning | 0.49 | 0.52625 | [9 empty] | Material Accuracy
[5 empty] | SD | 0.01014889 | 0.01517399
85 | 3 | 10 | 1 | 85:15 PPF:DEF, 3bar, 10mm/s, 1mm | Avg Fiber | 0.3753 | 0.23805 | 0.38025 | 0.38025 | 0.42705 | 0.3789 | 0.396 | 0.4509 | 0.41445 | 0.4878 | 0.392895
|  |  |  | 85:15 PPF:DEF, 3bar, 1mm | SD | 0.02629609 | 0.07913511 | 0.07483798 | 0.1040136 | 0.04528096 | 0.07293537 | 0.08885589 | 0.1203197 | 0.08490457 | 0.08318628 | 0.1015937
|  |  |  | 85:15 PPF:DEF, 10mm/s, 1mm | Avg Pore | 0.5823 | 0.6993 | 0.5652 | 0.5751 | 0.5211 | 0.58905 | 0.5292 | 0.5256 | 0.50985 | 0.49815 | 0.559485
[5 empty] | SD | 0.01778556 | 0.0574503 | 0.09813063 | 0.1090058 | 0.05940574 | 0.09291223 | 0.0958983 | 0.1175054 | 0.1164073 | 0.1406838 | 0.1046445
[5 empty] | Fiber spacing | 0.9576 | 0.93735 | 0.94545 | 0.95535 | 0.94815 | 0.96795 | 0.9252 | 0.9765 | 0.9243 | 0.98595 | 0.95238 | Machine precision
[5 empty] | SD | 0.01950546 | 0.07966131 | 0.06058354 | 0.1593808 | 0.04728889 | 0.1231069 | 0.06888939 | 0.1707755 | 0.1109249 | 0.1562799 | 0.1104778
[5 empty] | Speed tuning | 0.49 | 0.52625 | [9 empty] | Material Accuracy
[5 empty] | SD | 0.01014889 | 0.01517399
85 | 3 | 10 | 0.8 | 85:15 PPF:DEF, 3bar, 10mm/s, 0.8mm | Avg Fiber | 0.3756 | 0.3072 | 0.3805 | 0.3681 | 0.3735 | 0.3879 | 0.3357 | 0.4449 | 0.4053 | 0.5478 | 0.39265
|  |  |  | 85:15 PPF:DEF, 3bar, 0.8mm | SD | 0.03282874 | 0.01779888 | 0.04707273 | 0.03669203 | 0.01906084 | 0.05844106 | 0.03312035 | 0.06938064 | 0.1012163 | 0.107333 | 0.08596334
|  |  |  | 85:15 PPF:DEF, 10mm/s, 0.8mm | Avg Pore | 0.384 | 0.4662 | 0.3767 | 0.3918 | 0.3882 | 0.3933 | 0.4086 | 0.3039 | 0.3459 | 0.2721 | 0.37307
[5 empty] | SD | 0.024 | 0.02185984 | 0.05381019 | 0.0336646 | 0.02408669 | 0.02714697 | 0.04096777 | 0.05837618 | 0.09010047 | 0.08463538 | 0.06805474
[5 empty] | Fiber spacing | 0.7596 | 0.7734 | 0.7572 | 0.7599 | 0.7617 | 0.7812 | 0.7443 | 0.7488 | 0.7512 | 0.8199 | 0.76572 | Machine precision
[5 empty] | SD | 0.02188583 | 0.02414953 | 0.01946279 | 0.0316459 | 0.02411617 | 0.06375413 | 0.04641359 | 0.08349321 | 0.1038428 | 0.1349144 | 0.06893979
[5 empty] | Speed tuning | 0.49 | 0.52625 | [9 empty] | Material Accuracy
[5 empty] | SD | 0.01014889 | 0.01517399

## ANOVA Plots
PORE | FIBER | SPACING

## Box and whisker
wt% PPF | Spacing | Speed | Pressure | Mean fiber | Mean pore | Mean spacing | Linear pore | Quadratic pore | Linear fiber | Quadratic fiber | 4th Pore | 4th Fiber | Pore (lin, step) | Fiber (lin, step) | Pore (quad, step) | Fiber (quad, step) | Sum (lin, step) | Sum (quad, step) |  | Mean fiber | Mean pore | Mean spacing | Linear pore | Quadratic pore | Linear fiber | Quadratic fiber | 4th order pore | 4th order fiber | Linear pore | Linear fiber | Quadratic pore | Quadratic fiber | Linear sum | Quadratic sum | Programmed spacing |  | 85:15 PPF | 2, 5 | 7.5 | 10 | 15 | 2.5, 5 | 7.5 | 10 | 15 | 20 | 3, 5 | 7.5 | 10 | 90:10 PPF | 2.5, 5 | 3, 5 | 7.5 | 4, 5 |  |  | 3, 7.5 | 4, 5
85 | 1.2 | 5 | 2 | 0.7326 | 0.423 | 1.1556 | 0.6208700207 | 0.617259665 | 0.6692991056 | 0.494049446 | 0.5870880052 | 0.5703085966 | 0.6301656 | 0.489413 | 0.6621638 | 0.4745741 | 1.119578524 | 1.13673787 | statistic | 0.1537507 | 0.2260274 | 0.19951 | 0.1949217 | 0.2024476 | 0.1074073 | 0.1105047 | 0.2108466 | 0.124833 | 0.1988709 | 0.1042161 | 0.201972 | 0.1103137 | 0.2044425 | 0.2045129 | 0.2115253 |  | Avg Fiber | 0.564615 | 0.3951 | 0.6546 | 0.5398971 | 0.4607775 | 0.4502769 | 0.5631 | 0.496665 | 0.4368 | 0.68661 | 0.39906 | 0.46125 |  | 0.14355 | 0.4719667 | 0.3525333 | 0.24246 |  | 0.7 | 0.34555
85 | 1.2 | 5 | 2 | 0.6714 | 0.468 | 1.1394 | 0.6208700207 | 0.617259665 | 0.6692991056 | 0.494049446 | 0.5870880052 | 0.5703085966 | 0.6301656 | 0.489413 | 0.6621638 | 0.4745741 | 1.119578524 | 1.13673787 | mean | 0.4542361 | 0.4535226 | 0.9258526 | 0.4934086 | 0.4252268 | 0.4597763 | 0.4350548 | 0.4521729 | 0.4517821 | 0.4551361 | 0.4489998 | 0.4551908 | 0.4492522 | 0.9041359 | 0.904443 | 0.95 |  | SD | 0.08953513 | 0.05756805 | 0.1099701 | 0.1171153 | 0.06316476 | 0.05189825 | 0.08969446 | 0.1142812 | 0.1109923 | 0.08626643 | 0.1261144 | 0.1149583 |  | 0.08751411 | 0.08374802 | 0.09487177 | 0.04785351 |  |  | 0.04056818
85 | 1.2 | 5 | 2 | 0.5274 | 0.6174 | 1.1448 | 0.6208700207 | 0.617259665 | 0.6692991056 | 0.494049446 | 0.5870880052 | 0.5703085966 | 0.6301656 | 0.489413 | 0.6621638 | 0.4745741 | 1.119578524 | 1.13673787 | median | 0.456 | 0.4584 | 0.9414 | 0.4742523557 | 0.415400915 | 0.4557791006 | 0.471871446 | 0.4551322 | 0.4501302 | 0.4290205 | 0.4762292 | 0.4419852 | 0.4781427 | 0.9462097435 | 0.944117188 | 1 |  | Avg Pore | 0.573075 | 0.752355 | 0.4977333 | 0.6229588 | 0.68769 | 0.6681846 | 0.56796 | 0.67221 | 0.72684 | 0.454005 | 0.74781 | 0.6691 |  | 0.9591652 | 0.6663167 | 0.7918833 | 0.87918 |  |  | 0.407
85 | 1.2 | 5 | 2 | 0.27 | 0.8766 | 1.1466 | 0.6208700207 | 0.617259665 | 0.6692991056 | 0.494049446 | 0.5870880052 | 0.5703085966 | 0.6301656 | 0.489413 | 0.6621638 | 0.4745741 | 1.119578524 | 1.13673787 | q1 | 0.3474 | 0.27855 | 0.7626 | 0.3129769007 | 0.255680665 | 0.3531694906 | 0.305448446 | 0.2867962922 | 0.3322622832 | 0.291939 | 0.3373695 | 0.2968676 | 0.3332112 | 0.761456585 | 0.760490884 | 0.8 |  | SD | 0.08674062 | 0.05690738 | 0.1043465 | 0.115299 | 0.06103558 | 0.06424543 | 0.08762931 | 0.1254326 | 0.08088252 | 0.09879465 | 0.1135317 | 0.1118091 |  | 0.2092602 | 0.07682407 | 0.09747421 | 0.05035424 |  |  | 0.03435508
85 | 1.2 | 5 | 2 | 0.4644 | 0.6642 | 1.1286 | 0.6208700207 | 0.617259665 | 0.6692991056 | 0.494049446 | 0.5870880052 | 0.5703085966 | 0.6301656 | 0.489413 | 0.6621638 | 0.4745741 | 1.119578524 | 1.13673787 | min | 0.054 | 0 | 0.1116 | 0.1014663807 | 0.060078665 | 0.3347590656 | 0.251987446 | 0.0962584681 | 0.2313468005 | 0.1156249 | 0.2570006 | 0.1135616 | 0.2589377 | 0.372625544 | 0.37249924 | 0.4 |  | Fiber spacing | 1.13769 | 1.147455 | 1.152333 | 1.166082 | 1.143855 | 1.118462 | 1.13106 | 1.168875 | 1.16364 | 1.140615 | 1.14687 | 1.14685 |  | 1.097687 | 1.138283 | 1.144417 | 1.12164 |  |  | 0.75255
85 | 1.2 | 5 | 2 | 0.4986 | 0.648 | 1.1466 | 0.6208700207 | 0.617259665 | 0.6692991056 | 0.494049446 | 0.5870880052 | 0.5703085966 | 0.6301656 | 0.489413 | 0.6621638 | 0.4745741 | 1.119578524 | 1.13673787 | max | 1.3122 | 1.0962 | 1.5552 | 0.8907769007 | 0.853305665 | 0.6692991056 | 0.597846446 | 0.9458700678 | 0.6359209313 | 0.8246423 | 0.5919528 | 0.9003761 | 0.6391043 | 1.193732792 | 1.186253607 | 1.2 |  | SD | 0.0500586 | 0.04781968 | 0.0651547 | 0.09891473 | 0.06799101 | 0.05840644 | 0.0688139 | 0.1341939 | 0.1087149 | 0.0776282 | 0.1029939 | 0.1377163 |  | 0.226407 | 0.05118553 | 0.09349172 | 0.05610355 |  |  | 0.03674162
85 | 1.2 | 5 | 2 | 0.6228 | 0.5058 | 1.1286 | 0.6208700207 | 0.617259665 | 0.6692991056 | 0.494049446 | 0.5870880052 | 0.5703085966 | 0.6301656 | 0.489413 | 0.6621638 | 0.4745741 | 1.119578524 | 1.13673787 | q3 | 0.5484 | 0.6336 | 1.1202 | 0.6485191107 | 0.580379165 | 0.5539970106 | 0.507456446 | 0.5962647022 | 0.5703085966 | 0.6226818 | 0.5377061 | 0.6196456 | 0.5321639 | 1.126136639 | 1.130982877 | 1.2 |  | SD/fiber | 0.04400021 | 0.04167456 | 0.05654153 | 0.08482654 | 0.05944024 | 0.05222033 | 0.06084019 | 0.114806 | 0.0934266 | 0.0680582 | 0.08980437 | 0.1200823 |  | 0.2062582 | 0.0449673 | 0.08169378 | 0.05001921
85 | 1.2 | 5 | 2 | 0.7596 | 0.4068 | 1.1664 | 0.6208700207 | 0.617259665 | 0.6692991056 | 0.494049446 | 0.5870880052 | 0.5703085966 | 0.6301656 | 0.489413 | 0.6621638 | 0.4745741 | 1.119578524 | 1.13673787 | [18 empty] | Speed tuning | 0.6253333 | 0.4253333 | 0.3723333 | 0.3093333 | 0.6253333 | 0.4253333 | 0.3723333 | 0.3093333 | 0.2733333 | 0.7626667 | 0.527 | 0.49 |  | 0.2283333 | 0.2496667 | 0.144 | 0.382 |  |  | 0.144
85 | 1.2 | 5 | 2 | 0.5688 | 0.5526 | 1.1214 | 0.6208700207 | 0.617259665 | 0.6692991056 | 0.494049446 | 0.5870880052 | 0.5703085966 | 0.6301656 | 0.489413 | 0.6621638 | 0.4745741 | 1.119578524 | 1.13673787 | q1-min | 0.2934 | 0.27855 | 0.651 | 0.21151052 | 0.195602 | 0.018410425 | 0.053461 | 0.1905378241 | 0.1009154827 | 0.1763141 | 0.08036892 | 0.183306 | 0.07427354 | 0.388831041 | 0.387991644 | 0.4 |  | SD | 0.01616581 | 0.004932883 | 0.006506407 | 0.009865766 | 0.01616581 | 0.004932883 | 0.006506407 | 0.009865766 | 0.005686241 | 0.0313422 | 0.007211103 | 0.01014889 |  | 0.01965536 | 0.005507571 | 0.009165151 | 0.001 |  |  | 0.009165151
85 | 1.2 | 5 | 2 | 0.5688 | 0.5832 | 1.152 | 0.6208700207 | 0.617259665 | 0.6692991056 | 0.494049446 | 0.5870880052 | 0.5703085966 | 0.6301656 | 0.489413 | 0.6621638 | 0.4745741 | 1.119578524 | 1.13673787 | q1 | 0.3474 | 0.27855 | 0.7626 | 0.3129769007 | 0.255680665 | 0.3531694906 | 0.305448446 | 0.2867962922 | 0.3322622832 | 0.291939 | 0.3373695 | 0.2968676 | 0.3332112 | 0.761456585 | 0.760490884 | 0.8 |  | SD/ speed | 0.0258515 | 0.01159769 | 0.01747468 | 0.03189364 | 0.0258515 | 0.01159769 | 0.01747468 | 0.03189364 | 0.02080332 | 0.04109554 | 0.01368331 | 0.02071202 |  | 0.08608189 | 0.0220597 | 0.06364688 | 0.002617801
85 | 1.2 | 5 | 2 | 0.5706 | 0.5742 | 1.1448 | 0.6208700207 | 0.617259665 | 0.6692991056 | 0.494049446 | 0.5870880052 | 0.5703085966 | 0.6301656 | 0.489413 | 0.6621638 | 0.4745741 | 1.119578524 | 1.13673787 | median-q1 | 0.1086 | 0.17985 | 0.1788 | 0.161275455 | 0.15972025 | 0.10260961 | 0.166423 | 0.1683359 | 0.1178679 | 0.1370815 | 0.1388596 | 0.1451176 | 0.1449316 | 0.1847531585 | 0.183626304 | 0.2 |  |  | 0.598905 | 0.435375 | 0.68325 | 0.524205 | 0.481335 | 0.48681 | 0.577185 | 0.479835 | 0.4529368 | 0.761805 | 0.375705 | 0.392895 |  | 0.2538514 | 0.4719 | 0.3237517 | 0.25236 |  | 0.6 | 0.3477125 | 0.2478
85 | 1.2 | 5 | 2 | 0.5868 | 0.5562 | 1.143 | 0.6208700207 | 0.617259665 | 0.6692991056 | 0.494049446 | 0.5870880052 | 0.5703085966 | 0.6301656 | 0.489413 | 0.6621638 | 0.4745741 | 1.119578524 | 1.13673787 | q3-median | 0.0924 | 0.1752 | 0.1788 | 0.174266755 | 0.16497825 | 0.09821791 | 0.035585 | 0.1411325 | 0.1201784 | 0.1936613 | 0.06147697 | 0.1776604 | 0.05402117 | 0.1799268955 | 0.186865689 | 0.2 |  |  | 0.08660176 | 0.07704377 | 0.1053105 | 0.09547966 | 0.05696285 | 0.05169075 | 0.0866987 | 0.1179634 | 0.1102461 | 0.1261417 | 0.08746789 | 0.1015937 |  | 0.132916 | 0.04979826 | 0.07861735 | 0.04411703 |  |  | 0.04334647 | 0.02645464
85 | 1.2 | 5 | 2 | 0.4968 | 0.6372 | 1.134 | 0.6208700207 | 0.617259665 | 0.6692991056 | 0.494049446 | 0.5870880052 | 0.5703085966 | 0.6301656 | 0.489413 | 0.6621638 | 0.4745741 | 1.119578524 | 1.13673787 | max-q3 | 0.7638 | 0.4626 | 0.435 | 0.24225779 | 0.2729265 | 0.115302095 | 0.09039 | 0.3496053656 | 0.0656123347 | 0.2019605 | 0.0542467 | 0.2807305 | 0.1069404 | 0.067596153 | 0.05527073 | 0 |  |  | 0.352125 | 0.50679 | 0.287625 | 0.43416 | 0.47124 | 0.438555 | 0.35985 | 0.48447 | 0.5256947 | 0.197235 | 0.556155 | 0.559485 |  | 0.7255543 | 0.478 | 0.6214966 | 0.69111 |  |  | 0.216825 | 0.3116
85 | 1.2 | 5 | 2 | 0.5364 | 0.612 | 1.1484 | 0.6208700207 | 0.617259665 | 0.6692991056 | 0.494049446 | 0.5870880052 | 0.5703085966 | 0.6301656 | 0.489413 | 0.6621638 | 0.4745741 | 1.119578524 | 1.13673787 | [19 empty] | 0.0823592 | 0.06785981 | 0.09447494 | 0.09791224 | 0.05493814 | 0.05843281 | 0.07363831 | 0.1253268 | 0.1251732 | 0.1255584 | 0.08907029 | 0.1046445 |  | 0.1112012 | 0.04862857 | 0.08191994 | 0.04545887 |  |  | 0.02298639 | 0.02801787
85 | 1.2 | 5 | 2 | 0.558 | 0.5904 | 1.1484 | 0.6208700207 | 0.617259665 | 0.6692991056 | 0.494049446 | 0.5870880052 | 0.5703085966 | 0.6301656 | 0.489413 | 0.6621638 | 0.4745741 | 1.119578524 | 1.13673787 | F1 | 8.25013 | [17 empty] | 0.95103 | 0.942165 | 0.970875 | 0.958365 | 0.952575 | 0.925365 | 0.937035 | 0.964305 | 0.9786316 | 0.95904 | 0.93186 | 0.95238 |  | 0.9794057 | 0.9499 | 0.9452483 | 0.94347 |  |  | 0.5645375 | 0.5594
85 | 1.2 | 5 | 2 | 0.6012 | 0.54 | 1.1412 | 0.6208700207 | 0.617259665 | 0.6692991056 | 0.494049446 | 0.5870880052 | 0.5703085966 | 0.6301656 | 0.489413 | 0.6621638 | 0.4745741 | 1.119578524 | 1.13673787 | F2 | 8.31373 | [17 empty] | 0.05052736 | 0.04544175 | 0.06779871 | 0.08672942 | 0.05776642 | 0.04505956 | 0.06439244 | 0.1514623 | 0.1416848 | 0.0890344 | 0.06439522 | 0.1104778 |  | 0.1377031 | 0.04490761 | 0.08540821 | 0.0494114 |  |  | 0.05069515 | 0.02933977
85 | 1.2 | 5 | 2 | 0.5778 | 0.5292 | 1.107 | 0.6208700207 | 0.617259665 | 0.6692991056 | 0.494049446 | 0.5870880052 | 0.5703085966 | 0.6301656 | 0.489413 | 0.6621638 | 0.4745741 | 1.119578524 | 1.13673787 | P1 | 2.73118 | [17 empty] | 0.05312909 | 0.0482312 | 0.06983258 | 0.09049727 | 0.06064238 | 0.04869382 | 0.06871935 | 0.1570689 | 0.1447785 | 0.092837 | 0.06910396 | 0.1160018 |  | 0.1405987 | 0.04727615 | 0.09035532 | 0.05237199
85 | 1.2 | 5 | 2 | 0.6084 | 0.558 | 1.1664 | 0.6208700207 | 0.617259665 | 0.6692991056 | 0.494049446 | 0.5870880052 | 0.5703085966 | 0.6301656 | 0.489413 | 0.6621638 | 0.4745741 | 1.119578524 | 1.13673787 | P2 | 2.72484 | [17 empty] | 0.6253333 | 0.4253333 | 0.3723333 | 0.3093333 | 0.6253333 | 0.4253333 | 0.3723333 | 0.3093333 | 0.2733333 | 0.7626667 | 0.527 | 0.49 |  | 0.2283333 | 0.2496667 | 0.144 | 0.382 |  |  | 0.144 | 0.382
85 | 1.2 | 5 | 2 | 0.6048 | 0.5166 | 1.1214 | 0.6208700207 | 0.617259665 | 0.6692991056 | 0.494049446 | 0.5870880052 | 0.5703085966 | 0.6301656 | 0.489413 | 0.6621638 | 0.4745741 | 1.119578524 | 1.13673787 | W1 | 86.4976 | [17 empty] | 0.01616581 | 0.004932883 | 0.006506407 | 0.009865766 | 0.01616581 | 0.004932883 | 0.006506407 | 0.009865766 | 0.005686241 | 0.0313422 | 0.007211103 | 0.01014889 |  | 0.01965536 | 0.005507571 | 0.009165151 | 0.001 |  |  | 0.009165151 | 0.001
85 | 1.2 | 5 | 2 | 0.6066 | 0.5454 | 1.152 | 0.6208700207 | 0.617259665 | 0.6692991056 | 0.494049446 | 0.5870880052 | 0.5703085966 | 0.6301656 | 0.489413 | 0.6621638 | 0.4745741 | 1.119578524 | 1.13673787 | W2 | 86.4934 | [17 empty] | 0.0258515 | 0.01159769 | 0.01747468 | 0.03189364 | 0.0258515 | 0.01159769 | 0.01747468 | 0.03189364 | 0.02080332 | 0.04109554 | 0.01368331 | 0.02071202 |  | 0.08608189 | 0.0220597 | 0.06364688 | 0.002617801
85 | 1.2 | 5 | 2 | 0.4752 | 0.6354 | 1.1106 | 0.6208700207 | 0.617259665 | 0.6692991056 | 0.494049446 | 0.5870880052 | 0.5703085966 | 0.6301656 | 0.489413 | 0.6621638 | 0.4745741 | 1.119578524 | 1.13673787 | s1 | 0.9614 | [17 empty] | 0.6574308 | 0.47334 | 0.6237 | 0.52947 | 0.497205 | 0.53085 | 0.6087316 | 0.49968 | 0.4551943 | 1.202175 | 0.39237 | 0.39265 |  | 0.26904 | 0.5399333 | 0.3067714 | 0.26769 |  | 0.5 | #DIV/0! | 0.2483273
85 | 1.2 | 5 | 2 | 0.567 | 0.5598 | 1.1268 | 0.6208700207 | 0.617259665 | 0.6692991056 | 0.494049446 | 0.5870880052 | 0.5703085966 | 0.6301656 | 0.489413 | 0.6621638 | 0.4745741 | 1.119578524 | 1.13673787 | s2 | 0.96909 | [17 empty] | 0.0697077 | 0.05859755 | 0.03456207 | 0.1058188 | 0.05557948 | 0.05473598 | 0.07340867 | 0.09111006 | 0.1014586 | 0.1039008 | 0.07154731 | 0.08596334 |  | 0.1486317 | 0.06337359 | 0.038324 | 0.06311132 |  |  | #DIV/0! | 0.01951646
85 | 1.2 | 5 | 2 | 0.567 | 0.5544 | 1.1214 | 0.6208700207 | 0.617259665 | 0.6692991056 | 0.494049446 | 0.5870880052 | 0.5703085966 | 0.6301656 | 0.489413 | 0.6621638 | 0.4745741 | 1.119578524 | 1.13673787 | [19 empty] | 0.09823 | 0.28623 | 0.02385 | 0.25434 | 0.250545 | 0.212775 | 0.149985 | 0.273915 | 0.3309943 | 0.065565 | 0.359805 | 0.37307 |  | 0.5555486 | 0.2145778 | 0.4409486 | 0.482025 |  |  | 0 | 0.2161818
85 | 1.2 | 5 | 2 | 0.5958 | 0.5238 | 1.1196 | 0.6208700207 | 0.617259665 | 0.6692991056 | 0.494049446 | 0.5870880052 | 0.5703085966 | 0.6301656 | 0.489413 | 0.6621638 | 0.4745741 | 1.119578524 | 1.13673787 | Term* | Constant term | Constant estimate | [16 empty] | 0.06241492 | 0.04500678 | 0.05522949 | 0.1062553 | 0.06228075 | 0.04682048 | 0.07083092 | 0.08219752 | 0.07998883 | 0.1404814 | 0.066311 | 0.06805474 |  | 0.1390459 | 0.06659349 | 0.04946417 | 0.0652881 |  |  | 0 | 0.02704812
85 | 1.2 | 5 | 2 | 0.5256 | 0.6534 | 1.179 | 0.6208700207 | 0.617259665 | 0.6692991056 | 0.494049446 | 0.5870880052 | 0.5703085966 | 0.6301656 | 0.489413 | 0.6621638 | 0.4745741 | 1.119578524 | 1.13673787 | Pore - Linear |  |  | Pore - Quadratic | [15 empty] | 0.7581795 | 0.75957 | 0.7668 | 0.78381 | 0.74775 | 0.743625 | 0.7666105 | 0.773595 | 0.7861886 | 1.53 | 0.752175 | 0.76572 |  | 0.8245886 | 0.7545111 | 0.74772 | 0.749715 |  |  | #DIV/0! | 0.4645091
85 | 1.2 | 5 | 2 | 0.6048 | 0.5508 | 1.1556 | 0.6208700207 | 0.617259665 | 0.6692991056 | 0.494049446 | 0.5870880052 | 0.5703085966 | 0.6301656 | 0.489413 | 0.6621638 | 0.4745741 | 1.119578524 | 1.13673787 | Intercept | a1 | -3.01441 | Intercept | c1 | -5.465567 | [13 empty] | 0.05361829 | 0.0534777 | 0.05651511 | 0.1173324 | 0.07112582 | 0.05015989 | 0.08376476 | 0.09469974 | 0.1193323 | 0.04656509 | 0.05911682 | 0.06893979 |  | 0.1966065 | 0.05374801 | 0.05096749 | 0.05442346 |  |  | #DIV/0! | 0.02391821
85 | 1.2 | 5 | 2 | 0.5742 | 0.5634 | 1.1376 | 0.6208700207 | 0.617259665 | 0.6692991056 | 0.494049446 | 0.5870880052 | 0.5703085966 | 0.6301656 | 0.489413 | 0.6621638 | 0.4745741 | 1.119578524 | 1.13673787 | s | a2 | 0.9900394 | s | c2 | 0.9979495 | [13 empty] | 0.07071979 | 0.07040523 | 0.07370255 | 0.149695 | 0.09511978 | 0.0674532 | 0.1092664 | 0.1224151 | 0.1517858 | 0.0304347 | 0.0785945 | 0.09003264 |  | 0.2384298 | 0.07123555 | 0.06816388 | 0.0725922
85 | 1.2 | 5 | 2 | 0.6048 | 0.5436 | 1.1484 | 0.6208700207 | 0.617259665 | 0.6692991056 | 0.494049446 | 0.5870880052 | 0.5703085966 | 0.6301656 | 0.489413 | 0.6621638 | 0.4745741 | 1.119578524 | 1.13673787 | (F – F1)*(P – P1) | a3 | 0.0282955 | W | c3 | 0.0525258 | [13 empty] | 0.6253333 | 0.4253333 | 0.3723333 | 0.3093333 | 0.6253333 | 0.4253333 | 0.3723333 | 0.3093333 | 0.2733333 | 0.7626667 | 0.527 | 0.49 |  | 0.2283333 | 0.2496667 | 0.144 | 0.382 |  |  | 0.144 | 0.382
85 | 1.2 | 5 | 2 | 0.5238 | 0.6084 | 1.1322 | 0.6208700207 | 0.617259665 | 0.6692991056 | 0.494049446 | 0.5870880052 | 0.5703085966 | 0.6301656 | 0.489413 | 0.6621638 | 0.4745741 | 1.119578524 | 1.13673787 | W | a4 | 0.0261718 | F | c4 | 0.026279 | [13 empty] | 0.01616581 | 0.004932883 | 0.006506407 | 0.009865766 | 0.01616581 | 0.004932883 | 0.006506407 | 0.009865766 | 0.005686241 | 0.0313422 | 0.007211103 | 0.01014889 |  | 0.01965536 | 0.005507571 | 0.009165151 | 0.001 |  |  | 0.009165151 | 0.001
85 | 1.2 | 5 | 2 | 0.549 | 0.5886 | 1.1376 | 0.6208700207 | 0.617259665 | 0.6692991056 | 0.494049446 | 0.5870880052 | 0.5703085966 | 0.6301656 | 0.489413 | 0.6621638 | 0.4745741 | 1.119578524 | 1.13673787 | P | a­5 | 0.0662773 | (P – P1)2 | c­5 | 0.3117737 | [13 empty] | 0.0258515 | 0.01159769 | 0.01747468 | 0.03189364 | 0.0258515 | 0.01159769 | 0.01747468 | 0.03189364 | 0.02080332 | 0.04109554 | 0.01368331 | 0.02071202 |  | 0.08608189 | 0.0220597 | 0.06364688 | 0.002617801
85 | 1.2 | 5 | 2 | 0.5706 | 0.549 | 1.1196 | 0.6208700207 | 0.617259665 | 0.6692991056 | 0.494049446 | 0.5870880052 | 0.5703085966 | 0.6301656 | 0.489413 | 0.6621638 | 0.4745741 | 1.119578524 | 1.13673787 | (F – F1)*(W – W1) | a6 | -0.006791 | (P – P1)*(F – F1) | c6 | 0.0363949 | [31 empty] | 0.4 |  | 0.2714333
85 | 1.2 | 5 | 2 | 0.5958 | 0.54 | 1.1358 | 0.6208700207 | 0.617259665 | 0.6692991056 | 0.494049446 | 0.5870880052 | 0.5703085966 | 0.6301656 | 0.489413 | 0.6621638 | 0.4745741 | 1.119578524 | 1.13673787 | F | a7 | 0.0073289 | (W – W1)*(P – P1) | c7 | -0.083008 | [33 empty] | 0.05196476
85 | 1.2 | 5 | 2 | 0.5634 | 0.558 | 1.1214 | 0.6208700207 | 0.617259665 | 0.6692991056 | 0.494049446 | 0.5870880052 | 0.5703085966 | 0.6301656 | 0.489413 | 0.6621638 | 0.4745741 | 1.119578524 | 1.13673787 | (s – s1)*(P – P1) | a8 | -0.085488 | P | c8 | 0.0755708 | [11 empty] | wt% PPF | Pressure | Speed | Spacing | Fiber SD | Pore SD | Fiber | Fiber spacing (actual) | [14 empty] | 0.1113444
85 | 1.2 | 5 | 2 | 0.549 | 0.585 | 1.134 | 0.6208700207 | 0.617259665 | 0.6692991056 | 0.494049446 | 0.5870880052 | 0.5703085966 | 0.6301656 | 0.489413 | 0.6621638 | 0.4745741 | 1.119578524 | 1.13673787 | (W – W1)*(P – P1) | a9 | 0.012442 | (s – s1)*(P – P1) | c9 | -0.093412 | [11 empty] | 85 | 2 | 5 | 1.2 | 0.08953513 | 0.08674062 | 0.564615 | 1.13769 | [14 empty] | 0.02660225
85 | 1.2 | 5 | 2 | 0.5634 | 0.5832 | 1.1466 | 0.6208700207 | 0.617259665 | 0.6692991056 | 0.494049446 | 0.5870880052 | 0.5703085966 | 0.6301656 | 0.489413 | 0.6621638 | 0.4745741 | 1.119578524 | 1.13673787 |  |  |  | (F – F1)2 | c10 | -0.000571 | [11 empty] | 85 | 2 | 7.5 | 1.2 | 0.05756805 | 0.05690738 | 0.3951 | 1.147455 |  |  |  |  | 0.7 | 90, 3, 7.5 | Avg Fiber | 0.34555 | 0.3477125 | #DIV/0! | 0.2478 | 0.2483273 | 0.2714333 |  | 0.3827778
85 | 1.2 | 5 | 2 | 0.5868 | 0.5652 | 1.152 | 0.6208700207 | 0.617259665 | 0.6692991056 | 0.494049446 | 0.5870880052 | 0.5703085966 | 0.6301656 | 0.489413 | 0.6621638 | 0.4745741 | 1.119578524 | 1.13673787 |  |  |  | (s – s1)*(F – F1) | c11 | -0.013437 | [11 empty] | 85 | 2 | 10 | 1.2 | 0.1099701 | 0.1043465 | 0.6546 | 1.152333 | [6 empty] | SD | 0.04056818 | 0.04334647 | #DIV/0! | 0.02645464 | 0.01951646 | 0.05196476 |  | 0.04533236
85 | 1.2 | 5 | 2 | 0.4842 | 0.6138 | 1.098 | 0.6208700207 | 0.617259665 | 0.6692991056 | 0.494049446 | 0.5870880052 | 0.5703085966 | 0.6301656 | 0.489413 | 0.6621638 | 0.4745741 | 1.119578524 | 1.13673787 | [17 empty] | 85 | 2 | 15 | 1.2 | 0.1171153 | 0.115299 | 0.5398971 | 1.166082 | [6 empty] | Avg Pore | 0.407 | 0.216825 | 0 | 0.3116 | 0.2161818 | 0.1113444
85 | 1.2 | 5 | 2 | 0.567 | 0.5724 | 1.1394 | 0.6208700207 | 0.617259665 | 0.6692991056 | 0.494049446 | 0.5870880052 | 0.5703085966 | 0.6301656 | 0.489413 | 0.6621638 | 0.4745741 | 1.119578524 | 1.13673787 | Fiber - Linear |  |  | Fiber - Quadratic | [13 empty] | 85 | 2.5 | 5 | 1.2 | 0.06316476 | 0.06103558 | 0.4607775 | 1.143855 | [6 empty] | SD | 0.03435508 | 0.02298639 | 0 | 0.02801787 | 0.02704812 | 0.02660225 |  | 0.382
85 | 1.2 | 5 | 2 | 0.5076 | 0.5994 | 1.107 | 0.6208700207 | 0.617259665 | 0.6692991056 | 0.494049446 | 0.5870880052 | 0.5703085966 | 0.6301656 | 0.489413 | 0.6621638 | 0.4745741 | 1.119578524 | 1.13673787 | Intercept | b1 | 3.1745585 | Intercept | d1 | 5.3032973 | [11 empty] | 85 | 2.5 | 7.5 | 1.2 | 0.05189825 | 0.06424543 | 0.4502769 | 1.118462 | [6 empty] | Fiber spacing | 0.75255 | 0.5645375 | #DIV/0! | 0.5594 | 0.4645091 | 0.3827778 |  | 0.001
85 | 1.2 | 5 | 2 | 0.5778 | 0.5706 | 1.1484 | 0.6208700207 | 0.617259665 | 0.6692991056 | 0.494049446 | 0.5870880052 | 0.5703085966 | 0.6301656 | 0.489413 | 0.6621638 | 0.4745741 | 1.119578524 | 1.13673787 | P | b2 | -0.07846 | W | d2 | -0.050514 | [11 empty] | 85 | 2.5 | 10 | 1.2 | 0.08969446 | 0.08762931 | 0.5631 | 1.13106 | [6 empty] | SD | 0.03674162 | 0.05069515 | #DIV/0! | 0.02933977 | 0.02391821 | 0.04533236
[19 empty] | (F – F2)*(P – P2) | b3 | -0.030355 | F | d3 | -0.026078 | [11 empty] | 85 | 2.5 | 15 | 1.2 | 0.1142812 | 0.1254326 | 0.496665 | 1.168875 | [6 empty] | Speed tuning | 0.144 | 0.144 | 0.144 | 0.382 | 0.382 | 0.382
85 | 1 | 5 | 2 | 0.5742 | 0.3744 | 0.9486 | 0.4282700207 | 0.420459665 | 0.6692991056 | 0.494049446 | 0.3864051252 | 0.5703085966 | 0.4196563 | 0.5219133 | 0.4401793 | 0.5093758 | 0.94156951 | 0.949555018 | W | b4 | -0.027579 | (P – P2)2 | d4 | -0.275057 | [11 empty] | 85 | 2.5 | 20 | 1.2 | 0.1109923 | 0.08088252 | 0.4368 | 1.16364 | [6 empty] | SD | 0.009165151 | 0.009165151 | 0.009165151 | 0.001 | 0.001 | 0.001
85 | 1 | 5 | 2 | 0.6372 | 0.3024 | 0.9396 | 0.4282700207 | 0.420459665 | 0.6692991056 | 0.494049446 | 0.3864051252 | 0.5703085966 | 0.4196563 | 0.5219133 | 0.4401793 | 0.5093758 | 0.94156951 | 0.949555018 | (W – W2)( P – P2) | b­5 | -0.016977 | (F – F2)*(P – P2) | d­5 | -0.038401 | [11 empty] | 85 | 3 | 5 | 1.2 | 0.08626643 | 0.09879465 | 0.68661 | 1.140615 |  |  |  |  | 0.6 |  | Avg Fiber
85 | 1 | 5 | 2 | 0.648 | 0.306 | 0.954 | 0.4282700207 | 0.420459665 | 0.6692991056 | 0.494049446 | 0.3864051252 | 0.5703085966 | 0.4196563 | 0.5219133 | 0.4401793 | 0.5093758 | 0.94156951 | 0.949555018 | F | b6 | -0.008471 | P | d6 | -0.083144 | [11 empty] | 85 | 3 | 7.5 | 1.2 | 0.1261144 | 0.1135317 | 0.39906 | 1.14687 | [6 empty] | SD
85 | 1 | 5 | 2 | 0.27 | 0.6804 | 0.9504 | 0.4282700207 | 0.420459665 | 0.6692991056 | 0.494049446 | 0.3864051252 | 0.5703085966 | 0.4196563 | 0.5219133 | 0.4401793 | 0.5093758 | 0.94156951 | 0.949555018 | (W – W2)*(F – F2) | b7 | 0.0050961 | (W – W­2)*(P – P2) | d7 | 0.066176 | [11 empty] | 85 | 3 | 10 | 1.2 | 0.1149583 | 0.1118091 | 0.46125 | 1.14685 | [6 empty] | Avg Pore
85 | 1 | 5 | 2 | 0.504 | 0.4428 | 0.9468 | 0.4282700207 | 0.420459665 | 0.6692991056 | 0.494049446 | 0.3864051252 | 0.5703085966 | 0.4196563 | 0.5219133 | 0.4401793 | 0.5093758 | 0.94156951 | 0.949555018 | (s – s2)*(P – P2) | b8 | 0.1114099 | (F – F2)2 | d8 | 0.0008632 | [11 empty] | 90 | 2.5 | 5 | 1.2 | 0.08751411 | 0.2092602 | 0.14355 | 1.097687 | [6 empty] | SD
85 | 1 | 5 | 2 | 0.5364 | 0.3924 | 0.9288 | 0.4282700207 | 0.420459665 | 0.6692991056 | 0.494049446 | 0.3864051252 | 0.5703085966 | 0.4196563 | 0.5219133 | 0.4401793 | 0.5093758 | 0.94156951 | 0.949555018 | (s – s2)*(F – F2) | b9 | 0.0128161 | (s – s­2)*(P – P2) | d9 | 0.0984184 | [11 empty] | 90 | 3 | 5 | 1.2 | 0.08374802 | 0.07682407 | 0.4719667 | 1.138283 | [6 empty] | Fiber spacing
85 | 1 | 5 | 2 | 0.5994 | 0.3366 | 0.936 | 0.4282700207 | 0.420459665 | 0.6692991056 | 0.494049446 | 0.3864051252 | 0.5703085966 | 0.4196563 | 0.5219133 | 0.4401793 | 0.5093758 | 0.94156951 | 0.949555018 | s | b10 | -0.039278 | (s – s­2)*(F – F2) | d10 | 0.017737 | [11 empty] | 90 | 3 | 7.5 | 1.2 | 0.09487177 | 0.09747421 | 0.3525333 | 1.144417 | [6 empty] | SD
85 | 1 | 5 | 2 | 0.7632 | 0.1746 | 0.9378 | 0.4282700207 | 0.420459665 | 0.6692991056 | 0.494049446 | 0.3864051252 | 0.5703085966 | 0.4196563 | 0.5219133 | 0.4401793 | 0.5093758 | 0.94156951 | 0.949555018 |  |  |  | s | d11 | -0.043895 | [11 empty] | 90 | 4 | 5 | 1.2 | 0.04785351 | 0.05035424 | 0.24246 | 1.12164 | [6 empty] | Speed tuning
85 | 1 | 5 | 2 | 0.5238 | 0.4212 | 0.945 | 0.4282700207 | 0.420459665 | 0.6692991056 | 0.494049446 | 0.3864051252 | 0.5703085966 | 0.4196563 | 0.5219133 | 0.4401793 | 0.5093758 | 0.94156951 | 0.949555018 | [17 empty] | 85 | 2 | 5 | 1 | 0.08660176 | 0.0823592 | 0.598905 | 0.95103 | [6 empty] | SD
85 | 1 | 5 | 2 | 0.5454 | 0.396 | 0.9414 | 0.4282700207 | 0.420459665 | 0.6692991056 | 0.494049446 | 0.3864051252 | 0.5703085966 | 0.4196563 | 0.5219133 | 0.4401793 | 0.5093758 | 0.94156951 | 0.949555018 | Stepwise models | [16 empty] | 85 | 2 | 7.5 | 1 | 0.07704377 | 0.06785981 | 0.435375 | 0.942165 |  |  |  |  | 0.5 |  | Avg Fiber
85 | 1 | 5 | 2 | 0.5814 | 0.3528 | 0.9342 | 0.4282700207 | 0.420459665 | 0.6692991056 | 0.494049446 | 0.3864051252 | 0.5703085966 | 0.4196563 | 0.5219133 | 0.4401793 | 0.5093758 | 0.94156951 | 0.949555018 | [17 empty] | 85 | 2 | 10 | 1 | 0.1053105 | 0.09447494 | 0.68325 | 0.970875 | [6 empty] | SD
85 | 1 | 5 | 2 | 0.441 | 0.4914 | 0.9324 | 0.4282700207 | 0.420459665 | 0.6692991056 | 0.494049446 | 0.3864051252 | 0.5703085966 | 0.4196563 | 0.5219133 | 0.4401793 | 0.5093758 | 0.94156951 | 0.949555018 | [17 empty] | 85 | 2 | 15 | 1 | 0.09547966 | 0.09791224 | 0.524205 | 0.958365 | [6 empty] | Avg Pore
85 | 1 | 5 | 2 | 0.5616 | 0.4068 | 0.9684 | 0.4282700207 | 0.420459665 | 0.6692991056 | 0.494049446 | 0.3864051252 | 0.5703085966 | 0.4196563 | 0.5219133 | 0.4401793 | 0.5093758 | 0.94156951 | 0.949555018 | [17 empty] | 85 | 2.5 | 5 | 1 | 0.05696285 | 0.05493814 | 0.481335 | 0.952575 | [6 empty] | SD
85 | 1 | 5 | 2 | 0.5994 | 0.3492 | 0.9486 | 0.4282700207 | 0.420459665 | 0.6692991056 | 0.494049446 | 0.3864051252 | 0.5703085966 | 0.4196563 | 0.5219133 | 0.4401793 | 0.5093758 | 0.94156951 | 0.949555018 | [17 empty] | 85 | 2.5 | 7.5 | 1 | 0.05169075 | 0.05843281 | 0.48681 | 0.925365 | [6 empty] | Fiber spacing
85 | 1 | 5 | 2 | 0.6192 | 0.3204 | 0.9396 | 0.4282700207 | 0.420459665 | 0.6692991056 | 0.494049446 | 0.3864051252 | 0.5703085966 | 0.4196563 | 0.5219133 | 0.4401793 | 0.5093758 | 0.94156951 | 0.949555018 | [17 empty] | 85 | 2.5 | 10 | 1 | 0.0866987 | 0.07363831 | 0.577185 | 0.937035 | [6 empty] | SD
85 | 1 | 5 | 2 | 0.6642 | 0.2862 | 0.9504 | 0.4282700207 | 0.420459665 | 0.6692991056 | 0.494049446 | 0.3864051252 | 0.5703085966 | 0.4196563 | 0.5219133 | 0.4401793 | 0.5093758 | 0.94156951 | 0.949555018 | [17 empty] | 85 | 2.5 | 15 | 1 | 0.1179634 | 0.1253268 | 0.479835 | 0.964305 | [6 empty] | Speed tuning
85 | 1 | 5 | 2 | 0.5652 | 0.378 | 0.9432 | 0.4282700207 | 0.420459665 | 0.6692991056 | 0.494049446 | 0.3864051252 | 0.5703085966 | 0.4196563 | 0.5219133 | 0.4401793 | 0.5093758 | 0.94156951 | 0.949555018 | [17 empty] | 85 | 2.5 | 20 | 1 | 0.1102461 | 0.1251732 | 0.4529368 | 0.9786316 | [6 empty] | SD
85 | 1 | 5 | 2 | 0.585 | 0.3564 | 0.9414 | 0.4282700207 | 0.420459665 | 0.6692991056 | 0.494049446 | 0.3864051252 | 0.5703085966 | 0.4196563 | 0.5219133 | 0.4401793 | 0.5093758 | 0.94156951 | 0.949555018 | [17 empty] | 85 | 3 | 5 | 1 | 0.1261417 | 0.1255584 | 0.761805 | 0.95904 |  |  |  |  | 0.6 |  | Avg Fiber
85 | 1 | 5 | 2 | 0.6174 | 0.3384 | 0.9558 | 0.4282700207 | 0.420459665 | 0.6692991056 | 0.494049446 | 0.3864051252 | 0.5703085966 | 0.4196563 | 0.5219133 | 0.4401793 | 0.5093758 | 0.94156951 | 0.949555018 | [17 empty] | 85 | 3 | 7.5 | 1 | 0.08746789 | 0.08907029 | 0.375705 | 0.93186 | [6 empty] | SD
85 | 1 | 5 | 2 | 0.6264 | 0.3114 | 0.9378 | 0.4282700207 | 0.420459665 | 0.6692991056 | 0.494049446 | 0.3864051252 | 0.5703085966 | 0.4196563 | 0.5219133 | 0.4401793 | 0.5093758 | 0.94156951 | 0.949555018 | [17 empty] | 85 | 3 | 10 | 1 | 0.1015937 | 0.1046445 | 0.392895 | 0.95238 | [6 empty] | Avg Pore
85 | 1 | 5 | 2 | 0.585 | 0.369 | 0.954 | 0.4282700207 | 0.420459665 | 0.6692991056 | 0.494049446 | 0.3864051252 | 0.5703085966 | 0.4196563 | 0.5219133 | 0.4401793 | 0.5093758 | 0.94156951 | 0.949555018 | [17 empty] | 90 | 2.5 | 5 | 1 | 0.132916 | 0.1112012 | 0.2538514 | 0.9794057 | [6 empty] | SD
85 | 1 | 5 | 2 | 0.6138 | 0.3204 | 0.9342 | 0.4282700207 | 0.420459665 | 0.6692991056 | 0.494049446 | 0.3864051252 | 0.5703085966 | 0.4196563 | 0.5219133 | 0.4401793 | 0.5093758 | 0.94156951 | 0.949555018 | [17 empty] | 90 | 3 | 5 | 1 | 0.04979826 | 0.04862857 | 0.4719 | 0.9499 | [6 empty] | Fiber spacing
85 | 1 | 5 | 2 | 0.6516 | 0.2826 | 0.9342 | 0.4282700207 | 0.420459665 | 0.6692991056 | 0.494049446 | 0.3864051252 | 0.5703085966 | 0.4196563 | 0.5219133 | 0.4401793 | 0.5093758 | 0.94156951 | 0.949555018 | [17 empty] | 90 | 3 | 7.5 | 1 | 0.07861735 | 0.08191994 | 0.3237517 | 0.9452483 | [6 empty] | SD
85 | 1 | 5 | 2 | 0.693 | 0.2898 | 0.9828 | 0.4282700207 | 0.420459665 | 0.6692991056 | 0.494049446 | 0.3864051252 | 0.5703085966 | 0.4196563 | 0.5219133 | 0.4401793 | 0.5093758 | 0.94156951 | 0.949555018 | [17 empty] | 90 | 4 | 5 | 1 | 0.04411703 | 0.04545887 | 0.25236 | 0.94347 | [6 empty] | Speed tuning
85 | 1 | 5 | 2 | 0.5868 | 0.36 | 0.9468 | 0.4282700207 | 0.420459665 | 0.6692991056 | 0.494049446 | 0.3864051252 | 0.5703085966 | 0.4196563 | 0.5219133 | 0.4401793 | 0.5093758 | 0.94156951 | 0.949555018 | [17 empty] | 85 | 2 | 5 | 0.8 | 0.0697077 | 0.06241492 | 0.6574308 | 0.7581795 | [6 empty] | SD
85 | 1 | 5 | 2 | 0.585 | 0.3618 | 0.9468 | 0.4282700207 | 0.420459665 | 0.6692991056 | 0.494049446 | 0.3864051252 | 0.5703085966 | 0.4196563 | 0.5219133 | 0.4401793 | 0.5093758 | 0.94156951 | 0.949555018 | [17 empty] | 85 | 2 | 7.5 | 0.8 | 0.05859755 | 0.04500678 | 0.47334 | 0.75957 |  |  |  |  | 0.5 |  | Avg Fiber
85 | 1 | 5 | 2 | 0.63 | 0.3366 | 0.9666 | 0.4282700207 | 0.420459665 | 0.6692991056 | 0.494049446 | 0.3864051252 | 0.5703085966 | 0.4196563 | 0.5219133 | 0.4401793 | 0.5093758 | 0.94156951 | 0.949555018 | [17 empty] | 85 | 2 | 10 | 0.8 | 0.03456207 | 0.05522949 | 0.6237 | 0.7668 | [6 empty] | SD
85 | 1 | 5 | 2 | 0.6408 | 0.2952 | 0.936 | 0.4282700207 | 0.420459665 | 0.6692991056 | 0.494049446 | 0.3864051252 | 0.5703085966 | 0.4196563 | 0.5219133 | 0.4401793 | 0.5093758 | 0.94156951 | 0.949555018 | [17 empty] | 85 | 2 | 15 | 0.8 | 0.1058188 | 0.1062553 | 0.52947 | 0.78381 | [6 empty] | Avg Pore
85 | 1 | 5 | 2 | 0.6336 | 0.3024 | 0.936 | 0.4282700207 | 0.420459665 | 0.6692991056 | 0.494049446 | 0.3864051252 | 0.5703085966 | 0.4196563 | 0.5219133 | 0.4401793 | 0.5093758 | 0.94156951 | 0.949555018 | [17 empty] | 85 | 2.5 | 5 | 0.8 | 0.05557948 | 0.06228075 | 0.497205 | 0.74775 | [6 empty] | SD
85 | 1 | 5 | 2 | 0.6624 | 0.315 | 0.9774 | 0.4282700207 | 0.420459665 | 0.6692991056 | 0.494049446 | 0.3864051252 | 0.5703085966 | 0.4196563 | 0.5219133 | 0.4401793 | 0.5093758 | 0.94156951 | 0.949555018 | [17 empty] | 85 | 2.5 | 7.5 | 0.8 | 0.05473598 | 0.04682048 | 0.53085 | 0.743625 | [6 empty] | Fiber spacing
85 | 1 | 5 | 2 | 0.6462 | 0.351 | 0.9972 | 0.4282700207 | 0.420459665 | 0.6692991056 | 0.494049446 | 0.3864051252 | 0.5703085966 | 0.4196563 | 0.5219133 | 0.4401793 | 0.5093758 | 0.94156951 | 0.949555018 | [17 empty] | 85 | 2.5 | 10 | 0.8 | 0.07340867 | 0.07083092 | 0.6087316 | 0.7666105 | [6 empty] | SD
85 | 1 | 5 | 2 | 0.7002 | 0.2952 | 0.9954 | 0.4282700207 | 0.420459665 | 0.6692991056 | 0.494049446 | 0.3864051252 | 0.5703085966 | 0.4196563 | 0.5219133 | 0.4401793 | 0.5093758 | 0.94156951 | 0.949555018 | [17 empty] | 85 | 2.5 | 15 | 0.8 | 0.09111006 | 0.08219752 | 0.49968 | 0.773595 | [6 empty] | Speed tuning
85 | 1 | 5 | 2 | 0.5958 | 0.3402 | 0.936 | 0.4282700207 | 0.420459665 | 0.6692991056 | 0.494049446 | 0.3864051252 | 0.5703085966 | 0.4196563 | 0.5219133 | 0.4401793 | 0.5093758 | 0.94156951 | 0.949555018 | [17 empty] | 85 | 2.5 | 20 | 0.8 | 0.1014586 | 0.07998883 | 0.4551943 | 0.7861886 | [6 empty] | SD
85 | 1 | 5 | 2 | 0.5652 | 0.405 | 0.9702 | 0.4282700207 | 0.420459665 | 0.6692991056 | 0.494049446 | 0.3864051252 | 0.5703085966 | 0.4196563 | 0.5219133 | 0.4401793 | 0.5093758 | 0.94156951 | 0.949555018 | [17 empty] | 85 | 3 | 5 | 0.8 | 0.1039008 | 0.1404814 | 1.202175 | 1.53 |  |  |  |  | 0.4 |  | Avg Fiber
85 | 1 | 5 | 2 | 0.5742 | 0.3492 | 0.9234 | 0.4282700207 | 0.420459665 | 0.6692991056 | 0.494049446 | 0.3864051252 | 0.5703085966 | 0.4196563 | 0.5219133 | 0.4401793 | 0.5093758 | 0.94156951 | 0.949555018 | [17 empty] | 85 | 3 | 7.5 | 0.8 | 0.07154731 | 0.066311 | 0.39237 | 0.752175 | [6 empty] | SD
85 | 1 | 5 | 2 | 0.6066 | 0.3168 | 0.9234 | 0.4282700207 | 0.420459665 | 0.6692991056 | 0.494049446 | 0.3864051252 | 0.5703085966 | 0.4196563 | 0.5219133 | 0.4401793 | 0.5093758 | 0.94156951 | 0.949555018 | [17 empty] | 85 | 3 | 10 | 0.8 | 0.08596334 | 0.06805474 | 0.39265 | 0.76572 | [6 empty] | Avg Pore
85 | 1 | 5 | 2 | 0.531 | 0.3798 | 0.9108 | 0.4282700207 | 0.420459665 | 0.6692991056 | 0.494049446 | 0.3864051252 | 0.5703085966 | 0.4196563 | 0.5219133 | 0.4401793 | 0.5093758 | 0.94156951 | 0.949555018 | [17 empty] | 90 | 2.5 | 5 | 0.8 | 0.1486317 | 0.1390459 | 0.26904 | 0.8245886 | [6 empty] | SD
85 | 1 | 5 | 2 | 0.6624 | 0.3024 | 0.9648 | 0.4282700207 | 0.420459665 | 0.6692991056 | 0.494049446 | 0.3864051252 | 0.5703085966 | 0.4196563 | 0.5219133 | 0.4401793 | 0.5093758 | 0.94156951 | 0.949555018 | [17 empty] | 90 | 3 | 5 | 0.8 | 0.06337359 | 0.06659349 | 0.5399333 | 0.7545111 | [6 empty] | Fiber spacing
85 | 1 | 5 | 2 | 0.684 | 0.3438 | 1.0278 | 0.4282700207 | 0.420459665 | 0.6692991056 | 0.494049446 | 0.3864051252 | 0.5703085966 | 0.4196563 | 0.5219133 | 0.4401793 | 0.5093758 | 0.94156951 | 0.949555018 | [17 empty] | 90 | 3 | 7.5 | 0.8 | 0.038324 | 0.04946417 | 0.3067714 | 0.74772 | [6 empty] | SD
85 | 1 | 5 | 2 | 0.6462 | 0.351 | 0.9972 | 0.4282700207 | 0.420459665 | 0.6692991056 | 0.494049446 | 0.3864051252 | 0.5703085966 | 0.4196563 | 0.5219133 | 0.4401793 | 0.5093758 | 0.94156951 | 0.949555018 | [17 empty] | 90 | 4 | 5 | 0.8 | 0.06311132 | 0.0652881 | 0.26769 | 0.749715 | [6 empty] | Speed tuning
[36 empty] | 90 | 3 | 7.5 | 0.7 | 0.04056818 | 0.03435508 | 0.34555 | 0.75255 | [6 empty] | SD
85 | 0.8 | 5 | 2 | 0.5496 | 0.2076 | 0.7572 | 0.2356700207 | 0.223659665 | 0.6692991056 | 0.494049446 | 0.1857222452 | 0.5703085966 | 0.2091469 | 0.5544135 | 0.2181948 | 0.5441774 | 0.763560495 | 0.762372165 | [17 empty] | 90 | 3 | 7.5 | 0.6 | 0.04334647 | 0.02298639 | 0.3477125 | 0.5645375
85 | 0.8 | 5 | 2 | 0.5508 | 0.204 | 0.7548 | 0.2356700207 | 0.223659665 | 0.6692991056 | 0.494049446 | 0.1857222452 | 0.5703085966 | 0.2091469 | 0.5544135 | 0.2181948 | 0.5441774 | 0.763560495 | 0.762372165 | [17 empty] | 90 | 3 | 7.5 | 0.5 | #DIV/0! | 0
85 | 0.8 | 5 | 2 | 0.5268 | 0.2244 | 0.7512 | 0.2356700207 | 0.223659665 | 0.6692991056 | 0.494049446 | 0.1857222452 | 0.5703085966 | 0.2091469 | 0.5544135 | 0.2181948 | 0.5441774 | 0.763560495 | 0.762372165 | [17 empty] | 90 | 4 | 5 | 0.6 | 0.02645464 | 0.02801787 | 0.2478 | 0.5594
85 | 0.8 | 5 | 2 | 0.5622 | 0.2016 | 0.7638 | 0.2356700207 | 0.223659665 | 0.6692991056 | 0.494049446 | 0.1857222452 | 0.5703085966 | 0.2091469 | 0.5544135 | 0.2181948 | 0.5441774 | 0.763560495 | 0.762372165 | [17 empty] | 90 | 4 | 5 | 0.5 | 0.01951646 | 0.02704812 | 0.2483273 | 0.4645091
85 | 0.8 | 5 | 2 | 0.5832 | 0.1314 | 0.7146 | 0.2356700207 | 0.223659665 | 0.6692991056 | 0.494049446 | 0.1857222452 | 0.5703085966 | 0.2091469 | 0.5544135 | 0.2181948 | 0.5441774 | 0.763560495 | 0.762372165 | [17 empty] | 90 | 4 | 5 | 0.4 | 0.05196476 | 0.02660225 | 0.2714333 | 0.3827778
85 | 0.8 | 5 | 2 | 0.5706 | 0.1368 | 0.7074 | 0.2356700207 | 0.223659665 | 0.6692991056 | 0.494049446 | 0.1857222452 | 0.5703085966 | 0.2091469 | 0.5544135 | 0.2181948 | 0.5441774 | 0.763560495 | 0.762372165
85 | 0.8 | 5 | 2 | 0.6732 | 0.0612 | 0.7344 | 0.2356700207 | 0.223659665 | 0.6692991056 | 0.494049446 | 0.1857222452 | 0.5703085966 | 0.2091469 | 0.5544135 | 0.2181948 | 0.5441774 | 0.763560495 | 0.762372165
85 | 0.8 | 5 | 2 |  | 0 |  | 0.2356700207 | 0.223659665 | 0.6692991056 | 0.494049446 | 0.1857222452 | 0.5703085966 | 0.2091469 | 0.5544135 | 0.2181948 | 0.5441774 | 0.763560495 | 0.762372165
85 | 0.8 | 5 | 2 | 0.5634 | 0.1962 | 0.7596 | 0.2356700207 | 0.223659665 | 0.6692991056 | 0.494049446 | 0.1857222452 | 0.5703085966 | 0.2091469 | 0.5544135 | 0.2181948 | 0.5441774 | 0.763560495 | 0.762372165
85 | 0.8 | 5 | 2 | 0.6102 | 0.1368 | 0.747 | 0.2356700207 | 0.223659665 | 0.6692991056 | 0.494049446 | 0.1857222452 | 0.5703085966 | 0.2091469 | 0.5544135 | 0.2181948 | 0.5441774 | 0.763560495 | 0.762372165
85 | 0.8 | 5 | 2 | 0.6336 | 0.0612 | 0.6948 | 0.2356700207 | 0.223659665 | 0.6692991056 | 0.494049446 | 0.1857222452 | 0.5703085966 | 0.2091469 | 0.5544135 | 0.2181948 | 0.5441774 | 0.763560495 | 0.762372165
85 | 0.8 | 5 | 2 | 0.6444 | 0.126 | 0.7704 | 0.2356700207 | 0.223659665 | 0.6692991056 | 0.494049446 | 0.1857222452 | 0.5703085966 | 0.2091469 | 0.5544135 | 0.2181948 | 0.5441774 | 0.763560495 | 0.762372165
85 | 0.8 | 5 | 2 | 0.6354 | 0.1314 | 0.7668 | 0.2356700207 | 0.223659665 | 0.6692991056 | 0.494049446 | 0.1857222452 | 0.5703085966 | 0.2091469 | 0.5544135 | 0.2181948 | 0.5441774 | 0.763560495 | 0.762372165
85 | 0.8 | 5 | 2 | 0.6732 | 0.0954 | 0.7686 | 0.2356700207 | 0.223659665 | 0.6692991056 | 0.494049446 | 0.1857222452 | 0.5703085966 | 0.2091469 | 0.5544135 | 0.2181948 | 0.5441774 | 0.763560495 | 0.762372165
85 | 0.8 | 5 | 2 | 0.7056 | 0.1098 | 0.8154 | 0.2356700207 | 0.223659665 | 0.6692991056 | 0.494049446 | 0.1857222452 | 0.5703085966 | 0.2091469 | 0.5544135 | 0.2181948 | 0.5441774 | 0.763560495 | 0.762372165
85 | 0.8 | 5 | 2 | 0.6768 | 0.1242 | 0.801 | 0.2356700207 | 0.223659665 | 0.6692991056 | 0.494049446 | 0.1857222452 | 0.5703085966 | 0.2091469 | 0.5544135 | 0.2181948 | 0.5441774 | 0.763560495 | 0.762372165
85 | 0.8 | 5 | 2 | 0.6786 | 0.081 | 0.7596 | 0.2356700207 | 0.223659665 | 0.6692991056 | 0.494049446 | 0.1857222452 | 0.5703085966 | 0.2091469 | 0.5544135 | 0.2181948 | 0.5441774 | 0.763560495 | 0.762372165
85 | 0.8 | 5 | 2 | 0.6678 | 0.0738 | 0.7416 | 0.2356700207 | 0.223659665 | 0.6692991056 | 0.494049446 | 0.1857222452 | 0.5703085966 | 0.2091469 | 0.5544135 | 0.2181948 | 0.5441774 | 0.763560495 | 0.762372165
85 | 0.8 | 5 | 2 | 0.6534 | 0.0936 | 0.747 | 0.2356700207 | 0.223659665 | 0.6692991056 | 0.494049446 | 0.1857222452 | 0.5703085966 | 0.2091469 | 0.5544135 | 0.2181948 | 0.5441774 | 0.763560495 | 0.762372165
85 | 0.8 | 5 | 2 | 0.6768 | 0.0882 | 0.765 | 0.2356700207 | 0.223659665 | 0.6692991056 | 0.494049446 | 0.1857222452 | 0.5703085966 | 0.2091469 | 0.5544135 | 0.2181948 | 0.5441774 | 0.763560495 | 0.762372165
85 | 0.8 | 5 | 2 | 0.6606 | 0.1044 | 0.765 | 0.2356700207 | 0.223659665 | 0.6692991056 | 0.494049446 | 0.1857222452 | 0.5703085966 | 0.2091469 | 0.5544135 | 0.2181948 | 0.5441774 | 0.763560495 | 0.762372165
85 | 0.8 | 5 | 2 | 0.6822 | 0.081 | 0.7632 | 0.2356700207 | 0.223659665 | 0.6692991056 | 0.494049446 | 0.1857222452 | 0.5703085966 | 0.2091469 | 0.5544135 | 0.2181948 | 0.5441774 | 0.763560495 | 0.762372165
85 | 0.8 | 5 | 2 | 0.7146 | 0.1026 | 0.8172 | 0.2356700207 | 0.223659665 | 0.6692991056 | 0.494049446 | 0.1857222452 | 0.5703085966 | 0.2091469 | 0.5544135 | 0.2181948 | 0.5441774 | 0.763560495 | 0.762372165
85 | 0.8 | 5 | 2 | 0.7056 | 0.054 | 0.7596 | 0.2356700207 | 0.223659665 | 0.6692991056 | 0.494049446 | 0.1857222452 | 0.5703085966 | 0.2091469 | 0.5544135 | 0.2181948 | 0.5441774 | 0.763560495 | 0.762372165
85 | 0.8 | 5 | 2 | 0.6552 | 0.0918 | 0.747 | 0.2356700207 | 0.223659665 | 0.6692991056 | 0.494049446 | 0.1857222452 | 0.5703085966 | 0.2091469 | 0.5544135 | 0.2181948 | 0.5441774 | 0.763560495 | 0.762372165
85 | 0.8 | 5 | 2 | 0.6786 | 0.0486 | 0.7272 | 0.2356700207 | 0.223659665 | 0.6692991056 | 0.494049446 | 0.1857222452 | 0.5703085966 | 0.2091469 | 0.5544135 | 0.2181948 | 0.5441774 | 0.763560495 | 0.762372165
85 | 0.8 | 5 | 2 | 0.6822 | 0.0414 | 0.7236 | 0.2356700207 | 0.223659665 | 0.6692991056 | 0.494049446 | 0.1857222452 | 0.5703085966 | 0.2091469 | 0.5544135 | 0.2181948 | 0.5441774 | 0.763560495 | 0.762372165
85 | 0.8 | 5 | 2 | 0.7164 | 0.0432 | 0.7596 | 0.2356700207 | 0.223659665 | 0.6692991056 | 0.494049446 | 0.1857222452 | 0.5703085966 | 0.2091469 | 0.5544135 | 0.2181948 | 0.5441774 | 0.763560495 | 0.762372165
85 | 0.8 | 5 | 2 | 0.6354 | 0.081 | 0.7164 | 0.2356700207 | 0.223659665 | 0.6692991056 | 0.494049446 | 0.1857222452 | 0.5703085966 | 0.2091469 | 0.5544135 | 0.2181948 | 0.5441774 | 0.763560495 | 0.762372165
85 | 0.8 | 5 | 2 | 0.6462 | 0.0954 | 0.7416 | 0.2356700207 | 0.223659665 | 0.6692991056 | 0.494049446 | 0.1857222452 | 0.5703085966 | 0.2091469 | 0.5544135 | 0.2181948 | 0.5441774 | 0.763560495 | 0.762372165
85 | 0.8 | 5 | 2 | 0.7074 | 0.0846 | 0.792 | 0.2356700207 | 0.223659665 | 0.6692991056 | 0.494049446 | 0.1857222452 | 0.5703085966 | 0.2091469 | 0.5544135 | 0.2181948 | 0.5441774 | 0.763560495 | 0.762372165
85 | 0.8 | 5 | 2 | 0.7146 | 0.0504 | 0.765 | 0.2356700207 | 0.223659665 | 0.6692991056 | 0.494049446 | 0.1857222452 | 0.5703085966 | 0.2091469 | 0.5544135 | 0.2181948 | 0.5441774 | 0.763560495 | 0.762372165
85 | 0.8 | 5 | 2 | 0.7002 | 0.0594 | 0.7596 | 0.2356700207 | 0.223659665 | 0.6692991056 | 0.494049446 | 0.1857222452 | 0.5703085966 | 0.2091469 | 0.5544135 | 0.2181948 | 0.5441774 | 0.763560495 | 0.762372165
85 | 0.8 | 5 | 2 | 0.711 | 0.0324 | 0.7434 | 0.2356700207 | 0.223659665 | 0.6692991056 | 0.494049446 | 0.1857222452 | 0.5703085966 | 0.2091469 | 0.5544135 | 0.2181948 | 0.5441774 | 0.763560495 | 0.762372165
85 | 0.8 | 5 | 2 | 0.7164 | 0.0954 | 0.8118 | 0.2356700207 | 0.223659665 | 0.6692991056 | 0.494049446 | 0.1857222452 | 0.5703085966 | 0.2091469 | 0.5544135 | 0.2181948 | 0.5441774 | 0.763560495 | 0.762372165
85 | 0.8 | 5 | 2 | 0.7128 | 0.0492 | 0.762 | 0.2356700207 | 0.223659665 | 0.6692991056 | 0.494049446 | 0.1857222452 | 0.5703085966 | 0.2091469 | 0.5544135 | 0.2181948 | 0.5441774 | 0.763560495 | 0.762372165
85 | 0.8 | 5 | 2 | 0.702 | 0.0702 | 0.7722 | 0.2356700207 | 0.223659665 | 0.6692991056 | 0.494049446 | 0.1857222452 | 0.5703085966 | 0.2091469 | 0.5544135 | 0.2181948 | 0.5441774 | 0.763560495 | 0.762372165
85 | 0.8 | 5 | 2 | 0.6822 | 0.072 | 0.7542 | 0.2356700207 | 0.223659665 | 0.6692991056 | 0.494049446 | 0.1857222452 | 0.5703085966 | 0.2091469 | 0.5544135 | 0.2181948 | 0.5441774 | 0.763560495 | 0.762372165
85 | 0.8 | 5 | 2 | 0.6966 | 0.0868 | 0.7834 | 0.2356700207 | 0.223659665 | 0.6692991056 | 0.494049446 | 0.1857222452 | 0.5703085966 | 0.2091469 | 0.5544135 | 0.2181948 | 0.5441774 | 0.763560495 | 0.762372165
85 | 0.8 | 5 | 2 | 0.684 | 0.1008 | 0.7848 | 0.2356700207 | 0.223659665 | 0.6692991056 | 0.494049446 | 0.1857222452 | 0.5703085966 | 0.2091469 | 0.5544135 | 0.2181948 | 0.5441774 | 0.763560495 | 0.762372165
85 | 1.2 | 7.5 | 2 | 0.5274 | 0.639 | 1.1664 | 0.6252787207 | 0.607142165 | 0.5905595306 | 0.490104446 | 0.6881620522 | 0.4487657486 | 0.6221906 | 0.5116139 | 0.6590284 | 0.4802976 | 1.133804439 | 1.139326034
85 | 1.2 | 7.5 | 2 | 0.4518 | 0.7074 | 1.1592 | 0.6252787207 | 0.607142165 | 0.5905595306 | 0.490104446 | 0.6881620522 | 0.4487657486 | 0.6221906 | 0.5116139 | 0.6590284 | 0.4802976 | 1.133804439 | 1.139326034
85 | 1.2 | 7.5 | 2 | 0.45 | 0.7128 | 1.1628 | 0.6252787207 | 0.607142165 | 0.5905595306 | 0.490104446 | 0.6881620522 | 0.4487657486 | 0.6221906 | 0.5116139 | 0.6590284 | 0.4802976 | 1.133804439 | 1.139326034
85 | 1.2 | 7.5 | 2 | 0.4608 | 0.6876 | 1.1484 | 0.6252787207 | 0.607142165 | 0.5905595306 | 0.490104446 | 0.6881620522 | 0.4487657486 | 0.6221906 | 0.5116139 | 0.6590284 | 0.4802976 | 1.133804439 | 1.139326034
85 | 1.2 | 7.5 | 2 | 0.4374 | 0.7344 | 1.1718 | 0.6252787207 | 0.607142165 | 0.5905595306 | 0.490104446 | 0.6881620522 | 0.4487657486 | 0.6221906 | 0.5116139 | 0.6590284 | 0.4802976 | 1.133804439 | 1.139326034
85 | 1.2 | 7.5 | 2 | 0.414 | 0.7506 | 1.1646 | 0.6252787207 | 0.607142165 | 0.5905595306 | 0.490104446 | 0.6881620522 | 0.4487657486 | 0.6221906 | 0.5116139 | 0.6590284 | 0.4802976 | 1.133804439 | 1.139326034
85 | 1.2 | 7.5 | 2 | 0.4158 | 0.7398 | 1.1556 | 0.6252787207 | 0.607142165 | 0.5905595306 | 0.490104446 | 0.6881620522 | 0.4487657486 | 0.6221906 | 0.5116139 | 0.6590284 | 0.4802976 | 1.133804439 | 1.139326034
85 | 1.2 | 7.5 | 2 | 0.4086 | 0.7326 | 1.1412 | 0.6252787207 | 0.607142165 | 0.5905595306 | 0.490104446 | 0.6881620522 | 0.4487657486 | 0.6221906 | 0.5116139 | 0.6590284 | 0.4802976 | 1.133804439 | 1.139326034
85 | 1.2 | 7.5 | 2 | 0.4194 | 0.7236 | 1.143 | 0.6252787207 | 0.607142165 | 0.5905595306 | 0.490104446 | 0.6881620522 | 0.4487657486 | 0.6221906 | 0.5116139 | 0.6590284 | 0.4802976 | 1.133804439 | 1.139326034
85 | 1.2 | 7.5 | 2 | 0.405 | 0.7326 | 1.1376 | 0.6252787207 | 0.607142165 | 0.5905595306 | 0.490104446 | 0.6881620522 | 0.4487657486 | 0.6221906 | 0.5116139 | 0.6590284 | 0.4802976 | 1.133804439 | 1.139326034
85 | 1.2 | 7.5 | 2 | 0.4176 | 0.7236 | 1.1412 | 0.6252787207 | 0.607142165 | 0.5905595306 | 0.490104446 | 0.6881620522 | 0.4487657486 | 0.6221906 | 0.5116139 | 0.6590284 | 0.4802976 | 1.133804439 | 1.139326034
85 | 1.2 | 7.5 | 2 | 0.4554 | 0.7236 | 1.179 | 0.6252787207 | 0.607142165 | 0.5905595306 | 0.490104446 | 0.6881620522 | 0.4487657486 | 0.6221906 | 0.5116139 | 0.6590284 | 0.4802976 | 1.133804439 | 1.139326034
85 | 1.2 | 7.5 | 2 | 0.4158 | 0.7488 | 1.1646 | 0.6252787207 | 0.607142165 | 0.5905595306 | 0.490104446 | 0.6881620522 | 0.4487657486 | 0.6221906 | 0.5116139 | 0.6590284 | 0.4802976 | 1.133804439 | 1.139326034
85 | 1.2 | 7.5 | 2 | 0.4266 | 0.72 | 1.1466 | 0.6252787207 | 0.607142165 | 0.5905595306 | 0.490104446 | 0.6881620522 | 0.4487657486 | 0.6221906 | 0.5116139 | 0.6590284 | 0.4802976 | 1.133804439 | 1.139326034
85 | 1.2 | 7.5 | 2 | 0.4086 | 0.7434 | 1.152 | 0.6252787207 | 0.607142165 | 0.5905595306 | 0.490104446 | 0.6881620522 | 0.4487657486 | 0.6221906 | 0.5116139 | 0.6590284 | 0.4802976 | 1.133804439 | 1.139326034
85 | 1.2 | 7.5 | 2 | 0.423 | 0.7254 | 1.1484 | 0.6252787207 | 0.607142165 | 0.5905595306 | 0.490104446 | 0.6881620522 | 0.4487657486 | 0.6221906 | 0.5116139 | 0.6590284 | 0.4802976 | 1.133804439 | 1.139326034
85 | 1.2 | 7.5 | 2 | 0.4302 | 0.729 | 1.1592 | 0.6252787207 | 0.607142165 | 0.5905595306 | 0.490104446 | 0.6881620522 | 0.4487657486 | 0.6221906 | 0.5116139 | 0.6590284 | 0.4802976 | 1.133804439 | 1.139326034
85 | 1.2 | 7.5 | 2 | 0.4158 | 0.7362 | 1.152 | 0.6252787207 | 0.607142165 | 0.5905595306 | 0.490104446 | 0.6881620522 | 0.4487657486 | 0.6221906 | 0.5116139 | 0.6590284 | 0.4802976 | 1.133804439 | 1.139326034
85 | 1.2 | 7.5 | 2 | 0.4176 | 0.747 | 1.1646 | 0.6252787207 | 0.607142165 | 0.5905595306 | 0.490104446 | 0.6881620522 | 0.4487657486 | 0.6221906 | 0.5116139 | 0.6590284 | 0.4802976 | 1.133804439 | 1.139326034
85 | 1.2 | 7.5 | 2 | 0.387 | 0.7326 | 1.1196 | 0.6252787207 | 0.607142165 | 0.5905595306 | 0.490104446 | 0.6881620522 | 0.4487657486 | 0.6221906 | 0.5116139 | 0.6590284 | 0.4802976 | 1.133804439 | 1.139326034
85 | 1.2 | 7.5 | 2 | 0.4176 | 0.774 | 1.1916 | 0.6252787207 | 0.607142165 | 0.5905595306 | 0.490104446 | 0.6881620522 | 0.4487657486 | 0.6221906 | 0.5116139 | 0.6590284 | 0.4802976 | 1.133804439 | 1.139326034
85 | 1.2 | 7.5 | 2 | 0.3924 | 0.7506 | 1.143 | 0.6252787207 | 0.607142165 | 0.5905595306 | 0.490104446 | 0.6881620522 | 0.4487657486 | 0.6221906 | 0.5116139 | 0.6590284 | 0.4802976 | 1.133804439 | 1.139326034
85 | 1.2 | 7.5 | 2 | 0.3834 | 0.7668 | 1.1502 | 0.6252787207 | 0.607142165 | 0.5905595306 | 0.490104446 | 0.6881620522 | 0.4487657486 | 0.6221906 | 0.5116139 | 0.6590284 | 0.4802976 | 1.133804439 | 1.139326034
85 | 1.2 | 7.5 | 2 | 0.4086 | 0.7578 | 1.1664 | 0.6252787207 | 0.607142165 | 0.5905595306 | 0.490104446 | 0.6881620522 | 0.4487657486 | 0.6221906 | 0.5116139 | 0.6590284 | 0.4802976 | 1.133804439 | 1.139326034
85 | 1.2 | 7.5 | 2 | 0.3438 | 0.8046 | 1.1484 | 0.6252787207 | 0.607142165 | 0.5905595306 | 0.490104446 | 0.6881620522 | 0.4487657486 | 0.6221906 | 0.5116139 | 0.6590284 | 0.4802976 | 1.133804439 | 1.139326034
85 | 1.2 | 7.5 | 2 | 0.306 | 0.8262 | 1.1322 | 0.6252787207 | 0.607142165 | 0.5905595306 | 0.490104446 | 0.6881620522 | 0.4487657486 | 0.6221906 | 0.5116139 | 0.6590284 | 0.4802976 | 1.133804439 | 1.139326034
85 | 1.2 | 7.5 | 2 | 0.3456 | 0.783 | 1.1286 | 0.6252787207 | 0.607142165 | 0.5905595306 | 0.490104446 | 0.6881620522 | 0.4487657486 | 0.6221906 | 0.5116139 | 0.6590284 | 0.4802976 | 1.133804439 | 1.139326034
85 | 1.2 | 7.5 | 2 | 0.315 | 0.819 | 1.134 | 0.6252787207 | 0.607142165 | 0.5905595306 | 0.490104446 | 0.6881620522 | 0.4487657486 | 0.6221906 | 0.5116139 | 0.6590284 | 0.4802976 | 1.133804439 | 1.139326034
85 | 1.2 | 7.5 | 2 | 0.3726 | 0.7434 | 1.116 | 0.6252787207 | 0.607142165 | 0.5905595306 | 0.490104446 | 0.6881620522 | 0.4487657486 | 0.6221906 | 0.5116139 | 0.6590284 | 0.4802976 | 1.133804439 | 1.139326034
85 | 1.2 | 7.5 | 2 | 0.3906 | 0.7632 | 1.1538 | 0.6252787207 | 0.607142165 | 0.5905595306 | 0.490104446 | 0.6881620522 | 0.4487657486 | 0.6221906 | 0.5116139 | 0.6590284 | 0.4802976 | 1.133804439 | 1.139326034
85 | 1.2 | 7.5 | 2 | 0.3834 | 0.7686 | 1.152 | 0.6252787207 | 0.607142165 | 0.5905595306 | 0.490104446 | 0.6881620522 | 0.4487657486 | 0.6221906 | 0.5116139 | 0.6590284 | 0.4802976 | 1.133804439 | 1.139326034
85 | 1.2 | 7.5 | 2 | 0.378 | 0.7542 | 1.1322 | 0.6252787207 | 0.607142165 | 0.5905595306 | 0.490104446 | 0.6881620522 | 0.4487657486 | 0.6221906 | 0.5116139 | 0.6590284 | 0.4802976 | 1.133804439 | 1.139326034
85 | 1.2 | 7.5 | 2 | 0.3276 | 0.792 | 1.1196 | 0.6252787207 | 0.607142165 | 0.5905595306 | 0.490104446 | 0.6881620522 | 0.4487657486 | 0.6221906 | 0.5116139 | 0.6590284 | 0.4802976 | 1.133804439 | 1.139326034
85 | 1.2 | 7.5 | 2 | 0.3348 | 0.819 | 1.1538 | 0.6252787207 | 0.607142165 | 0.5905595306 | 0.490104446 | 0.6881620522 | 0.4487657486 | 0.6221906 | 0.5116139 | 0.6590284 | 0.4802976 | 1.133804439 | 1.139326034
85 | 1.2 | 7.5 | 2 | 0.3186 | 0.7956 | 1.1142 | 0.6252787207 | 0.607142165 | 0.5905595306 | 0.490104446 | 0.6881620522 | 0.4487657486 | 0.6221906 | 0.5116139 | 0.6590284 | 0.4802976 | 1.133804439 | 1.139326034
85 | 1.2 | 7.5 | 2 | 0.2736 | 0.8154 | 1.089 | 0.6252787207 | 0.607142165 | 0.5905595306 | 0.490104446 | 0.6881620522 | 0.4487657486 | 0.6221906 | 0.5116139 | 0.6590284 | 0.4802976 | 1.133804439 | 1.139326034
85 | 1.2 | 7.5 | 2 | 0.3834 | 0.72 | 1.1034 | 0.6252787207 | 0.607142165 | 0.5905595306 | 0.490104446 | 0.6881620522 | 0.4487657486 | 0.6221906 | 0.5116139 | 0.6590284 | 0.4802976 | 1.133804439 | 1.139326034
85 | 1.2 | 7.5 | 2 | 0.3744 | 0.7866 | 1.161 | 0.6252787207 | 0.607142165 | 0.5905595306 | 0.490104446 | 0.6881620522 | 0.4487657486 | 0.6221906 | 0.5116139 | 0.6590284 | 0.4802976 | 1.133804439 | 1.139326034
85 | 1.2 | 7.5 | 2 | 0.3906 | 0.7614 | 1.152 | 0.6252787207 | 0.607142165 | 0.5905595306 | 0.490104446 | 0.6881620522 | 0.4487657486 | 0.6221906 | 0.5116139 | 0.6590284 | 0.4802976 | 1.133804439 | 1.139326034
85 | 1.2 | 7.5 | 2 | 0.3762 | 0.8028 | 1.179 | 0.6252787207 | 0.607142165 | 0.5905595306 | 0.490104446 | 0.6881620522 | 0.4487657486 | 0.6221906 | 0.5116139 | 0.6590284 | 0.4802976 | 1.133804439 | 1.139326034
85 | 1 | 7.5 | 2 | 0.5598 | 0.4392 | 0.999 | 0.4326787207 | 0.410342165 | 0.5905595306 | 0.490104446 | 0.4874791722 | 0.4487657486 | 0.4116812 | 0.5377061 | 0.4437624 | 0.5062308 | 0.949387374 | 0.949993181
85 | 1 | 7.5 | 2 | 0.585 | 0.3672 | 0.9522 | 0.4326787207 | 0.410342165 | 0.5905595306 | 0.490104446 | 0.4874791722 | 0.4487657486 | 0.4116812 | 0.5377061 | 0.4437624 | 0.5062308 | 0.949387374 | 0.949993181
85 | 1 | 7.5 | 2 | 0.6444 | 0.3042 | 0.9486 | 0.4326787207 | 0.410342165 | 0.5905595306 | 0.490104446 | 0.4874791722 | 0.4487657486 | 0.4116812 | 0.5377061 | 0.4437624 | 0.5062308 | 0.949387374 | 0.949993181
85 | 1 | 7.5 | 2 | 0.6228 | 0.3402 | 0.963 | 0.4326787207 | 0.410342165 | 0.5905595306 | 0.490104446 | 0.4874791722 | 0.4487657486 | 0.4116812 | 0.5377061 | 0.4437624 | 0.5062308 | 0.949387374 | 0.949993181
85 | 1 | 7.5 | 2 | 0.4014 | 0.5418 | 0.9432 | 0.4326787207 | 0.410342165 | 0.5905595306 | 0.490104446 | 0.4874791722 | 0.4487657486 | 0.4116812 | 0.5377061 | 0.4437624 | 0.5062308 | 0.949387374 | 0.949993181
85 | 1 | 7.5 | 2 | 0.414 | 0.5256 | 0.9396 | 0.4326787207 | 0.410342165 | 0.5905595306 | 0.490104446 | 0.4874791722 | 0.4487657486 | 0.4116812 | 0.5377061 | 0.4437624 | 0.5062308 | 0.949387374 | 0.949993181
85 | 1 | 7.5 | 2 | 0.4662 | 0.477 | 0.9432 | 0.4326787207 | 0.410342165 | 0.5905595306 | 0.490104446 | 0.4874791722 | 0.4487657486 | 0.4116812 | 0.5377061 | 0.4437624 | 0.5062308 | 0.949387374 | 0.949993181
85 | 1 | 7.5 | 2 | 0.4536 | 0.4878 | 0.9414 | 0.4326787207 | 0.410342165 | 0.5905595306 | 0.490104446 | 0.4874791722 | 0.4487657486 | 0.4116812 | 0.5377061 | 0.4437624 | 0.5062308 | 0.949387374 | 0.949993181
85 | 1 | 7.5 | 2 | 0.4284 | 0.513 | 0.9414 | 0.4326787207 | 0.410342165 | 0.5905595306 | 0.490104446 | 0.4874791722 | 0.4487657486 | 0.4116812 | 0.5377061 | 0.4437624 | 0.5062308 | 0.949387374 | 0.949993181
85 | 1 | 7.5 | 2 | 0.4392 | 0.5094 | 0.9486 | 0.4326787207 | 0.410342165 | 0.5905595306 | 0.490104446 | 0.4874791722 | 0.4487657486 | 0.4116812 | 0.5377061 | 0.4437624 | 0.5062308 | 0.949387374 | 0.949993181
85 | 1 | 7.5 | 2 | 0.4734 | 0.477 | 0.9504 | 0.4326787207 | 0.410342165 | 0.5905595306 | 0.490104446 | 0.4874791722 | 0.4487657486 | 0.4116812 | 0.5377061 | 0.4437624 | 0.5062308 | 0.949387374 | 0.949993181
85 | 1 | 7.5 | 2 | 0.459 | 0.4824 | 0.9414 | 0.4326787207 | 0.410342165 | 0.5905595306 | 0.490104446 | 0.4874791722 | 0.4487657486 | 0.4116812 | 0.5377061 | 0.4437624 | 0.5062308 | 0.949387374 | 0.949993181
85 | 1 | 7.5 | 2 | 0.4104 | 0.5274 | 0.9378 | 0.4326787207 | 0.410342165 | 0.5905595306 | 0.490104446 | 0.4874791722 | 0.4487657486 | 0.4116812 | 0.5377061 | 0.4437624 | 0.5062308 | 0.949387374 | 0.949993181
85 | 1 | 7.5 | 2 | 0.4212 | 0.531 | 0.9522 | 0.4326787207 | 0.410342165 | 0.5905595306 | 0.490104446 | 0.4874791722 | 0.4487657486 | 0.4116812 | 0.5377061 | 0.4437624 | 0.5062308 | 0.949387374 | 0.949993181
85 | 1 | 7.5 | 2 | 0.4338 | 0.513 | 0.9468 | 0.4326787207 | 0.410342165 | 0.5905595306 | 0.490104446 | 0.4874791722 | 0.4487657486 | 0.4116812 | 0.5377061 | 0.4437624 | 0.5062308 | 0.949387374 | 0.949993181
85 | 1 | 7.5 | 2 | 0.4536 | 0.4842 | 0.9378 | 0.4326787207 | 0.410342165 | 0.5905595306 | 0.490104446 | 0.4874791722 | 0.4487657486 | 0.4116812 | 0.5377061 | 0.4437624 | 0.5062308 | 0.949387374 | 0.949993181
85 | 1 | 7.5 | 2 | 0.4374 | 0.513 | 0.9504 | 0.4326787207 | 0.410342165 | 0.5905595306 | 0.490104446 | 0.4874791722 | 0.4487657486 | 0.4116812 | 0.5377061 | 0.4437624 | 0.5062308 | 0.949387374 | 0.949993181
85 | 1 | 7.5 | 2 | 0.4356 | 0.4896 | 0.9252 | 0.4326787207 | 0.410342165 | 0.5905595306 | 0.490104446 | 0.4874791722 | 0.4487657486 | 0.4116812 | 0.5377061 | 0.4437624 | 0.5062308 | 0.949387374 | 0.949993181
85 | 1 | 7.5 | 2 | 0.4536 | 0.4878 | 0.9414 | 0.4326787207 | 0.410342165 | 0.5905595306 | 0.490104446 | 0.4874791722 | 0.4487657486 | 0.4116812 | 0.5377061 | 0.4437624 | 0.5062308 | 0.949387374 | 0.949993181
85 | 1 | 7.5 | 2 | 0.4446 | 0.486 | 0.9306 | 0.4326787207 | 0.410342165 | 0.5905595306 | 0.490104446 | 0.4874791722 | 0.4487657486 | 0.4116812 | 0.5377061 | 0.4437624 | 0.5062308 | 0.949387374 | 0.949993181
85 | 1 | 7.5 | 2 | 0.405 | 0.549 | 0.954 | 0.4326787207 | 0.410342165 | 0.5905595306 | 0.490104446 | 0.4874791722 | 0.4487657486 | 0.4116812 | 0.5377061 | 0.4437624 | 0.5062308 | 0.949387374 | 0.949993181
85 | 1 | 7.5 | 2 | 0.3996 | 0.5454 | 0.945 | 0.4326787207 | 0.410342165 | 0.5905595306 | 0.490104446 | 0.4874791722 | 0.4487657486 | 0.4116812 | 0.5377061 | 0.4437624 | 0.5062308 | 0.949387374 | 0.949993181
85 | 1 | 7.5 | 2 | 0.4176 | 0.5184 | 0.936 | 0.4326787207 | 0.410342165 | 0.5905595306 | 0.490104446 | 0.4874791722 | 0.4487657486 | 0.4116812 | 0.5377061 | 0.4437624 | 0.5062308 | 0.949387374 | 0.949993181
85 | 1 | 7.5 | 2 | 0.423 | 0.5058 | 0.9288 | 0.4326787207 | 0.410342165 | 0.5905595306 | 0.490104446 | 0.4874791722 | 0.4487657486 | 0.4116812 | 0.5377061 | 0.4437624 | 0.5062308 | 0.949387374 | 0.949993181
85 | 1 | 7.5 | 2 | 0.3906 | 0.5472 | 0.9378 | 0.4326787207 | 0.410342165 | 0.5905595306 | 0.490104446 | 0.4874791722 | 0.4487657486 | 0.4116812 | 0.5377061 | 0.4437624 | 0.5062308 | 0.949387374 | 0.949993181
85 | 1 | 7.5 | 2 | 0.4176 | 0.531 | 0.9486 | 0.4326787207 | 0.410342165 | 0.5905595306 | 0.490104446 | 0.4874791722 | 0.4487657486 | 0.4116812 | 0.5377061 | 0.4437624 | 0.5062308 | 0.949387374 | 0.949993181
85 | 1 | 7.5 | 2 | 0.4122 | 0.5346 | 0.9468 | 0.4326787207 | 0.410342165 | 0.5905595306 | 0.490104446 | 0.4874791722 | 0.4487657486 | 0.4116812 | 0.5377061 | 0.4437624 | 0.5062308 | 0.949387374 | 0.949993181
85 | 1 | 7.5 | 2 | 0.4284 | 0.4878 | 0.9162 | 0.4326787207 | 0.410342165 | 0.5905595306 | 0.490104446 | 0.4874791722 | 0.4487657486 | 0.4116812 | 0.5377061 | 0.4437624 | 0.5062308 | 0.949387374 | 0.949993181
85 | 1 | 7.5 | 2 | 0.4104 | 0.5364 | 0.9468 | 0.4326787207 | 0.410342165 | 0.5905595306 | 0.490104446 | 0.4874791722 | 0.4487657486 | 0.4116812 | 0.5377061 | 0.4437624 | 0.5062308 | 0.949387374 | 0.949993181
85 | 1 | 7.5 | 2 | 0.3708 | 0.5688 | 0.9396 | 0.4326787207 | 0.410342165 | 0.5905595306 | 0.490104446 | 0.4874791722 | 0.4487657486 | 0.4116812 | 0.5377061 | 0.4437624 | 0.5062308 | 0.949387374 | 0.949993181
85 | 1 | 7.5 | 2 | 0.4104 | 0.5436 | 0.954 | 0.4326787207 | 0.410342165 | 0.5905595306 | 0.490104446 | 0.4874791722 | 0.4487657486 | 0.4116812 | 0.5377061 | 0.4437624 | 0.5062308 | 0.949387374 | 0.949993181
85 | 1 | 7.5 | 2 | 0.432 | 0.4896 | 0.9216 | 0.4326787207 | 0.410342165 | 0.5905595306 | 0.490104446 | 0.4874791722 | 0.4487657486 | 0.4116812 | 0.5377061 | 0.4437624 | 0.5062308 | 0.949387374 | 0.949993181
85 | 1 | 7.5 | 2 | 0.36 | 0.5688 | 0.9288 | 0.4326787207 | 0.410342165 | 0.5905595306 | 0.490104446 | 0.4874791722 | 0.4487657486 | 0.4116812 | 0.5377061 | 0.4437624 | 0.5062308 | 0.949387374 | 0.949993181
85 | 1 | 7.5 | 2 | 0.3564 | 0.5526 | 0.909 | 0.4326787207 | 0.410342165 | 0.5905595306 | 0.490104446 | 0.4874791722 | 0.4487657486 | 0.4116812 | 0.5377061 | 0.4437624 | 0.5062308 | 0.949387374 | 0.949993181
85 | 1 | 7.5 | 2 | 0.4212 | 0.4986 | 0.9198 | 0.4326787207 | 0.410342165 | 0.5905595306 | 0.490104446 | 0.4874791722 | 0.4487657486 | 0.4116812 | 0.5377061 | 0.4437624 | 0.5062308 | 0.949387374 | 0.949993181
85 | 1 | 7.5 | 2 | 0.4068 | 0.4986 | 0.9054 | 0.4326787207 | 0.410342165 | 0.5905595306 | 0.490104446 | 0.4874791722 | 0.4487657486 | 0.4116812 | 0.5377061 | 0.4437624 | 0.5062308 | 0.949387374 | 0.949993181
85 | 1 | 7.5 | 2 | 0.3744 | 0.5832 | 0.9576 | 0.4326787207 | 0.410342165 | 0.5905595306 | 0.490104446 | 0.4874791722 | 0.4487657486 | 0.4116812 | 0.5377061 | 0.4437624 | 0.5062308 | 0.949387374 | 0.949993181
85 | 1 | 7.5 | 2 | 0.36 | 0.5634 | 0.9234 | 0.4326787207 | 0.410342165 | 0.5905595306 | 0.490104446 | 0.4874791722 | 0.4487657486 | 0.4116812 | 0.5377061 | 0.4437624 | 0.5062308 | 0.949387374 | 0.949993181
85 | 1 | 7.5 | 2 | 0.3312 | 0.5706 | 0.9018 | 0.4326787207 | 0.410342165 | 0.5905595306 | 0.490104446 | 0.4874791722 | 0.4487657486 | 0.4116812 | 0.5377061 | 0.4437624 | 0.5062308 | 0.949387374 | 0.949993181
85 | 1 | 7.5 | 2 | 0.45 | 0.5814 | 1.0314 | 0.4326787207 | 0.410342165 | 0.5905595306 | 0.490104446 | 0.4874791722 | 0.4487657486 | 0.4116812 | 0.5377061 | 0.4437624 | 0.5062308 | 0.949387374 | 0.949993181
85 | 0.8 | 7.5 | 2 | 0.4644 | 0.294 | 0.7584 | 0.2400787207 | 0.213542165 | 0.5905595306 | 0.490104446 | 0.2867962922 | 0.4487657486 | 0.2011719 | 0.5637984 | 0.2284964 | 0.5321639 | 0.764970311 | 0.760660328
85 | 0.8 | 7.5 | 2 | 0.4452 | 0.3144 | 0.7596 | 0.2400787207 | 0.213542165 | 0.5905595306 | 0.490104446 | 0.2867962922 | 0.4487657486 | 0.2011719 | 0.5637984 | 0.2284964 | 0.5321639 | 0.764970311 | 0.760660328
85 | 0.8 | 7.5 | 2 | 0.4536 | 0.3132 | 0.7668 | 0.2400787207 | 0.213542165 | 0.5905595306 | 0.490104446 | 0.2867962922 | 0.4487657486 | 0.2011719 | 0.5637984 | 0.2284964 | 0.5321639 | 0.764970311 | 0.760660328
85 | 0.8 | 7.5 | 2 | 0.5256 | 0.2364 | 0.762 | 0.2400787207 | 0.213542165 | 0.5905595306 | 0.490104446 | 0.2867962922 | 0.4487657486 | 0.2011719 | 0.5637984 | 0.2284964 | 0.5321639 | 0.764970311 | 0.760660328
85 | 0.8 | 7.5 | 2 | 0.4266 | 0.3222 | 0.7488 | 0.2400787207 | 0.213542165 | 0.5905595306 | 0.490104446 | 0.2867962922 | 0.4487657486 | 0.2011719 | 0.5637984 | 0.2284964 | 0.5321639 | 0.764970311 | 0.760660328
85 | 0.8 | 7.5 | 2 | 0.4194 | 0.3366 | 0.756 | 0.2400787207 | 0.213542165 | 0.5905595306 | 0.490104446 | 0.2867962922 | 0.4487657486 | 0.2011719 | 0.5637984 | 0.2284964 | 0.5321639 | 0.764970311 | 0.760660328
85 | 0.8 | 7.5 | 2 | 0.4176 | 0.333 | 0.7506 | 0.2400787207 | 0.213542165 | 0.5905595306 | 0.490104446 | 0.2867962922 | 0.4487657486 | 0.2011719 | 0.5637984 | 0.2284964 | 0.5321639 | 0.764970311 | 0.760660328
85 | 0.8 | 7.5 | 2 | 0.504 | 0.2322 | 0.7362 | 0.2400787207 | 0.213542165 | 0.5905595306 | 0.490104446 | 0.2867962922 | 0.4487657486 | 0.2011719 | 0.5637984 | 0.2284964 | 0.5321639 | 0.764970311 | 0.760660328
85 | 0.8 | 7.5 | 2 | 0.4548 | 0.306 | 0.7608 | 0.2400787207 | 0.213542165 | 0.5905595306 | 0.490104446 | 0.2867962922 | 0.4487657486 | 0.2011719 | 0.5637984 | 0.2284964 | 0.5321639 | 0.764970311 | 0.760660328
85 | 0.8 | 7.5 | 2 | 0.4716 | 0.3024 | 0.774 | 0.2400787207 | 0.213542165 | 0.5905595306 | 0.490104446 | 0.2867962922 | 0.4487657486 | 0.2011719 | 0.5637984 | 0.2284964 | 0.5321639 | 0.764970311 | 0.760660328
85 | 0.8 | 7.5 | 2 | 0.4752 | 0.3012 | 0.7764 | 0.2400787207 | 0.213542165 | 0.5905595306 | 0.490104446 | 0.2867962922 | 0.4487657486 | 0.2011719 | 0.5637984 | 0.2284964 | 0.5321639 | 0.764970311 | 0.760660328
85 | 0.8 | 7.5 | 2 | 0.4848 | 0.2712 | 0.756 | 0.2400787207 | 0.213542165 | 0.5905595306 | 0.490104446 | 0.2867962922 | 0.4487657486 | 0.2011719 | 0.5637984 | 0.2284964 | 0.5321639 | 0.764970311 | 0.760660328
85 | 0.8 | 7.5 | 2 | 0.4428 | 0.3096 | 0.7524 | 0.2400787207 | 0.213542165 | 0.5905595306 | 0.490104446 | 0.2867962922 | 0.4487657486 | 0.2011719 | 0.5637984 | 0.2284964 | 0.5321639 | 0.764970311 | 0.760660328
85 | 0.8 | 7.5 | 2 | 0.4884 | 0.264 | 0.7524 | 0.2400787207 | 0.213542165 | 0.5905595306 | 0.490104446 | 0.2867962922 | 0.4487657486 | 0.2011719 | 0.5637984 | 0.2284964 | 0.5321639 | 0.764970311 | 0.760660328
85 | 0.8 | 7.5 | 2 | 0.4764 | 0.27 | 0.7464 | 0.2400787207 | 0.213542165 | 0.5905595306 | 0.490104446 | 0.2867962922 | 0.4487657486 | 0.2011719 | 0.5637984 | 0.2284964 | 0.5321639 | 0.764970311 | 0.760660328
85 | 0.8 | 7.5 | 2 | 0.5484 | 0.2616 | 0.81 | 0.2400787207 | 0.213542165 | 0.5905595306 | 0.490104446 | 0.2867962922 | 0.4487657486 | 0.2011719 | 0.5637984 | 0.2284964 | 0.5321639 | 0.764970311 | 0.760660328
85 | 0.8 | 7.5 | 2 | 0.48 | 0.2676 | 0.7476 | 0.2400787207 | 0.213542165 | 0.5905595306 | 0.490104446 | 0.2867962922 | 0.4487657486 | 0.2011719 | 0.5637984 | 0.2284964 | 0.5321639 | 0.764970311 | 0.760660328
85 | 0.8 | 7.5 | 2 | 0.4848 | 0.2568 | 0.7416 | 0.2400787207 | 0.213542165 | 0.5905595306 | 0.490104446 | 0.2867962922 | 0.4487657486 | 0.2011719 | 0.5637984 | 0.2284964 | 0.5321639 | 0.764970311 | 0.760660328
85 | 0.8 | 7.5 | 2 | 0.5136 | 0.2484 | 0.762 | 0.2400787207 | 0.213542165 | 0.5905595306 | 0.490104446 | 0.2867962922 | 0.4487657486 | 0.2011719 | 0.5637984 | 0.2284964 | 0.5321639 | 0.764970311 | 0.760660328
85 | 0.8 | 7.5 | 2 | 0.4944 | 0.246 | 0.7404 | 0.2400787207 | 0.213542165 | 0.5905595306 | 0.490104446 | 0.2867962922 | 0.4487657486 | 0.2011719 | 0.5637984 | 0.2284964 | 0.5321639 | 0.764970311 | 0.760660328
85 | 0.8 | 7.5 | 2 | 0.4944 | 0.27 | 0.7644 | 0.2400787207 | 0.213542165 | 0.5905595306 | 0.490104446 | 0.2867962922 | 0.4487657486 | 0.2011719 | 0.5637984 | 0.2284964 | 0.5321639 | 0.764970311 | 0.760660328
85 | 0.8 | 7.5 | 2 | 0.4704 | 0.2664 | 0.7368 | 0.2400787207 | 0.213542165 | 0.5905595306 | 0.490104446 | 0.2867962922 | 0.4487657486 | 0.2011719 | 0.5637984 | 0.2284964 | 0.5321639 | 0.764970311 | 0.760660328
85 | 0.8 | 7.5 | 2 | 0.504 | 0.2568 | 0.7608 | 0.2400787207 | 0.213542165 | 0.5905595306 | 0.490104446 | 0.2867962922 | 0.4487657486 | 0.2011719 | 0.5637984 | 0.2284964 | 0.5321639 | 0.764970311 | 0.760660328
85 | 0.8 | 7.5 | 2 | 0.5568 | 0.2628 | 0.8196 | 0.2400787207 | 0.213542165 | 0.5905595306 | 0.490104446 | 0.2867962922 | 0.4487657486 | 0.2011719 | 0.5637984 | 0.2284964 | 0.5321639 | 0.764970311 | 0.760660328
85 | 0.8 | 7.5 | 2 | 0.474 | 0.2772 | 0.7512 | 0.2400787207 | 0.213542165 | 0.5905595306 | 0.490104446 | 0.2867962922 | 0.4487657486 | 0.2011719 | 0.5637984 | 0.2284964 | 0.5321639 | 0.764970311 | 0.760660328
85 | 0.8 | 7.5 | 2 | 0.492 | 0.2712 | 0.7632 | 0.2400787207 | 0.213542165 | 0.5905595306 | 0.490104446 | 0.2867962922 | 0.4487657486 | 0.2011719 | 0.5637984 | 0.2284964 | 0.5321639 | 0.764970311 | 0.760660328
85 | 0.8 | 7.5 | 2 | 0.4944 | 0.2652 | 0.7596 | 0.2400787207 | 0.213542165 | 0.5905595306 | 0.490104446 | 0.2867962922 | 0.4487657486 | 0.2011719 | 0.5637984 | 0.2284964 | 0.5321639 | 0.764970311 | 0.760660328
85 | 0.8 | 7.5 | 2 | 0.5196 | 0.2328 | 0.7524 | 0.2400787207 | 0.213542165 | 0.5905595306 | 0.490104446 | 0.2867962922 | 0.4487657486 | 0.2011719 | 0.5637984 | 0.2284964 | 0.5321639 | 0.764970311 | 0.760660328
85 | 0.8 | 7.5 | 2 | 0.4428 | 0.306 | 0.7488 | 0.2400787207 | 0.213542165 | 0.5905595306 | 0.490104446 | 0.2867962922 | 0.4487657486 | 0.2011719 | 0.5637984 | 0.2284964 | 0.5321639 | 0.764970311 | 0.760660328
85 | 0.8 | 7.5 | 2 | 0.4908 | 0.2784 | 0.7692 | 0.2400787207 | 0.213542165 | 0.5905595306 | 0.490104446 | 0.2867962922 | 0.4487657486 | 0.2011719 | 0.5637984 | 0.2284964 | 0.5321639 | 0.764970311 | 0.760660328
85 | 0.8 | 7.5 | 2 | 0.4848 | 0.282 | 0.7668 | 0.2400787207 | 0.213542165 | 0.5905595306 | 0.490104446 | 0.2867962922 | 0.4487657486 | 0.2011719 | 0.5637984 | 0.2284964 | 0.5321639 | 0.764970311 | 0.760660328
85 | 0.8 | 7.5 | 2 | 0.5364 | 0.2652 | 0.8016 | 0.2400787207 | 0.213542165 | 0.5905595306 | 0.490104446 | 0.2867962922 | 0.4487657486 | 0.2011719 | 0.5637984 | 0.2284964 | 0.5321639 | 0.764970311 | 0.760660328
85 | 0.8 | 7.5 | 2 | 0.45 | 0.3072 | 0.7572 | 0.2400787207 | 0.213542165 | 0.5905595306 | 0.490104446 | 0.2867962922 | 0.4487657486 | 0.2011719 | 0.5637984 | 0.2284964 | 0.5321639 | 0.764970311 | 0.760660328
85 | 0.8 | 7.5 | 2 | 0.468 | 0.3096 | 0.7776 | 0.2400787207 | 0.213542165 | 0.5905595306 | 0.490104446 | 0.2867962922 | 0.4487657486 | 0.2011719 | 0.5637984 | 0.2284964 | 0.5321639 | 0.764970311 | 0.760660328
85 | 0.8 | 7.5 | 2 | 0.4956 | 0.2568 | 0.7524 | 0.2400787207 | 0.213542165 | 0.5905595306 | 0.490104446 | 0.2867962922 | 0.4487657486 | 0.2011719 | 0.5637984 | 0.2284964 | 0.5321639 | 0.764970311 | 0.760660328
85 | 0.8 | 7.5 | 2 | 0.4644 | 0.2796 | 0.744 | 0.2400787207 | 0.213542165 | 0.5905595306 | 0.490104446 | 0.2867962922 | 0.4487657486 | 0.2011719 | 0.5637984 | 0.2284964 | 0.5321639 | 0.764970311 | 0.760660328
85 | 0.8 | 7.5 | 2 | 0.387 | 0.3384 | 0.7254 | 0.2400787207 | 0.213542165 | 0.5905595306 | 0.490104446 | 0.2867962922 | 0.4487657486 | 0.2011719 | 0.5637984 | 0.2284964 | 0.5321639 | 0.764970311 | 0.760660328
85 | 0.8 | 7.5 | 2 | 0.36 | 0.36 | 0.72 | 0.2400787207 | 0.213542165 | 0.5905595306 | 0.490104446 | 0.2867962922 | 0.4487657486 | 0.2011719 | 0.5637984 | 0.2284964 | 0.5321639 | 0.764970311 | 0.760660328
85 | 0.8 | 7.5 | 2 | 0.4158 | 0.3312 | 0.747 | 0.2400787207 | 0.213542165 | 0.5905595306 | 0.490104446 | 0.2867962922 | 0.4487657486 | 0.2011719 | 0.5637984 | 0.2284964 | 0.5321639 | 0.764970311 | 0.760660328
85 | 0.8 | 7.5 | 2 | 0.4608 | 0.3456 | 0.8064 | 0.2400787207 | 0.213542165 | 0.5905595306 | 0.490104446 | 0.2867962922 | 0.4487657486 | 0.2011719 | 0.5637984 | 0.2284964 | 0.5321639 | 0.764970311 | 0.760660328
85 | 1.2 | 10 | 2 | 0.4518 | 0.6876 | 1.1394 | 0.6296874207 | 0.597024665 | 0.5118199556 | 0.498659446 | 0.5544608999 | 0.600025391 | 0.6142155 | 0.5338148 | 0.6487555 | 0.4968111 | 1.148030353 | 1.145566697
85 | 1.2 | 10 | 2 | 0.6768 | 0.486 | 1.1628 | 0.6296874207 | 0.597024665 | 0.5118199556 | 0.498659446 | 0.5544608999 | 0.600025391 | 0.6142155 | 0.5338148 | 0.6487555 | 0.4968111 | 1.148030353 | 1.145566697
85 | 1.2 | 10 | 2 | 0.7506 | 0.3924 | 1.143 | 0.6296874207 | 0.597024665 | 0.5118199556 | 0.498659446 | 0.5544608999 | 0.600025391 | 0.6142155 | 0.5338148 | 0.6487555 | 0.4968111 | 1.148030353 | 1.145566697
85 | 1.2 | 10 | 2 | 0.8154 | 0.3636 | 1.179 | 0.6296874207 | 0.597024665 | 0.5118199556 | 0.498659446 | 0.5544608999 | 0.600025391 | 0.6142155 | 0.5338148 | 0.6487555 | 0.4968111 | 1.148030353 | 1.145566697
85 | 1.2 | 10 | 2 | 0.8154 | 0.351 | 1.1664 | 0.6296874207 | 0.597024665 | 0.5118199556 | 0.498659446 | 0.5544608999 | 0.600025391 | 0.6142155 | 0.5338148 | 0.6487555 | 0.4968111 | 1.148030353 | 1.145566697
85 | 1.2 | 10 | 2 | 0.6084 | 0.5526 | 1.161 | 0.6296874207 | 0.597024665 | 0.5118199556 | 0.498659446 | 0.5544608999 | 0.600025391 | 0.6142155 | 0.5338148 | 0.6487555 | 0.4968111 | 1.148030353 | 1.145566697
85 | 1.2 | 10 | 2 | 0.6894 | 0.4788 | 1.1682 | 0.6296874207 | 0.597024665 | 0.5118199556 | 0.498659446 | 0.5544608999 | 0.600025391 | 0.6142155 | 0.5338148 | 0.6487555 | 0.4968111 | 1.148030353 | 1.145566697
85 | 1.2 | 10 | 2 | 0.6516 | 0.504 | 1.1556 | 0.6296874207 | 0.597024665 | 0.5118199556 | 0.498659446 | 0.5544608999 | 0.600025391 | 0.6142155 | 0.5338148 | 0.6487555 | 0.4968111 | 1.148030353 | 1.145566697
85 | 1.2 | 10 | 2 | 0.8334 | 0.297 | 1.1304 | 0.6296874207 | 0.597024665 | 0.5118199556 | 0.498659446 | 0.5544608999 | 0.600025391 | 0.6142155 | 0.5338148 | 0.6487555 | 0.4968111 | 1.148030353 | 1.145566697
85 | 1.2 | 10 | 2 | 0.6102 | 0.531 | 1.1412 | 0.6296874207 | 0.597024665 | 0.5118199556 | 0.498659446 | 0.5544608999 | 0.600025391 | 0.6142155 | 0.5338148 | 0.6487555 | 0.4968111 | 1.148030353 | 1.145566697
85 | 1.2 | 10 | 2 | 0.6408 | 0.5274 | 1.1682 | 0.6296874207 | 0.597024665 | 0.5118199556 | 0.498659446 | 0.5544608999 | 0.600025391 | 0.6142155 | 0.5338148 | 0.6487555 | 0.4968111 | 1.148030353 | 1.145566697
85 | 1.2 | 10 | 2 | 0.6534 | 0.4968 | 1.1502 | 0.6296874207 | 0.597024665 | 0.5118199556 | 0.498659446 | 0.5544608999 | 0.600025391 | 0.6142155 | 0.5338148 | 0.6487555 | 0.4968111 | 1.148030353 | 1.145566697
85 | 1.2 | 10 | 2 | 0.684 | 0.4626 | 1.1466 | 0.6296874207 | 0.597024665 | 0.5118199556 | 0.498659446 | 0.5544608999 | 0.600025391 | 0.6142155 | 0.5338148 | 0.6487555 | 0.4968111 | 1.148030353 | 1.145566697
85 | 1.2 | 10 | 2 | 0.6138 | 0.5562 | 1.17 | 0.6296874207 | 0.597024665 | 0.5118199556 | 0.498659446 | 0.5544608999 | 0.600025391 | 0.6142155 | 0.5338148 | 0.6487555 | 0.4968111 | 1.148030353 | 1.145566697
85 | 1.2 | 10 | 2 | 0.6426 | 0.5076 | 1.1502 | 0.6296874207 | 0.597024665 | 0.5118199556 | 0.498659446 | 0.5544608999 | 0.600025391 | 0.6142155 | 0.5338148 | 0.6487555 | 0.4968111 | 1.148030353 | 1.145566697
85 | 1.2 | 10 | 2 | 0.6606 | 0.522 | 1.1826 | 0.6296874207 | 0.597024665 | 0.5118199556 | 0.498659446 | 0.5544608999 | 0.600025391 | 0.6142155 | 0.5338148 | 0.6487555 | 0.4968111 | 1.148030353 | 1.145566697
85 | 1.2 | 10 | 2 | 0.7074 | 0.4662 | 1.1736 | 0.6296874207 | 0.597024665 | 0.5118199556 | 0.498659446 | 0.5544608999 | 0.600025391 | 0.6142155 | 0.5338148 | 0.6487555 | 0.4968111 | 1.148030353 | 1.145566697
85 | 1.2 | 10 | 2 | 0.6138 | 0.5562 | 1.17 | 0.6296874207 | 0.597024665 | 0.5118199556 | 0.498659446 | 0.5544608999 | 0.600025391 | 0.6142155 | 0.5338148 | 0.6487555 | 0.4968111 | 1.148030353 | 1.145566697
85 | 1.2 | 10 | 2 | 0.6408 | 0.5382 | 1.179 | 0.6296874207 | 0.597024665 | 0.5118199556 | 0.498659446 | 0.5544608999 | 0.600025391 | 0.6142155 | 0.5338148 | 0.6487555 | 0.4968111 | 1.148030353 | 1.145566697
85 | 1.2 | 10 | 2 | 0.6624 | 0.4824 | 1.1448 | 0.6296874207 | 0.597024665 | 0.5118199556 | 0.498659446 | 0.5544608999 | 0.600025391 | 0.6142155 | 0.5338148 | 0.6487555 | 0.4968111 | 1.148030353 | 1.145566697
85 | 1.2 | 10 | 2 | 0.6084 | 0.5202 | 1.1286 | 0.6296874207 | 0.597024665 | 0.5118199556 | 0.498659446 | 0.5544608999 | 0.600025391 | 0.6142155 | 0.5338148 | 0.6487555 | 0.4968111 | 1.148030353 | 1.145566697
85 | 1.2 | 10 | 2 | 0.5994 | 0.5256 | 1.125 | 0.6296874207 | 0.597024665 | 0.5118199556 | 0.498659446 | 0.5544608999 | 0.600025391 | 0.6142155 | 0.5338148 | 0.6487555 | 0.4968111 | 1.148030353 | 1.145566697
85 | 1.2 | 10 | 2 | 0.612 | 0.504 | 1.116 | 0.6296874207 | 0.597024665 | 0.5118199556 | 0.498659446 | 0.5544608999 | 0.600025391 | 0.6142155 | 0.5338148 | 0.6487555 | 0.4968111 | 1.148030353 | 1.145566697
85 | 1.2 | 10 | 2 | 0.6138 | 0.5094 | 1.1232 | 0.6296874207 | 0.597024665 | 0.5118199556 | 0.498659446 | 0.5544608999 | 0.600025391 | 0.6142155 | 0.5338148 | 0.6487555 | 0.4968111 | 1.148030353 | 1.145566697
85 | 1.2 | 10 | 2 | 0.6732 | 0.4932 | 1.1664 | 0.6296874207 | 0.597024665 | 0.5118199556 | 0.498659446 | 0.5544608999 | 0.600025391 | 0.6142155 | 0.5338148 | 0.6487555 | 0.4968111 | 1.148030353 | 1.145566697
85 | 1.2 | 10 | 2 | 0.5886 | 0.5688 | 1.1574 | 0.6296874207 | 0.597024665 | 0.5118199556 | 0.498659446 | 0.5544608999 | 0.600025391 | 0.6142155 | 0.5338148 | 0.6487555 | 0.4968111 | 1.148030353 | 1.145566697
85 | 1.2 | 10 | 2 | 0.5562 | 0.558 | 1.1142 | 0.6296874207 | 0.597024665 | 0.5118199556 | 0.498659446 | 0.5544608999 | 0.600025391 | 0.6142155 | 0.5338148 | 0.6487555 | 0.4968111 | 1.148030353 | 1.145566697
85 | 1.2 | 10 | 2 |  |  |  | 0.6296874207 | 0.597024665 | 0.5118199556 | 0.498659446 | 0.5544608999 | 0.600025391 | 0.6142155 | 0.5338148 | 0.6487555 | 0.4968111 | 1.148030353 | 1.145566697
85 | 1.2 | 10 | 2 |  |  |  | 0.6296874207 | 0.597024665 | 0.5118199556 | 0.498659446 | 0.5544608999 | 0.600025391 | 0.6142155 | 0.5338148 | 0.6487555 | 0.4968111 | 1.148030353 | 1.145566697
85 | 1.2 | 10 | 2 |  |  |  | 0.6296874207 | 0.597024665 | 0.5118199556 | 0.498659446 | 0.5544608999 | 0.600025391 | 0.6142155 | 0.5338148 | 0.6487555 | 0.4968111 | 1.148030353 | 1.145566697
85 | 1.2 | 10 | 2 |  |  |  | 0.6296874207 | 0.597024665 | 0.5118199556 | 0.498659446 | 0.5544608999 | 0.600025391 | 0.6142155 | 0.5338148 | 0.6487555 | 0.4968111 | 1.148030353 | 1.145566697
85 | 1.2 | 10 | 2 |  |  |  | 0.6296874207 | 0.597024665 | 0.5118199556 | 0.498659446 | 0.5544608999 | 0.600025391 | 0.6142155 | 0.5338148 | 0.6487555 | 0.4968111 | 1.148030353 | 1.145566697
85 | 1.2 | 10 | 2 |  |  |  | 0.6296874207 | 0.597024665 | 0.5118199556 | 0.498659446 | 0.5544608999 | 0.600025391 | 0.6142155 | 0.5338148 | 0.6487555 | 0.4968111 | 1.148030353 | 1.145566697
85 | 1.2 | 10 | 2 |  |  |  | 0.6296874207 | 0.597024665 | 0.5118199556 | 0.498659446 | 0.5544608999 | 0.600025391 | 0.6142155 | 0.5338148 | 0.6487555 | 0.4968111 | 1.148030353 | 1.145566697
85 | 1.2 | 10 | 2 |  |  |  | 0.6296874207 | 0.597024665 | 0.5118199556 | 0.498659446 | 0.5544608999 | 0.600025391 | 0.6142155 | 0.5338148 | 0.6487555 | 0.4968111 | 1.148030353 | 1.145566697
85 | 1.2 | 10 | 2 |  |  |  | 0.6296874207 | 0.597024665 | 0.5118199556 | 0.498659446 | 0.5544608999 | 0.600025391 | 0.6142155 | 0.5338148 | 0.6487555 | 0.4968111 | 1.148030353 | 1.145566697
85 | 1.2 | 10 | 2 |  |  |  | 0.6296874207 | 0.597024665 | 0.5118199556 | 0.498659446 | 0.5544608999 | 0.600025391 | 0.6142155 | 0.5338148 | 0.6487555 | 0.4968111 | 1.148030353 | 1.145566697
85 | 1.2 | 10 | 2 |  |  |  | 0.6296874207 | 0.597024665 | 0.5118199556 | 0.498659446 | 0.5544608999 | 0.600025391 | 0.6142155 | 0.5338148 | 0.6487555 | 0.4968111 | 1.148030353 | 1.145566697
85 | 1.2 | 10 | 2 |  |  |  | 0.6296874207 | 0.597024665 | 0.5118199556 | 0.498659446 | 0.5544608999 | 0.600025391 | 0.6142155 | 0.5338148 | 0.6487555 | 0.4968111 | 1.148030353 | 1.145566697
85 | 1.2 | 10 | 2 |  |  |  | 0.6296874207 | 0.597024665 | 0.5118199556 | 0.498659446 | 0.5544608999 | 0.600025391 | 0.6142155 | 0.5338148 | 0.6487555 | 0.4968111 | 1.148030353 | 1.145566697
85 | 1 | 10 | 2 | 0.4986 | 0.405 | 0.9036 | 0.4370874207 | 0.400224665 | 0.5118199556 | 0.498659446 | 0.3537780199 | 0.600025391 | 0.4037062 | 0.553499 | 0.4402081 | 0.5138758 | 0.957205239 | 0.954083844
85 | 1 | 10 | 2 | 0.7362 | 0.2034 | 0.9396 | 0.4370874207 | 0.400224665 | 0.5118199556 | 0.498659446 | 0.3537780199 | 0.600025391 | 0.4037062 | 0.553499 | 0.4402081 | 0.5138758 | 0.957205239 | 0.954083844
85 | 1 | 10 | 2 | 0.801 | 0.1728 | 0.9738 | 0.4370874207 | 0.400224665 | 0.5118199556 | 0.498659446 | 0.3537780199 | 0.600025391 | 0.4037062 | 0.553499 | 0.4402081 | 0.5138758 | 0.957205239 | 0.954083844
85 | 1 | 10 | 2 | 0.6948 | 0.2718 | 0.9666 | 0.4370874207 | 0.400224665 | 0.5118199556 | 0.498659446 | 0.3537780199 | 0.600025391 | 0.4037062 | 0.553499 | 0.4402081 | 0.5138758 | 0.957205239 | 0.954083844
85 | 1 | 10 | 2 | 0.7254 | 0.2664 | 0.9918 | 0.4370874207 | 0.400224665 | 0.5118199556 | 0.498659446 | 0.3537780199 | 0.600025391 | 0.4037062 | 0.553499 | 0.4402081 | 0.5138758 | 0.957205239 | 0.954083844
85 | 1 | 10 | 2 | 0.7758 | 0.198 | 0.9738 | 0.4370874207 | 0.400224665 | 0.5118199556 | 0.498659446 | 0.3537780199 | 0.600025391 | 0.4037062 | 0.553499 | 0.4402081 | 0.5138758 | 0.957205239 | 0.954083844
85 | 1 | 10 | 2 | 0.7668 | 0.2376 | 1.0044 | 0.4370874207 | 0.400224665 | 0.5118199556 | 0.498659446 | 0.3537780199 | 0.600025391 | 0.4037062 | 0.553499 | 0.4402081 | 0.5138758 | 0.957205239 | 0.954083844
85 | 1 | 10 | 2 | 0.6498 | 0.2952 | 0.945 | 0.4370874207 | 0.400224665 | 0.5118199556 | 0.498659446 | 0.3537780199 | 0.600025391 | 0.4037062 | 0.553499 | 0.4402081 | 0.5138758 | 0.957205239 | 0.954083844
85 | 1 | 10 | 2 | 0.6696 | 0.3096 | 0.9792 | 0.4370874207 | 0.400224665 | 0.5118199556 | 0.498659446 | 0.3537780199 | 0.600025391 | 0.4037062 | 0.553499 | 0.4402081 | 0.5138758 | 0.957205239 | 0.954083844
85 | 1 | 10 | 2 | 0.7326 | 0.243 | 0.9756 | 0.4370874207 | 0.400224665 | 0.5118199556 | 0.498659446 | 0.3537780199 | 0.600025391 | 0.4037062 | 0.553499 | 0.4402081 | 0.5138758 | 0.957205239 | 0.954083844
85 | 1 | 10 | 2 | 0.6714 | 0.252 | 0.9234 | 0.4370874207 | 0.400224665 | 0.5118199556 | 0.498659446 | 0.3537780199 | 0.600025391 | 0.4037062 | 0.553499 | 0.4402081 | 0.5138758 | 0.957205239 | 0.954083844
85 | 1 | 10 | 2 | 0.6048 | 0.351 | 0.9558 | 0.4370874207 | 0.400224665 | 0.5118199556 | 0.498659446 | 0.3537780199 | 0.600025391 | 0.4037062 | 0.553499 | 0.4402081 | 0.5138758 | 0.957205239 | 0.954083844
85 | 1 | 10 | 2 | 0.6264 | 0.369 | 0.9954 | 0.4370874207 | 0.400224665 | 0.5118199556 | 0.498659446 | 0.3537780199 | 0.600025391 | 0.4037062 | 0.553499 | 0.4402081 | 0.5138758 | 0.957205239 | 0.954083844
85 | 1 | 10 | 2 | 0.7056 | 0.3042 | 1.0098 | 0.4370874207 | 0.400224665 | 0.5118199556 | 0.498659446 | 0.3537780199 | 0.600025391 | 0.4037062 | 0.553499 | 0.4402081 | 0.5138758 | 0.957205239 | 0.954083844
85 | 1 | 10 | 2 | 0.6714 | 0.3114 | 0.9828 | 0.4370874207 | 0.400224665 | 0.5118199556 | 0.498659446 | 0.3537780199 | 0.600025391 | 0.4037062 | 0.553499 | 0.4402081 | 0.5138758 | 0.957205239 | 0.954083844
85 | 1 | 10 | 2 | 0.666 | 0.3456 | 1.0116 | 0.4370874207 | 0.400224665 | 0.5118199556 | 0.498659446 | 0.3537780199 | 0.600025391 | 0.4037062 | 0.553499 | 0.4402081 | 0.5138758 | 0.957205239 | 0.954083844
85 | 1 | 10 | 2 | 0.711 | 0.2664 | 0.9774 | 0.4370874207 | 0.400224665 | 0.5118199556 | 0.498659446 | 0.3537780199 | 0.600025391 | 0.4037062 | 0.553499 | 0.4402081 | 0.5138758 | 0.957205239 | 0.954083844
85 | 1 | 10 | 2 | 0.6552 | 0.2646 | 0.9198 | 0.4370874207 | 0.400224665 | 0.5118199556 | 0.498659446 | 0.3537780199 | 0.600025391 | 0.4037062 | 0.553499 | 0.4402081 | 0.5138758 | 0.957205239 | 0.954083844
85 | 1 | 10 | 2 | 0.6606 | 0.261 | 0.9216 | 0.4370874207 | 0.400224665 | 0.5118199556 | 0.498659446 | 0.3537780199 | 0.600025391 | 0.4037062 | 0.553499 | 0.4402081 | 0.5138758 | 0.957205239 | 0.954083844
85 | 1 | 10 | 2 | 0.6642 | 0.3204 | 0.9846 | 0.4370874207 | 0.400224665 | 0.5118199556 | 0.498659446 | 0.3537780199 | 0.600025391 | 0.4037062 | 0.553499 | 0.4402081 | 0.5138758 | 0.957205239 | 0.954083844
85 | 1 | 10 | 2 | 0.7164 | 0.2628 | 0.9792 | 0.4370874207 | 0.400224665 | 0.5118199556 | 0.498659446 | 0.3537780199 | 0.600025391 | 0.4037062 | 0.553499 | 0.4402081 | 0.5138758 | 0.957205239 | 0.954083844
85 | 1 | 10 | 2 | 0.675 | 0.3024 | 0.9774 | 0.4370874207 | 0.400224665 | 0.5118199556 | 0.498659446 | 0.3537780199 | 0.600025391 | 0.4037062 | 0.553499 | 0.4402081 | 0.5138758 | 0.957205239 | 0.954083844
85 | 1 | 10 | 2 | 0.6534 | 0.333 | 0.9864 | 0.4370874207 | 0.400224665 | 0.5118199556 | 0.498659446 | 0.3537780199 | 0.600025391 | 0.4037062 | 0.553499 | 0.4402081 | 0.5138758 | 0.957205239 | 0.954083844
85 | 1 | 10 | 2 | 0.666 | 0.3564 | 1.0224 | 0.4370874207 | 0.400224665 | 0.5118199556 | 0.498659446 | 0.3537780199 | 0.600025391 | 0.4037062 | 0.553499 | 0.4402081 | 0.5138758 | 0.957205239 | 0.954083844
85 | 1 | 10 | 2 |  |  |  | 0.4370874207 | 0.400224665 | 0.5118199556 | 0.498659446 | 0.3537780199 | 0.600025391 | 0.4037062 | 0.553499 | 0.4402081 | 0.5138758 | 0.957205239 | 0.954083844
85 | 1 | 10 | 2 |  |  |  | 0.4370874207 | 0.400224665 | 0.5118199556 | 0.498659446 | 0.3537780199 | 0.600025391 | 0.4037062 | 0.553499 | 0.4402081 | 0.5138758 | 0.957205239 | 0.954083844
85 | 1 | 10 | 2 |  |  |  | 0.4370874207 | 0.400224665 | 0.5118199556 | 0.498659446 | 0.3537780199 | 0.600025391 | 0.4037062 | 0.553499 | 0.4402081 | 0.5138758 | 0.957205239 | 0.954083844
85 | 1 | 10 | 2 |  |  |  | 0.4370874207 | 0.400224665 | 0.5118199556 | 0.498659446 | 0.3537780199 | 0.600025391 | 0.4037062 | 0.553499 | 0.4402081 | 0.5138758 | 0.957205239 | 0.954083844
85 | 1 | 10 | 2 |  |  |  | 0.4370874207 | 0.400224665 | 0.5118199556 | 0.498659446 | 0.3537780199 | 0.600025391 | 0.4037062 | 0.553499 | 0.4402081 | 0.5138758 | 0.957205239 | 0.954083844
85 | 1 | 10 | 2 |  |  |  | 0.4370874207 | 0.400224665 | 0.5118199556 | 0.498659446 | 0.3537780199 | 0.600025391 | 0.4037062 | 0.553499 | 0.4402081 | 0.5138758 | 0.957205239 | 0.954083844
85 | 1 | 10 | 2 |  |  |  | 0.4370874207 | 0.400224665 | 0.5118199556 | 0.498659446 | 0.3537780199 | 0.600025391 | 0.4037062 | 0.553499 | 0.4402081 | 0.5138758 | 0.957205239 | 0.954083844
85 | 1 | 10 | 2 |  |  |  | 0.4370874207 | 0.400224665 | 0.5118199556 | 0.498659446 | 0.3537780199 | 0.600025391 | 0.4037062 | 0.553499 | 0.4402081 | 0.5138758 | 0.957205239 | 0.954083844
85 | 1 | 10 | 2 |  |  |  | 0.4370874207 | 0.400224665 | 0.5118199556 | 0.498659446 | 0.3537780199 | 0.600025391 | 0.4037062 | 0.553499 | 0.4402081 | 0.5138758 | 0.957205239 | 0.954083844
85 | 1 | 10 | 2 |  |  |  | 0.4370874207 | 0.400224665 | 0.5118199556 | 0.498659446 | 0.3537780199 | 0.600025391 | 0.4037062 | 0.553499 | 0.4402081 | 0.5138758 | 0.957205239 | 0.954083844
85 | 1 | 10 | 2 |  |  |  | 0.4370874207 | 0.400224665 | 0.5118199556 | 0.498659446 | 0.3537780199 | 0.600025391 | 0.4037062 | 0.553499 | 0.4402081 | 0.5138758 | 0.957205239 | 0.954083844
85 | 1 | 10 | 2 |  |  |  | 0.4370874207 | 0.400224665 | 0.5118199556 | 0.498659446 | 0.3537780199 | 0.600025391 | 0.4037062 | 0.553499 | 0.4402081 | 0.5138758 | 0.957205239 | 0.954083844
85 | 1 | 10 | 2 |  |  |  | 0.4370874207 | 0.400224665 | 0.5118199556 | 0.498659446 | 0.3537780199 | 0.600025391 | 0.4037062 | 0.553499 | 0.4402081 | 0.5138758 | 0.957205239 | 0.954083844
85 | 1 | 10 | 2 |  |  |  | 0.4370874207 | 0.400224665 | 0.5118199556 | 0.498659446 | 0.3537780199 | 0.600025391 | 0.4037062 | 0.553499 | 0.4402081 | 0.5138758 | 0.957205239 | 0.954083844
85 | 1 | 10 | 2 |  |  |  | 0.4370874207 | 0.400224665 | 0.5118199556 | 0.498659446 | 0.3537780199 | 0.600025391 | 0.4037062 | 0.553499 | 0.4402081 | 0.5138758 | 0.957205239 | 0.954083844
85 | 1 | 10 | 2 |  |  |  | 0.4370874207 | 0.400224665 | 0.5118199556 | 0.498659446 | 0.3537780199 | 0.600025391 | 0.4037062 | 0.553499 | 0.4402081 | 0.5138758 | 0.957205239 | 0.954083844
85 | 0.8 | 10 | 2 | 0.6318 | 0.1476 | 0.7794 | 0.2444874207 | 0.203424665 | 0.5118199556 | 0.498659446 | 0.1530951399 | 0.600025391 | 0.1931969 | 0.5731832 | 0.2316606 | 0.5309404 | 0.766380126 | 0.762600993
85 | 0.8 | 10 | 2 | 0.6264 | 0.1386 | 0.765 | 0.2444874207 | 0.203424665 | 0.5118199556 | 0.498659446 | 0.1530951399 | 0.600025391 | 0.1931969 | 0.5731832 | 0.2316606 | 0.5309404 | 0.766380126 | 0.762600993
85 | 0.8 | 10 | 2 | 0.6354 | 0.1458 | 0.7812 | 0.2444874207 | 0.203424665 | 0.5118199556 | 0.498659446 | 0.1530951399 | 0.600025391 | 0.1931969 | 0.5731832 | 0.2316606 | 0.5309404 | 0.766380126 | 0.762600993
85 | 0.8 | 10 | 2 | 0.6012 | 0.1404 | 0.7416 | 0.2444874207 | 0.203424665 | 0.5118199556 | 0.498659446 | 0.1530951399 | 0.600025391 | 0.1931969 | 0.5731832 | 0.2316606 | 0.5309404 | 0.766380126 | 0.762600993
85 | 0.8 | 10 | 2 |  | 0 |  | 0.2444874207 | 0.203424665 | 0.5118199556 | 0.498659446 | 0.1530951399 | 0.600025391 | 0.1931969 | 0.5731832 | 0.2316606 | 0.5309404 | 0.766380126 | 0.762600993
85 | 0.8 | 10 | 2 |  | 0 |  | 0.2444874207 | 0.203424665 | 0.5118199556 | 0.498659446 | 0.1530951399 | 0.600025391 | 0.1931969 | 0.5731832 | 0.2316606 | 0.5309404 | 0.766380126 | 0.762600993
85 | 0.8 | 10 | 2 |  | 0 |  | 0.2444874207 | 0.203424665 | 0.5118199556 | 0.498659446 | 0.1530951399 | 0.600025391 | 0.1931969 | 0.5731832 | 0.2316606 | 0.5309404 | 0.766380126 | 0.762600993
85 | 0.8 | 10 | 2 |  | 0 |  | 0.2444874207 | 0.203424665 | 0.5118199556 | 0.498659446 | 0.1530951399 | 0.600025391 | 0.1931969 | 0.5731832 | 0.2316606 | 0.5309404 | 0.766380126 | 0.762600993
85 | 0.8 | 10 | 2 |  | 0 |  | 0.2444874207 | 0.203424665 | 0.5118199556 | 0.498659446 | 0.1530951399 | 0.600025391 | 0.1931969 | 0.5731832 | 0.2316606 | 0.5309404 | 0.766380126 | 0.762600993
85 | 0.8 | 10 | 2 |  | 0 |  | 0.2444874207 | 0.203424665 | 0.5118199556 | 0.498659446 | 0.1530951399 | 0.600025391 | 0.1931969 | 0.5731832 | 0.2316606 | 0.5309404 | 0.766380126 | 0.762600993
85 | 0.8 | 10 | 2 |  | 0 |  | 0.2444874207 | 0.203424665 | 0.5118199556 | 0.498659446 | 0.1530951399 | 0.600025391 | 0.1931969 | 0.5731832 | 0.2316606 | 0.5309404 | 0.766380126 | 0.762600993
85 | 0.8 | 10 | 2 |  | 0 |  | 0.2444874207 | 0.203424665 | 0.5118199556 | 0.498659446 | 0.1530951399 | 0.600025391 | 0.1931969 | 0.5731832 | 0.2316606 | 0.5309404 | 0.766380126 | 0.762600993
85 | 0.8 | 10 | 2 |  | 0 |  | 0.2444874207 | 0.203424665 | 0.5118199556 | 0.498659446 | 0.1530951399 | 0.600025391 | 0.1931969 | 0.5731832 | 0.2316606 | 0.5309404 | 0.766380126 | 0.762600993
85 | 0.8 | 10 | 2 |  | 0 |  | 0.2444874207 | 0.203424665 | 0.5118199556 | 0.498659446 | 0.1530951399 | 0.600025391 | 0.1931969 | 0.5731832 | 0.2316606 | 0.5309404 | 0.766380126 | 0.762600993
85 | 0.8 | 10 | 2 |  | 0 |  | 0.2444874207 | 0.203424665 | 0.5118199556 | 0.498659446 | 0.1530951399 | 0.600025391 | 0.1931969 | 0.5731832 | 0.2316606 | 0.5309404 | 0.766380126 | 0.762600993
85 | 0.8 | 10 | 2 |  | 0 |  | 0.2444874207 | 0.203424665 | 0.5118199556 | 0.498659446 | 0.1530951399 | 0.600025391 | 0.1931969 | 0.5731832 | 0.2316606 | 0.5309404 | 0.766380126 | 0.762600993
85 | 0.8 | 10 | 2 |  | 0 |  | 0.2444874207 | 0.203424665 | 0.5118199556 | 0.498659446 | 0.1530951399 | 0.600025391 | 0.1931969 | 0.5731832 | 0.2316606 | 0.5309404 | 0.766380126 | 0.762600993
85 | 0.8 | 10 | 2 |  | 0 |  | 0.2444874207 | 0.203424665 | 0.5118199556 | 0.498659446 | 0.1530951399 | 0.600025391 | 0.1931969 | 0.5731832 | 0.2316606 | 0.5309404 | 0.766380126 | 0.762600993
85 | 0.8 | 10 | 2 |  | 0 |  | 0.2444874207 | 0.203424665 | 0.5118199556 | 0.498659446 | 0.1530951399 | 0.600025391 | 0.1931969 | 0.5731832 | 0.2316606 | 0.5309404 | 0.766380126 | 0.762600993
85 | 0.8 | 10 | 2 |  | 0 |  | 0.2444874207 | 0.203424665 | 0.5118199556 | 0.498659446 | 0.1530951399 | 0.600025391 | 0.1931969 | 0.5731832 | 0.2316606 | 0.5309404 | 0.766380126 | 0.762600993
85 | 0.8 | 10 | 2 |  | 0 |  | 0.2444874207 | 0.203424665 | 0.5118199556 | 0.498659446 | 0.1530951399 | 0.600025391 | 0.1931969 | 0.5731832 | 0.2316606 | 0.5309404 | 0.766380126 | 0.762600993
85 | 0.8 | 10 | 2 |  | 0 |  | 0.2444874207 | 0.203424665 | 0.5118199556 | 0.498659446 | 0.1530951399 | 0.600025391 | 0.1931969 | 0.5731832 | 0.2316606 | 0.5309404 | 0.766380126 | 0.762600993
85 | 0.8 | 10 | 2 |  | 0 |  | 0.2444874207 | 0.203424665 | 0.5118199556 | 0.498659446 | 0.1530951399 | 0.600025391 | 0.1931969 | 0.5731832 | 0.2316606 | 0.5309404 | 0.766380126 | 0.762600993
85 | 0.8 | 10 | 2 |  | 0 |  | 0.2444874207 | 0.203424665 | 0.5118199556 | 0.498659446 | 0.1530951399 | 0.600025391 | 0.1931969 | 0.5731832 | 0.2316606 | 0.5309404 | 0.766380126 | 0.762600993
85 | 0.8 | 10 | 2 |  |  |  | 0.2444874207 | 0.203424665 | 0.5118199556 | 0.498659446 | 0.1530951399 | 0.600025391 | 0.1931969 | 0.5731832 | 0.2316606 | 0.5309404 | 0.766380126 | 0.762600993
85 | 0.8 | 10 | 2 |  |  |  | 0.2444874207 | 0.203424665 | 0.5118199556 | 0.498659446 | 0.1530951399 | 0.600025391 | 0.1931969 | 0.5731832 | 0.2316606 | 0.5309404 | 0.766380126 | 0.762600993
85 | 0.8 | 10 | 2 |  |  |  | 0.2444874207 | 0.203424665 | 0.5118199556 | 0.498659446 | 0.1530951399 | 0.600025391 | 0.1931969 | 0.5731832 | 0.2316606 | 0.5309404 | 0.766380126 | 0.762600993
85 | 0.8 | 10 | 2 |  |  |  | 0.2444874207 | 0.203424665 | 0.5118199556 | 0.498659446 | 0.1530951399 | 0.600025391 | 0.1931969 | 0.5731832 | 0.2316606 | 0.5309404 | 0.766380126 | 0.762600993
85 | 0.8 | 10 | 2 |  |  |  | 0.2444874207 | 0.203424665 | 0.5118199556 | 0.498659446 | 0.1530951399 | 0.600025391 | 0.1931969 | 0.5731832 | 0.2316606 | 0.5309404 | 0.766380126 | 0.762600993
85 | 0.8 | 10 | 2 |  |  |  | 0.2444874207 | 0.203424665 | 0.5118199556 | 0.498659446 | 0.1530951399 | 0.600025391 | 0.1931969 | 0.5731832 | 0.2316606 | 0.5309404 | 0.766380126 | 0.762600993
85 | 0.8 | 10 | 2 |  |  |  | 0.2444874207 | 0.203424665 | 0.5118199556 | 0.498659446 | 0.1530951399 | 0.600025391 | 0.1931969 | 0.5731832 | 0.2316606 | 0.5309404 | 0.766380126 | 0.762600993
85 | 0.8 | 10 | 2 |  |  |  | 0.2444874207 | 0.203424665 | 0.5118199556 | 0.498659446 | 0.1530951399 | 0.600025391 | 0.1931969 | 0.5731832 | 0.2316606 | 0.5309404 | 0.766380126 | 0.762600993
85 | 0.8 | 10 | 2 |  |  |  | 0.2444874207 | 0.203424665 | 0.5118199556 | 0.498659446 | 0.1530951399 | 0.600025391 | 0.1931969 | 0.5731832 | 0.2316606 | 0.5309404 | 0.766380126 | 0.762600993
85 | 0.8 | 10 | 2 |  |  |  | 0.2444874207 | 0.203424665 | 0.5118199556 | 0.498659446 | 0.1530951399 | 0.600025391 | 0.1931969 | 0.5731832 | 0.2316606 | 0.5309404 | 0.766380126 | 0.762600993
85 | 0.8 | 10 | 2 |  |  |  | 0.2444874207 | 0.203424665 | 0.5118199556 | 0.498659446 | 0.1530951399 | 0.600025391 | 0.1931969 | 0.5731832 | 0.2316606 | 0.5309404 | 0.766380126 | 0.762600993
85 | 0.8 | 10 | 2 |  |  |  | 0.2444874207 | 0.203424665 | 0.5118199556 | 0.498659446 | 0.1530951399 | 0.600025391 | 0.1931969 | 0.5731832 | 0.2316606 | 0.5309404 | 0.766380126 | 0.762600993
85 | 0.8 | 10 | 2 |  |  |  | 0.2444874207 | 0.203424665 | 0.5118199556 | 0.498659446 | 0.1530951399 | 0.600025391 | 0.1931969 | 0.5731832 | 0.2316606 | 0.5309404 | 0.766380126 | 0.762600993
85 | 0.8 | 10 | 2 |  |  |  | 0.2444874207 | 0.203424665 | 0.5118199556 | 0.498659446 | 0.1530951399 | 0.600025391 | 0.1931969 | 0.5731832 | 0.2316606 | 0.5309404 | 0.766380126 | 0.762600993
85 | 0.8 | 10 | 2 |  |  |  | 0.2444874207 | 0.203424665 | 0.5118199556 | 0.498659446 | 0.1530951399 | 0.600025391 | 0.1931969 | 0.5731832 | 0.2316606 | 0.5309404 | 0.766380126 | 0.762600993
85 | 0.8 | 10 | 2 |  |  |  | 0.2444874207 | 0.203424665 | 0.5118199556 | 0.498659446 | 0.1530951399 | 0.600025391 | 0.1931969 | 0.5731832 | 0.2316606 | 0.5309404 | 0.766380126 | 0.762600993
85 | 1.2 | 15 | 2 | 0.7434 | 0.423 | 1.1664 | 0.6385048207 | 0.576789665 | 0.3543408056 | 0.553269446 | 0.5929915172 | 0.5861081135 | 0.5982655 | 0.5782166 | 0.6067973 | 0.5622082 | 1.176482184 | 1.169005523
85 | 1.2 | 15 | 2 | 0.702 | 0.459 | 1.161 | 0.6385048207 | 0.576789665 | 0.3543408056 | 0.553269446 | 0.5929915172 | 0.5861081135 | 0.5982655 | 0.5782166 | 0.6067973 | 0.5622082 | 1.176482184 | 1.169005523
85 | 1.2 | 15 | 2 | 0.6822 | 0.4896 | 1.1718 | 0.6385048207 | 0.576789665 | 0.3543408056 | 0.553269446 | 0.5929915172 | 0.5861081135 | 0.5982655 | 0.5782166 | 0.6067973 | 0.5622082 | 1.176482184 | 1.169005523
85 | 1.2 | 15 | 2 | 0.5796 | 0.5796 | 1.1592 | 0.6385048207 | 0.576789665 | 0.3543408056 | 0.553269446 | 0.5929915172 | 0.5861081135 | 0.5982655 | 0.5782166 | 0.6067973 | 0.5622082 | 1.176482184 | 1.169005523
85 | 1.2 | 15 | 2 | 0.495 | 0.6408 | 1.1358 | 0.6385048207 | 0.576789665 | 0.3543408056 | 0.553269446 | 0.5929915172 | 0.5861081135 | 0.5982655 | 0.5782166 | 0.6067973 | 0.5622082 | 1.176482184 | 1.169005523
85 | 1.2 | 15 | 2 | 0.5076 | 0.6318 | 1.1394 | 0.6385048207 | 0.576789665 | 0.3543408056 | 0.553269446 | 0.5929915172 | 0.5861081135 | 0.5982655 | 0.5782166 | 0.6067973 | 0.5622082 | 1.176482184 | 1.169005523
85 | 1.2 | 15 | 2 | 0.513 | 0.6102 | 1.1232 | 0.6385048207 | 0.576789665 | 0.3543408056 | 0.553269446 | 0.5929915172 | 0.5861081135 | 0.5982655 | 0.5782166 | 0.6067973 | 0.5622082 | 1.176482184 | 1.169005523
85 | 1.2 | 15 | 2 | 0.5958 | 0.549 | 1.1448 | 0.6385048207 | 0.576789665 | 0.3543408056 | 0.553269446 | 0.5929915172 | 0.5861081135 | 0.5982655 | 0.5782166 | 0.6067973 | 0.5622082 | 1.176482184 | 1.169005523
85 | 1.2 | 15 | 2 | 0.5202 | 0.6408 | 1.161 | 0.6385048207 | 0.576789665 | 0.3543408056 | 0.553269446 | 0.5929915172 | 0.5861081135 | 0.5982655 | 0.5782166 | 0.6067973 | 0.5622082 | 1.176482184 | 1.169005523
85 | 1.2 | 15 | 2 | 0.5184 | 0.6444 | 1.1628 | 0.6385048207 | 0.576789665 | 0.3543408056 | 0.553269446 | 0.5929915172 | 0.5861081135 | 0.5982655 | 0.5782166 | 0.6067973 | 0.5622082 | 1.176482184 | 1.169005523
85 | 1.2 | 15 | 2 | 0.4806 | 0.6894 | 1.17 | 0.6385048207 | 0.576789665 | 0.3543408056 | 0.553269446 | 0.5929915172 | 0.5861081135 | 0.5982655 | 0.5782166 | 0.6067973 | 0.5622082 | 1.176482184 | 1.169005523
85 | 1.2 | 15 | 2 | 0.4356 | 0.6264 | 1.062 | 0.6385048207 | 0.576789665 | 0.3543408056 | 0.553269446 | 0.5929915172 | 0.5861081135 | 0.5982655 | 0.5782166 | 0.6067973 | 0.5622082 | 1.176482184 | 1.169005523
85 | 1.2 | 15 | 2 | 0.4518 | 0.6984 | 1.1502 | 0.6385048207 | 0.576789665 | 0.3543408056 | 0.553269446 | 0.5929915172 | 0.5861081135 | 0.5982655 | 0.5782166 | 0.6067973 | 0.5622082 | 1.176482184 | 1.169005523
85 | 1.2 | 15 | 2 | 0.4932 | 0.648 | 1.1412 | 0.6385048207 | 0.576789665 | 0.3543408056 | 0.553269446 | 0.5929915172 | 0.5861081135 | 0.5982655 | 0.5782166 | 0.6067973 | 0.5622082 | 1.176482184 | 1.169005523
85 | 1.2 | 15 | 2 | 0.4608 | 0.6804 | 1.1412 | 0.6385048207 | 0.576789665 | 0.3543408056 | 0.553269446 | 0.5929915172 | 0.5861081135 | 0.5982655 | 0.5782166 | 0.6067973 | 0.5622082 | 1.176482184 | 1.169005523
85 | 1.2 | 15 | 2 | 0.5508 | 0.6138 | 1.1646 | 0.6385048207 | 0.576789665 | 0.3543408056 | 0.553269446 | 0.5929915172 | 0.5861081135 | 0.5982655 | 0.5782166 | 0.6067973 | 0.5622082 | 1.176482184 | 1.169005523
85 | 1.2 | 15 | 2 | 0.5184 | 0.6516 | 1.17 | 0.6385048207 | 0.576789665 | 0.3543408056 | 0.553269446 | 0.5929915172 | 0.5861081135 | 0.5982655 | 0.5782166 | 0.6067973 | 0.5622082 | 1.176482184 | 1.169005523
85 | 1.2 | 15 | 2 | 0.486 | 0.6714 | 1.1574 | 0.6385048207 | 0.576789665 | 0.3543408056 | 0.553269446 | 0.5929915172 | 0.5861081135 | 0.5982655 | 0.5782166 | 0.6067973 | 0.5622082 | 1.176482184 | 1.169005523
85 | 1.2 | 15 | 2 | 0.4644 | 0.6912 | 1.1556 | 0.6385048207 | 0.576789665 | 0.3543408056 | 0.553269446 | 0.5929915172 | 0.5861081135 | 0.5982655 | 0.5782166 | 0.6067973 | 0.5622082 | 1.176482184 | 1.169005523
85 | 1.2 | 15 | 2 | 0.4194 | 0.7164 | 1.1358 | 0.6385048207 | 0.576789665 | 0.3543408056 | 0.553269446 | 0.5929915172 | 0.5861081135 | 0.5982655 | 0.5782166 | 0.6067973 | 0.5622082 | 1.176482184 | 1.169005523
85 | 1.2 | 15 | 2 | 0.4446 | 0.6876 | 1.1322 | 0.6385048207 | 0.576789665 | 0.3543408056 | 0.553269446 | 0.5929915172 | 0.5861081135 | 0.5982655 | 0.5782166 | 0.6067973 | 0.5622082 | 1.176482184 | 1.169005523
85 | 1.2 | 15 | 2 | 0.4302 |  |  | 0.6385048207 | 0.576789665 | 0.3543408056 | 0.553269446 | 0.5929915172 | 0.5861081135 | 0.5982655 | 0.5782166 | 0.6067973 | 0.5622082 | 1.176482184 | 1.169005523
85 | 1.2 | 15 | 2 | 0.243 | 0.891 | 1.134 | 0.6385048207 | 0.576789665 | 0.3543408056 | 0.553269446 | 0.5929915172 | 0.5861081135 | 0.5982655 | 0.5782166 | 0.6067973 | 0.5622082 | 1.176482184 | 1.169005523
85 | 1.2 | 15 | 2 |  |  |  | 0.6385048207 | 0.576789665 | 0.3543408056 | 0.553269446 | 0.5929915172 | 0.5861081135 | 0.5982655 | 0.5782166 | 0.6067973 | 0.5622082 | 1.176482184 | 1.169005523
85 | 1.2 | 15 | 2 |  |  |  | 0.6385048207 | 0.576789665 | 0.3543408056 | 0.553269446 | 0.5929915172 | 0.5861081135 | 0.5982655 | 0.5782166 | 0.6067973 | 0.5622082 | 1.176482184 | 1.169005523
85 | 1.2 | 15 | 2 |  |  |  | 0.6385048207 | 0.576789665 | 0.3543408056 | 0.553269446 | 0.5929915172 | 0.5861081135 | 0.5982655 | 0.5782166 | 0.6067973 | 0.5622082 | 1.176482184 | 1.169005523
85 | 1.2 | 15 | 2 |  |  |  | 0.6385048207 | 0.576789665 | 0.3543408056 | 0.553269446 | 0.5929915172 | 0.5861081135 | 0.5982655 | 0.5782166 | 0.6067973 | 0.5622082 | 1.176482184 | 1.169005523
85 | 1.2 | 15 | 2 |  |  |  | 0.6385048207 | 0.576789665 | 0.3543408056 | 0.553269446 | 0.5929915172 | 0.5861081135 | 0.5982655 | 0.5782166 | 0.6067973 | 0.5622082 | 1.176482184 | 1.169005523
85 | 1.2 | 15 | 2 | 0.5472 | 0.6138 | 1.161 | 0.6385048207 | 0.576789665 | 0.3543408056 | 0.553269446 | 0.5929915172 | 0.5861081135 | 0.5982655 | 0.5782166 | 0.6067973 | 0.5622082 | 1.176482184 | 1.169005523
85 | 1.2 | 15 | 2 | 0.5148 | 0.6894 | 1.2042 | 0.6385048207 | 0.576789665 | 0.3543408056 | 0.553269446 | 0.5929915172 | 0.5861081135 | 0.5982655 | 0.5782166 | 0.6067973 | 0.5622082 | 1.176482184 | 1.169005523
85 | 1.2 | 15 | 2 | 0.5634 | 0.6372 | 1.2006 | 0.6385048207 | 0.576789665 | 0.3543408056 | 0.553269446 | 0.5929915172 | 0.5861081135 | 0.5982655 | 0.5782166 | 0.6067973 | 0.5622082 | 1.176482184 | 1.169005523
85 | 1.2 | 15 | 2 | 0.5562 | 0.756 | 1.3122 | 0.6385048207 | 0.576789665 | 0.3543408056 | 0.553269446 | 0.5929915172 | 0.5861081135 | 0.5982655 | 0.5782166 | 0.6067973 | 0.5622082 | 1.176482184 | 1.169005523
85 | 1.2 | 15 | 2 | 0.5778 | 0.558 | 1.1358 | 0.6385048207 | 0.576789665 | 0.3543408056 | 0.553269446 | 0.5929915172 | 0.5861081135 | 0.5982655 | 0.5782166 | 0.6067973 | 0.5622082 | 1.176482184 | 1.169005523
85 | 1.2 | 15 | 2 | 0.684 | 0.5454 | 1.2294 | 0.6385048207 | 0.576789665 | 0.3543408056 | 0.553269446 | 0.5929915172 | 0.5861081135 | 0.5982655 | 0.5782166 | 0.6067973 | 0.5622082 | 1.176482184 | 1.169005523
85 | 1.2 | 15 | 2 | 0.5598 | 0.5526 | 1.1124 | 0.6385048207 | 0.576789665 | 0.3543408056 | 0.553269446 | 0.5929915172 | 0.5861081135 | 0.5982655 | 0.5782166 | 0.6067973 | 0.5622082 | 1.176482184 | 1.169005523
85 | 1.2 | 15 | 2 | 0.6534 | 0.6822 | 1.3356 | 0.6385048207 | 0.576789665 | 0.3543408056 | 0.553269446 | 0.5929915172 | 0.5861081135 | 0.5982655 | 0.5782166 | 0.6067973 | 0.5622082 | 1.176482184 | 1.169005523
85 | 1.2 | 15 | 2 | 0.5742 | 0.558 | 1.1322 | 0.6385048207 | 0.576789665 | 0.3543408056 | 0.553269446 | 0.5929915172 | 0.5861081135 | 0.5982655 | 0.5782166 | 0.6067973 | 0.5622082 | 1.176482184 | 1.169005523
85 | 1.2 | 15 | 2 | 0.585 | 0.5202 | 1.1052 | 0.6385048207 | 0.576789665 | 0.3543408056 | 0.553269446 | 0.5929915172 | 0.5861081135 | 0.5982655 | 0.5782166 | 0.6067973 | 0.5622082 | 1.176482184 | 1.169005523
85 | 1.2 | 15 | 2 | 0.6624 | 0.5418 | 1.2042 | 0.6385048207 | 0.576789665 | 0.3543408056 | 0.553269446 | 0.5929915172 | 0.5861081135 | 0.5982655 | 0.5782166 | 0.6067973 | 0.5622082 | 1.176482184 | 1.169005523
85 | 1.2 | 15 | 2 | 0.6822 | 0.5922 | 1.2744 | 0.6385048207 | 0.576789665 | 0.3543408056 | 0.553269446 | 0.5929915172 | 0.5861081135 | 0.5982655 | 0.5782166 | 0.6067973 | 0.5622082 | 1.176482184 | 1.169005523
85 | 1 | 15 | 2 | 0.54 | 0.4212 | 0.9612 | 0.4459048207 | 0.379989665 | 0.3543408056 | 0.553269446 | 0.3923086372 | 0.5861081135 | 0.3877562 | 0.5850847 | 0.4116868 | 0.5615358 | 0.97284097 | 0.973222671
85 | 1 | 15 | 2 | 0.6102 | 0.3456 | 0.9558 | 0.4459048207 | 0.379989665 | 0.3543408056 | 0.553269446 | 0.3923086372 | 0.5861081135 | 0.3877562 | 0.5850847 | 0.4116868 | 0.5615358 | 0.97284097 | 0.973222671
85 | 1 | 15 | 2 | 0.6552 | 0.3006 | 0.9558 | 0.4459048207 | 0.379989665 | 0.3543408056 | 0.553269446 | 0.3923086372 | 0.5861081135 | 0.3877562 | 0.5850847 | 0.4116868 | 0.5615358 | 0.97284097 | 0.973222671
85 | 1 | 15 | 2 | 0.3978 | 0.5526 | 0.9504 | 0.4459048207 | 0.379989665 | 0.3543408056 | 0.553269446 | 0.3923086372 | 0.5861081135 | 0.3877562 | 0.5850847 | 0.4116868 | 0.5615358 | 0.97284097 | 0.973222671
85 | 1 | 15 | 2 | 0.5706 | 0.3672 | 0.9378 | 0.4459048207 | 0.379989665 | 0.3543408056 | 0.553269446 | 0.3923086372 | 0.5861081135 | 0.3877562 | 0.5850847 | 0.4116868 | 0.5615358 | 0.97284097 | 0.973222671
85 | 1 | 15 | 2 | 0.5526 | 0.4086 | 0.9612 | 0.4459048207 | 0.379989665 | 0.3543408056 | 0.553269446 | 0.3923086372 | 0.5861081135 | 0.3877562 | 0.5850847 | 0.4116868 | 0.5615358 | 0.97284097 | 0.973222671
85 | 1 | 15 | 2 | 0.6516 | 0.3096 | 0.9612 | 0.4459048207 | 0.379989665 | 0.3543408056 | 0.553269446 | 0.3923086372 | 0.5861081135 | 0.3877562 | 0.5850847 | 0.4116868 | 0.5615358 | 0.97284097 | 0.973222671
85 | 1 | 15 | 2 | 0.4554 | 0.513 | 0.9684 | 0.4459048207 | 0.379989665 | 0.3543408056 | 0.553269446 | 0.3923086372 | 0.5861081135 | 0.3877562 | 0.5850847 | 0.4116868 | 0.5615358 | 0.97284097 | 0.973222671
85 | 1 | 15 | 2 | 0.5634 | 0.3978 | 0.9612 | 0.4459048207 | 0.379989665 | 0.3543408056 | 0.553269446 | 0.3923086372 | 0.5861081135 | 0.3877562 | 0.5850847 | 0.4116868 | 0.5615358 | 0.97284097 | 0.973222671
85 | 1 | 15 | 2 | 0.5328 | 0.4338 | 0.9666 | 0.4459048207 | 0.379989665 | 0.3543408056 | 0.553269446 | 0.3923086372 | 0.5861081135 | 0.3877562 | 0.5850847 | 0.4116868 | 0.5615358 | 0.97284097 | 0.973222671
85 | 1 | 15 | 2 | 0.522 | 0.4266 | 0.9486 | 0.4459048207 | 0.379989665 | 0.3543408056 | 0.553269446 | 0.3923086372 | 0.5861081135 | 0.3877562 | 0.5850847 | 0.4116868 | 0.5615358 | 0.97284097 | 0.973222671
85 | 1 | 15 | 2 | 0.567 | 0.3834 | 0.9504 | 0.4459048207 | 0.379989665 | 0.3543408056 | 0.553269446 | 0.3923086372 | 0.5861081135 | 0.3877562 | 0.5850847 | 0.4116868 | 0.5615358 | 0.97284097 | 0.973222671
85 | 1 | 15 | 2 | 0.504 | 0.4518 | 0.9558 | 0.4459048207 | 0.379989665 | 0.3543408056 | 0.553269446 | 0.3923086372 | 0.5861081135 | 0.3877562 | 0.5850847 | 0.4116868 | 0.5615358 | 0.97284097 | 0.973222671
85 | 1 | 15 | 2 | 0.567 | 0.414 | 0.981 | 0.4459048207 | 0.379989665 | 0.3543408056 | 0.553269446 | 0.3923086372 | 0.5861081135 | 0.3877562 | 0.5850847 | 0.4116868 | 0.5615358 | 0.97284097 | 0.973222671
85 | 1 | 15 | 2 | 0.549 | 0.4014 | 0.9504 | 0.4459048207 | 0.379989665 | 0.3543408056 | 0.553269446 | 0.3923086372 | 0.5861081135 | 0.3877562 | 0.5850847 | 0.4116868 | 0.5615358 | 0.97284097 | 0.973222671
85 | 1 | 15 | 2 | 0.6228 | 0.324 | 0.9468 | 0.4459048207 | 0.379989665 | 0.3543408056 | 0.553269446 | 0.3923086372 | 0.5861081135 | 0.3877562 | 0.5850847 | 0.4116868 | 0.5615358 | 0.97284097 | 0.973222671
85 | 1 | 15 | 2 | 0.5436 | 0.4176 | 0.9612 | 0.4459048207 | 0.379989665 | 0.3543408056 | 0.553269446 | 0.3923086372 | 0.5861081135 | 0.3877562 | 0.5850847 | 0.4116868 | 0.5615358 | 0.97284097 | 0.973222671
85 | 1 | 15 | 2 | 0.5454 | 0.4302 | 0.9756 | 0.4459048207 | 0.379989665 | 0.3543408056 | 0.553269446 | 0.3923086372 | 0.5861081135 | 0.3877562 | 0.5850847 | 0.4116868 | 0.5615358 | 0.97284097 | 0.973222671
85 | 1 | 15 | 2 | 0.5292 | 0.4176 | 0.9468 | 0.4459048207 | 0.379989665 | 0.3543408056 | 0.553269446 | 0.3923086372 | 0.5861081135 | 0.3877562 | 0.5850847 | 0.4116868 | 0.5615358 | 0.97284097 | 0.973222671
85 | 1 | 15 | 2 | 0.5598 | 0.3708 | 0.9306 | 0.4459048207 | 0.379989665 | 0.3543408056 | 0.553269446 | 0.3923086372 | 0.5861081135 | 0.3877562 | 0.5850847 | 0.4116868 | 0.5615358 | 0.97284097 | 0.973222671
85 | 1 | 15 | 2 | 0.414 | 0.5922 | 1.0062 | 0.4459048207 | 0.379989665 | 0.3543408056 | 0.553269446 | 0.3923086372 | 0.5861081135 | 0.3877562 | 0.5850847 | 0.4116868 | 0.5615358 | 0.97284097 | 0.973222671
85 | 1 | 15 | 2 | 0.3924 | 0.6048 | 0.9972 | 0.4459048207 | 0.379989665 | 0.3543408056 | 0.553269446 | 0.3923086372 | 0.5861081135 | 0.3877562 | 0.5850847 | 0.4116868 | 0.5615358 | 0.97284097 | 0.973222671
85 | 1 | 15 | 2 | 0.396 | 0.5346 | 0.9306 | 0.4459048207 | 0.379989665 | 0.3543408056 | 0.553269446 | 0.3923086372 | 0.5861081135 | 0.3877562 | 0.5850847 | 0.4116868 | 0.5615358 | 0.97284097 | 0.973222671
85 | 1 | 15 | 2 | 0.4752 | 0.5544 | 1.0296 | 0.4459048207 | 0.379989665 | 0.3543408056 | 0.553269446 | 0.3923086372 | 0.5861081135 | 0.3877562 | 0.5850847 | 0.4116868 | 0.5615358 | 0.97284097 | 0.973222671
85 | 1 | 15 | 2 | 0.5346 | 0.4896 | 1.0242 | 0.4459048207 | 0.379989665 | 0.3543408056 | 0.553269446 | 0.3923086372 | 0.5861081135 | 0.3877562 | 0.5850847 | 0.4116868 | 0.5615358 | 0.97284097 | 0.973222671
85 | 1 | 15 | 2 | 0.5274 | 0.4194 | 0.9468 | 0.4459048207 | 0.379989665 | 0.3543408056 | 0.553269446 | 0.3923086372 | 0.5861081135 | 0.3877562 | 0.5850847 | 0.4116868 | 0.5615358 | 0.97284097 | 0.973222671
85 | 1 | 15 | 2 | 0.5004 | 0.4068 | 0.9072 | 0.4459048207 | 0.379989665 | 0.3543408056 | 0.553269446 | 0.3923086372 | 0.5861081135 | 0.3877562 | 0.5850847 | 0.4116868 | 0.5615358 | 0.97284097 | 0.973222671
85 | 1 | 15 | 2 | 0.459 | 0.4752 | 0.9342 | 0.4459048207 | 0.379989665 | 0.3543408056 | 0.553269446 | 0.3923086372 | 0.5861081135 | 0.3877562 | 0.5850847 | 0.4116868 | 0.5615358 | 0.97284097 | 0.973222671
85 | 1 | 15 | 2 | 0.5472 | 0.4392 | 0.9864 | 0.4459048207 | 0.379989665 | 0.3543408056 | 0.553269446 | 0.3923086372 | 0.5861081135 | 0.3877562 | 0.5850847 | 0.4116868 | 0.5615358 | 0.97284097 | 0.973222671
85 | 1 | 15 | 2 | 0.5436 | 0.4266 | 0.9702 | 0.4459048207 | 0.379989665 | 0.3543408056 | 0.553269446 | 0.3923086372 | 0.5861081135 | 0.3877562 | 0.5850847 | 0.4116868 | 0.5615358 | 0.97284097 | 0.973222671
85 | 1 | 15 | 2 | 0.4464 | 0.4374 | 0.8838 | 0.4459048207 | 0.379989665 | 0.3543408056 | 0.553269446 | 0.3923086372 | 0.5861081135 | 0.3877562 | 0.5850847 | 0.4116868 | 0.5615358 | 0.97284097 | 0.973222671
85 | 1 | 15 | 2 | 0.4644 | 0.5076 | 0.972 | 0.4459048207 | 0.379989665 | 0.3543408056 | 0.553269446 | 0.3923086372 | 0.5861081135 | 0.3877562 | 0.5850847 | 0.4116868 | 0.5615358 | 0.97284097 | 0.973222671
85 | 1 | 15 | 2 | 0.5868 | 0.3816 | 0.9684 | 0.4459048207 | 0.379989665 | 0.3543408056 | 0.553269446 | 0.3923086372 | 0.5861081135 | 0.3877562 | 0.5850847 | 0.4116868 | 0.5615358 | 0.97284097 | 0.973222671
85 | 1 | 15 | 2 | 0.5454 | 0.4122 | 0.9576 | 0.4459048207 | 0.379989665 | 0.3543408056 | 0.553269446 | 0.3923086372 | 0.5861081135 | 0.3877562 | 0.5850847 | 0.4116868 | 0.5615358 | 0.97284097 | 0.973222671
85 | 1 | 15 | 2 | 0.4752 | 0.459 | 0.9342 | 0.4459048207 | 0.379989665 | 0.3543408056 | 0.553269446 | 0.3923086372 | 0.5861081135 | 0.3877562 | 0.5850847 | 0.4116868 | 0.5615358 | 0.97284097 | 0.973222671
85 | 1 | 15 | 2 | 0.5058 | 0.4914 | 0.9972 | 0.4459048207 | 0.379989665 | 0.3543408056 | 0.553269446 | 0.3923086372 | 0.5861081135 | 0.3877562 | 0.5850847 | 0.4116868 | 0.5615358 | 0.97284097 | 0.973222671
85 | 1 | 15 | 2 | 0.5868 | 0.3672 | 0.954 | 0.4459048207 | 0.379989665 | 0.3543408056 | 0.553269446 | 0.3923086372 | 0.5861081135 | 0.3877562 | 0.5850847 | 0.4116868 | 0.5615358 | 0.97284097 | 0.973222671
85 | 1 | 15 | 2 | 0.4824 | 0.4446 | 0.927 | 0.4459048207 | 0.379989665 | 0.3543408056 | 0.553269446 | 0.3923086372 | 0.5861081135 | 0.3877562 | 0.5850847 | 0.4116868 | 0.5615358 | 0.97284097 | 0.973222671
85 | 1 | 15 | 2 | 0.4806 | 0.432 | 0.9126 | 0.4459048207 | 0.379989665 | 0.3543408056 | 0.553269446 | 0.3923086372 | 0.5861081135 | 0.3877562 | 0.5850847 | 0.4116868 | 0.5615358 | 0.97284097 | 0.973222671
85 | 1 | 15 | 2 | 0.5652 | 0.4032 | 0.9684 | 0.4459048207 | 0.379989665 | 0.3543408056 | 0.553269446 | 0.3923086372 | 0.5861081135 | 0.3877562 | 0.5850847 | 0.4116868 | 0.5615358 | 0.97284097 | 0.973222671
85 | 0.8 | 15 | 2 | 0.6174 | 0.1404 | 0.7578 | 0.2533048207 | 0.183189665 | 0.3543408056 | 0.553269446 | 0.1916257572 | 0.5861081135 | 0.1772469 | 0.5919528 | 0.2165763 | 0.5608635 | 0.769199756 | 0.777439819
85 | 0.8 | 15 | 2 | 0.5814 | 0.2016 | 0.783 | 0.2533048207 | 0.183189665 | 0.3543408056 | 0.553269446 | 0.1916257572 | 0.5861081135 | 0.1772469 | 0.5919528 | 0.2165763 | 0.5608635 | 0.769199756 | 0.777439819
85 | 0.8 | 15 | 2 | 0.5508 | 0.2196 | 0.7704 | 0.2533048207 | 0.183189665 | 0.3543408056 | 0.553269446 | 0.1916257572 | 0.5861081135 | 0.1772469 | 0.5919528 | 0.2165763 | 0.5608635 | 0.769199756 | 0.777439819
85 | 0.8 | 15 | 2 | 0.5724 | 0.2322 | 0.8046 | 0.2533048207 | 0.183189665 | 0.3543408056 | 0.553269446 | 0.1916257572 | 0.5861081135 | 0.1772469 | 0.5919528 | 0.2165763 | 0.5608635 | 0.769199756 | 0.777439819
85 | 0.8 | 15 | 2 | 0.5958 | 0.1656 | 0.7614 | 0.2533048207 | 0.183189665 | 0.3543408056 | 0.553269446 | 0.1916257572 | 0.5861081135 | 0.1772469 | 0.5919528 | 0.2165763 | 0.5608635 | 0.769199756 | 0.777439819
85 | 0.8 | 15 | 2 | 0.5616 | 0.1926 | 0.7542 | 0.2533048207 | 0.183189665 | 0.3543408056 | 0.553269446 | 0.1916257572 | 0.5861081135 | 0.1772469 | 0.5919528 | 0.2165763 | 0.5608635 | 0.769199756 | 0.777439819
85 | 0.8 | 15 | 2 | 0.5562 | 0.2448 | 0.801 | 0.2533048207 | 0.183189665 | 0.3543408056 | 0.553269446 | 0.1916257572 | 0.5861081135 | 0.1772469 | 0.5919528 | 0.2165763 | 0.5608635 | 0.769199756 | 0.777439819
85 | 0.8 | 15 | 2 | 0.5508 | 0.2358 | 0.7866 | 0.2533048207 | 0.183189665 | 0.3543408056 | 0.553269446 | 0.1916257572 | 0.5861081135 | 0.1772469 | 0.5919528 | 0.2165763 | 0.5608635 | 0.769199756 | 0.777439819
85 | 0.8 | 15 | 2 | 0.5616 | 0.1854 | 0.747 | 0.2533048207 | 0.183189665 | 0.3543408056 | 0.553269446 | 0.1916257572 | 0.5861081135 | 0.1772469 | 0.5919528 | 0.2165763 | 0.5608635 | 0.769199756 | 0.777439819
85 | 0.8 | 15 | 2 | 0.5562 | 0.1944 | 0.7506 | 0.2533048207 | 0.183189665 | 0.3543408056 | 0.553269446 | 0.1916257572 | 0.5861081135 | 0.1772469 | 0.5919528 | 0.2165763 | 0.5608635 | 0.769199756 | 0.777439819
85 | 0.8 | 15 | 2 | 0.5436 | 0.2142 | 0.7578 | 0.2533048207 | 0.183189665 | 0.3543408056 | 0.553269446 | 0.1916257572 | 0.5861081135 | 0.1772469 | 0.5919528 | 0.2165763 | 0.5608635 | 0.769199756 | 0.777439819
85 | 0.8 | 15 | 2 | 0.5598 | 0.234 | 0.7938 | 0.2533048207 | 0.183189665 | 0.3543408056 | 0.553269446 | 0.1916257572 | 0.5861081135 | 0.1772469 | 0.5919528 | 0.2165763 | 0.5608635 | 0.769199756 | 0.777439819
85 | 0.8 | 15 | 2 | 0.5904 | 0.1944 | 0.7848 | 0.2533048207 | 0.183189665 | 0.3543408056 | 0.553269446 | 0.1916257572 | 0.5861081135 | 0.1772469 | 0.5919528 | 0.2165763 | 0.5608635 | 0.769199756 | 0.777439819
85 | 0.8 | 15 | 2 | 0.594 | 0.2016 | 0.7956 | 0.2533048207 | 0.183189665 | 0.3543408056 | 0.553269446 | 0.1916257572 | 0.5861081135 | 0.1772469 | 0.5919528 | 0.2165763 | 0.5608635 | 0.769199756 | 0.777439819
85 | 0.8 | 15 | 2 | 0.6048 | 0.1926 | 0.7974 | 0.2533048207 | 0.183189665 | 0.3543408056 | 0.553269446 | 0.1916257572 | 0.5861081135 | 0.1772469 | 0.5919528 | 0.2165763 | 0.5608635 | 0.769199756 | 0.777439819
85 | 0.8 | 15 | 2 | 0.5796 | 0.225 | 0.8046 | 0.2533048207 | 0.183189665 | 0.3543408056 | 0.553269446 | 0.1916257572 | 0.5861081135 | 0.1772469 | 0.5919528 | 0.2165763 | 0.5608635 | 0.769199756 | 0.777439819
85 | 0.8 | 15 | 2 | 0.5526 | 0.1962 | 0.7488 | 0.2533048207 | 0.183189665 | 0.3543408056 | 0.553269446 | 0.1916257572 | 0.5861081135 | 0.1772469 | 0.5919528 | 0.2165763 | 0.5608635 | 0.769199756 | 0.777439819
85 | 0.8 | 15 | 2 | 0.558 | 0.1602 | 0.7182 | 0.2533048207 | 0.183189665 | 0.3543408056 | 0.553269446 | 0.1916257572 | 0.5861081135 | 0.1772469 | 0.5919528 | 0.2165763 | 0.5608635 | 0.769199756 | 0.777439819
85 | 0.8 | 15 | 2 | 0.5544 | 0.2304 | 0.7848 | 0.2533048207 | 0.183189665 | 0.3543408056 | 0.553269446 | 0.1916257572 | 0.5861081135 | 0.1772469 | 0.5919528 | 0.2165763 | 0.5608635 | 0.769199756 | 0.777439819
85 | 0.8 | 15 | 2 | 0.5328 | 0.198 | 0.7308 | 0.2533048207 | 0.183189665 | 0.3543408056 | 0.553269446 | 0.1916257572 | 0.5861081135 | 0.1772469 | 0.5919528 | 0.2165763 | 0.5608635 | 0.769199756 | 0.777439819
85 | 0.8 | 15 | 2 | 0.306 | 0.4986 | 0.8046 | 0.2533048207 | 0.183189665 | 0.3543408056 | 0.553269446 | 0.1916257572 | 0.5861081135 | 0.1772469 | 0.5919528 | 0.2165763 | 0.5608635 | 0.769199756 | 0.777439819
85 | 0.8 | 15 | 2 | 0.378 | 0.3564 | 0.7344 | 0.2533048207 | 0.183189665 | 0.3543408056 | 0.553269446 | 0.1916257572 | 0.5861081135 | 0.1772469 | 0.5919528 | 0.2165763 | 0.5608635 | 0.769199756 | 0.777439819
85 | 0.8 | 15 | 2 | 0.4086 | 0.333 | 0.7416 | 0.2533048207 | 0.183189665 | 0.3543408056 | 0.553269446 | 0.1916257572 | 0.5861081135 | 0.1772469 | 0.5919528 | 0.2165763 | 0.5608635 | 0.769199756 | 0.777439819
85 | 0.8 | 15 | 2 | 0.4842 | 0.2862 | 0.7704 | 0.2533048207 | 0.183189665 | 0.3543408056 | 0.553269446 | 0.1916257572 | 0.5861081135 | 0.1772469 | 0.5919528 | 0.2165763 | 0.5608635 | 0.769199756 | 0.777439819
85 | 0.8 | 15 | 2 | 0.495 | 0.2718 | 0.7668 | 0.2533048207 | 0.183189665 | 0.3543408056 | 0.553269446 | 0.1916257572 | 0.5861081135 | 0.1772469 | 0.5919528 | 0.2165763 | 0.5608635 | 0.769199756 | 0.777439819
85 | 0.8 | 15 | 2 | 0.4572 | 0.4572 | 0.9144 | 0.2533048207 | 0.183189665 | 0.3543408056 | 0.553269446 | 0.1916257572 | 0.5861081135 | 0.1772469 | 0.5919528 | 0.2165763 | 0.5608635 | 0.769199756 | 0.777439819
85 | 0.8 | 15 | 2 | 0.4716 | 0.2412 | 0.7128 | 0.2533048207 | 0.183189665 | 0.3543408056 | 0.553269446 | 0.1916257572 | 0.5861081135 | 0.1772469 | 0.5919528 | 0.2165763 | 0.5608635 | 0.769199756 | 0.777439819
85 | 0.8 | 15 | 2 | 0.45 | 0.2736 | 0.7236 | 0.2533048207 | 0.183189665 | 0.3543408056 | 0.553269446 | 0.1916257572 | 0.5861081135 | 0.1772469 | 0.5919528 | 0.2165763 | 0.5608635 | 0.769199756 | 0.777439819
85 | 0.8 | 15 | 2 | 0.459 | 0.2502 | 0.7092 | 0.2533048207 | 0.183189665 | 0.3543408056 | 0.553269446 | 0.1916257572 | 0.5861081135 | 0.1772469 | 0.5919528 | 0.2165763 | 0.5608635 | 0.769199756 | 0.777439819
85 | 0.8 | 15 | 2 | 0.522 | 0.2538 | 0.7758 | 0.2533048207 | 0.183189665 | 0.3543408056 | 0.553269446 | 0.1916257572 | 0.5861081135 | 0.1772469 | 0.5919528 | 0.2165763 | 0.5608635 | 0.769199756 | 0.777439819
85 | 0.8 | 15 | 2 | 0.4914 | 0.315 | 0.8064 | 0.2533048207 | 0.183189665 | 0.3543408056 | 0.553269446 | 0.1916257572 | 0.5861081135 | 0.1772469 | 0.5919528 | 0.2165763 | 0.5608635 | 0.769199756 | 0.777439819
85 | 0.8 | 15 | 2 | 0.567 | 0.1998 | 0.7668 | 0.2533048207 | 0.183189665 | 0.3543408056 | 0.553269446 | 0.1916257572 | 0.5861081135 | 0.1772469 | 0.5919528 | 0.2165763 | 0.5608635 | 0.769199756 | 0.777439819
85 | 0.8 | 15 | 2 | 0.468 | 0.2718 | 0.7398 | 0.2533048207 | 0.183189665 | 0.3543408056 | 0.553269446 | 0.1916257572 | 0.5861081135 | 0.1772469 | 0.5919528 | 0.2165763 | 0.5608635 | 0.769199756 | 0.777439819
85 | 0.8 | 15 | 2 | 0.5472 | 0.3564 | 0.9036 | 0.2533048207 | 0.183189665 | 0.3543408056 | 0.553269446 | 0.1916257572 | 0.5861081135 | 0.1772469 | 0.5919528 | 0.2165763 | 0.5608635 | 0.769199756 | 0.777439819
85 | 0.8 | 15 | 2 | 0.486 | 0.3294 | 0.8154 | 0.2533048207 | 0.183189665 | 0.3543408056 | 0.553269446 | 0.1916257572 | 0.5861081135 | 0.1772469 | 0.5919528 | 0.2165763 | 0.5608635 | 0.769199756 | 0.777439819
85 | 0.8 | 15 | 2 | 0.468 | 0.252 | 0.72 | 0.2533048207 | 0.183189665 | 0.3543408056 | 0.553269446 | 0.1916257572 | 0.5861081135 | 0.1772469 | 0.5919528 | 0.2165763 | 0.5608635 | 0.769199756 | 0.777439819
85 | 0.8 | 15 | 2 | 0.621 | 0.2358 | 0.8568 | 0.2533048207 | 0.183189665 | 0.3543408056 | 0.553269446 | 0.1916257572 | 0.5861081135 | 0.1772469 | 0.5919528 | 0.2165763 | 0.5608635 | 0.769199756 | 0.777439819
85 | 0.8 | 15 | 2 | 0.567 | 0.324 | 0.891 | 0.2533048207 | 0.183189665 | 0.3543408056 | 0.553269446 | 0.1916257572 | 0.5861081135 | 0.1772469 | 0.5919528 | 0.2165763 | 0.5608635 | 0.769199756 | 0.777439819
85 | 0.8 | 15 | 2 | 0.4716 | 0.3258 | 0.7974 | 0.2533048207 | 0.183189665 | 0.3543408056 | 0.553269446 | 0.1916257572 | 0.5861081135 | 0.1772469 | 0.5919528 | 0.2165763 | 0.5608635 | 0.769199756 | 0.777439819
85 | 0.8 | 15 | 2 | 0.6858 | 0.2826 | 0.9684 | 0.2533048207 | 0.183189665 | 0.3543408056 | 0.553269446 | 0.1916257572 | 0.5861081135 | 0.1772469 | 0.5919528 | 0.2165763 | 0.5608635 | 0.769199756 | 0.777439819
85 | 1.2 | 5 | 2.5 | 0.5508 | 0.594 | 1.1448 | 0.6311191107 | 0.504750665 | 0.5966615856 | 0.597846446 | 0.5446123076 | 0.6107121005 | 0.5978069 | 0.5260167 | 0.5417982 | 0.5891847 | 1.123823552 | 1.130982877
85 | 1.2 | 5 | 2.5 | 0.5004 | 0.6336 | 1.134 | 0.6311191107 | 0.504750665 | 0.5966615856 | 0.597846446 | 0.5446123076 | 0.6107121005 | 0.5978069 | 0.5260167 | 0.5417982 | 0.5891847 | 1.123823552 | 1.130982877
85 | 1.2 | 5 | 2.5 | 0.5292 | 0.5976 | 1.1268 | 0.6311191107 | 0.504750665 | 0.5966615856 | 0.597846446 | 0.5446123076 | 0.6107121005 | 0.5978069 | 0.5260167 | 0.5417982 | 0.5891847 | 1.123823552 | 1.130982877
85 | 1.2 | 5 | 2.5 | 0.5112 | 0.6696 | 1.1808 | 0.6311191107 | 0.504750665 | 0.5966615856 | 0.597846446 | 0.5446123076 | 0.6107121005 | 0.5978069 | 0.5260167 | 0.5417982 | 0.5891847 | 1.123823552 | 1.130982877
85 | 1.2 | 5 | 2.5 | 0.4896 | 0.6822 | 1.1718 | 0.6311191107 | 0.504750665 | 0.5966615856 | 0.597846446 | 0.5446123076 | 0.6107121005 | 0.5978069 | 0.5260167 | 0.5417982 | 0.5891847 | 1.123823552 | 1.130982877
85 | 1.2 | 5 | 2.5 | 0.45 | 0.6714 | 1.1214 | 0.6311191107 | 0.504750665 | 0.5966615856 | 0.597846446 | 0.5446123076 | 0.6107121005 | 0.5978069 | 0.5260167 | 0.5417982 | 0.5891847 | 1.123823552 | 1.130982877
85 | 1.2 | 5 | 2.5 | 0.4608 | 0.675 | 1.1358 | 0.6311191107 | 0.504750665 | 0.5966615856 | 0.597846446 | 0.5446123076 | 0.6107121005 | 0.5978069 | 0.5260167 | 0.5417982 | 0.5891847 | 1.123823552 | 1.130982877
85 | 1.2 | 5 | 2.5 | 0.5004 | 0.6552 | 1.1556 | 0.6311191107 | 0.504750665 | 0.5966615856 | 0.597846446 | 0.5446123076 | 0.6107121005 | 0.5978069 | 0.5260167 | 0.5417982 | 0.5891847 | 1.123823552 | 1.130982877
85 | 1.2 | 5 | 2.5 | 0.5148 | 0.63 | 1.1448 | 0.6311191107 | 0.504750665 | 0.5966615856 | 0.597846446 | 0.5446123076 | 0.6107121005 | 0.5978069 | 0.5260167 | 0.5417982 | 0.5891847 | 1.123823552 | 1.130982877
85 | 1.2 | 5 | 2.5 | 0.4698 | 0.6732 | 1.143 | 0.6311191107 | 0.504750665 | 0.5966615856 | 0.597846446 | 0.5446123076 | 0.6107121005 | 0.5978069 | 0.5260167 | 0.5417982 | 0.5891847 | 1.123823552 | 1.130982877
85 | 1.2 | 5 | 2.5 | 0.4788 | 0.6642 | 1.143 | 0.6311191107 | 0.504750665 | 0.5966615856 | 0.597846446 | 0.5446123076 | 0.6107121005 | 0.5978069 | 0.5260167 | 0.5417982 | 0.5891847 | 1.123823552 | 1.130982877
85 | 1.2 | 5 | 2.5 | 0.504 | 0.684 | 1.188 | 0.6311191107 | 0.504750665 | 0.5966615856 | 0.597846446 | 0.5446123076 | 0.6107121005 | 0.5978069 | 0.5260167 | 0.5417982 | 0.5891847 | 1.123823552 | 1.130982877
85 | 1.2 | 5 | 2.5 | 0.5094 | 0.6876 | 1.197 | 0.6311191107 | 0.504750665 | 0.5966615856 | 0.597846446 | 0.5446123076 | 0.6107121005 | 0.5978069 | 0.5260167 | 0.5417982 | 0.5891847 | 1.123823552 | 1.130982877
85 | 1.2 | 5 | 2.5 | 0.4716 | 0.6678 | 1.1394 | 0.6311191107 | 0.504750665 | 0.5966615856 | 0.597846446 | 0.5446123076 | 0.6107121005 | 0.5978069 | 0.5260167 | 0.5417982 | 0.5891847 | 1.123823552 | 1.130982877
85 | 1.2 | 5 | 2.5 | 0.4788 | 0.639 | 1.1178 | 0.6311191107 | 0.504750665 | 0.5966615856 | 0.597846446 | 0.5446123076 | 0.6107121005 | 0.5978069 | 0.5260167 | 0.5417982 | 0.5891847 | 1.123823552 | 1.130982877
85 | 1.2 | 5 | 2.5 | 0.5148 | 0.6696 | 1.1844 | 0.6311191107 | 0.504750665 | 0.5966615856 | 0.597846446 | 0.5446123076 | 0.6107121005 | 0.5978069 | 0.5260167 | 0.5417982 | 0.5891847 | 1.123823552 | 1.130982877
85 | 1.2 | 5 | 2.5 | 0.4626 | 0.7038 | 1.1664 | 0.6311191107 | 0.504750665 | 0.5966615856 | 0.597846446 | 0.5446123076 | 0.6107121005 | 0.5978069 | 0.5260167 | 0.5417982 | 0.5891847 | 1.123823552 | 1.130982877
85 | 1.2 | 5 | 2.5 | 0.45 | 0.6876 | 1.1376 | 0.6311191107 | 0.504750665 | 0.5966615856 | 0.597846446 | 0.5446123076 | 0.6107121005 | 0.5978069 | 0.5260167 | 0.5417982 | 0.5891847 | 1.123823552 | 1.130982877
85 | 1.2 | 5 | 2.5 | 0.4158 | 0.711 | 1.1268 | 0.6311191107 | 0.504750665 | 0.5966615856 | 0.597846446 | 0.5446123076 | 0.6107121005 | 0.5978069 | 0.5260167 | 0.5417982 | 0.5891847 | 1.123823552 | 1.130982877
85 | 1.2 | 5 | 2.5 | 0.423 | 0.7092 | 1.1322 | 0.6311191107 | 0.504750665 | 0.5966615856 | 0.597846446 | 0.5446123076 | 0.6107121005 | 0.5978069 | 0.5260167 | 0.5417982 | 0.5891847 | 1.123823552 | 1.130982877
85 | 1.2 | 5 | 2.5 | 0.4338 | 0.7254 | 1.1592 | 0.6311191107 | 0.504750665 | 0.5966615856 | 0.597846446 | 0.5446123076 | 0.6107121005 | 0.5978069 | 0.5260167 | 0.5417982 | 0.5891847 | 1.123823552 | 1.130982877
85 | 1.2 | 5 | 2.5 | 0.4356 | 0.7146 | 1.1502 | 0.6311191107 | 0.504750665 | 0.5966615856 | 0.597846446 | 0.5446123076 | 0.6107121005 | 0.5978069 | 0.5260167 | 0.5417982 | 0.5891847 | 1.123823552 | 1.130982877
85 | 1.2 | 5 | 2.5 | 0.4302 | 0.7092 | 1.1394 | 0.6311191107 | 0.504750665 | 0.5966615856 | 0.597846446 | 0.5446123076 | 0.6107121005 | 0.5978069 | 0.5260167 | 0.5417982 | 0.5891847 | 1.123823552 | 1.130982877
85 | 1.2 | 5 | 2.5 | 0.4608 | 0.666 | 1.1268 | 0.6311191107 | 0.504750665 | 0.5966615856 | 0.597846446 | 0.5446123076 | 0.6107121005 | 0.5978069 | 0.5260167 | 0.5417982 | 0.5891847 | 1.123823552 | 1.130982877
85 | 1.2 | 5 | 2.5 | 0.3582 | 0.7362 | 1.0944 | 0.6311191107 | 0.504750665 | 0.5966615856 | 0.597846446 | 0.5446123076 | 0.6107121005 | 0.5978069 | 0.5260167 | 0.5417982 | 0.5891847 | 1.123823552 | 1.130982877
85 | 1.2 | 5 | 2.5 | 0.4266 | 0.6678 | 1.0944 | 0.6311191107 | 0.504750665 | 0.5966615856 | 0.597846446 | 0.5446123076 | 0.6107121005 | 0.5978069 | 0.5260167 | 0.5417982 | 0.5891847 | 1.123823552 | 1.130982877
85 | 1.2 | 5 | 2.5 | 0.4698 | 0.7092 | 1.179 | 0.6311191107 | 0.504750665 | 0.5966615856 | 0.597846446 | 0.5446123076 | 0.6107121005 | 0.5978069 | 0.5260167 | 0.5417982 | 0.5891847 | 1.123823552 | 1.130982877
85 | 1.2 | 5 | 2.5 | 0.4464 | 0.648 | 1.0944 | 0.6311191107 | 0.504750665 | 0.5966615856 | 0.597846446 | 0.5446123076 | 0.6107121005 | 0.5978069 | 0.5260167 | 0.5417982 | 0.5891847 | 1.123823552 | 1.130982877
85 | 1.2 | 5 | 2.5 | 0.4284 | 0.7164 | 1.1448 | 0.6311191107 | 0.504750665 | 0.5966615856 | 0.597846446 | 0.5446123076 | 0.6107121005 | 0.5978069 | 0.5260167 | 0.5417982 | 0.5891847 | 1.123823552 | 1.130982877
85 | 1.2 | 5 | 2.5 | 0.4248 | 0.7056 | 1.1304 | 0.6311191107 | 0.504750665 | 0.5966615856 | 0.597846446 | 0.5446123076 | 0.6107121005 | 0.5978069 | 0.5260167 | 0.5417982 | 0.5891847 | 1.123823552 | 1.130982877
85 | 1.2 | 5 | 2.5 | 0.4266 | 0.7326 | 1.1592 | 0.6311191107 | 0.504750665 | 0.5966615856 | 0.597846446 | 0.5446123076 | 0.6107121005 | 0.5978069 | 0.5260167 | 0.5417982 | 0.5891847 | 1.123823552 | 1.130982877
85 | 1.2 | 5 | 2.5 | 0.4554 | 0.6732 | 1.1286 | 0.6311191107 | 0.504750665 | 0.5966615856 | 0.597846446 | 0.5446123076 | 0.6107121005 | 0.5978069 | 0.5260167 | 0.5417982 | 0.5891847 | 1.123823552 | 1.130982877
85 | 1.2 | 5 | 2.5 | 0.3978 | 0.72 | 1.1178 | 0.6311191107 | 0.504750665 | 0.5966615856 | 0.597846446 | 0.5446123076 | 0.6107121005 | 0.5978069 | 0.5260167 | 0.5417982 | 0.5891847 | 1.123823552 | 1.130982877
85 | 1.2 | 5 | 2.5 | 0.4194 | 0.6966 | 1.116 | 0.6311191107 | 0.504750665 | 0.5966615856 | 0.597846446 | 0.5446123076 | 0.6107121005 | 0.5978069 | 0.5260167 | 0.5417982 | 0.5891847 | 1.123823552 | 1.130982877
85 | 1.2 | 5 | 2.5 | 0.4104 | 0.7074 | 1.1178 | 0.6311191107 | 0.504750665 | 0.5966615856 | 0.597846446 | 0.5446123076 | 0.6107121005 | 0.5978069 | 0.5260167 | 0.5417982 | 0.5891847 | 1.123823552 | 1.130982877
85 | 1.2 | 5 | 2.5 | 0.4518 | 0.6606 | 1.1124 | 0.6311191107 | 0.504750665 | 0.5966615856 | 0.597846446 | 0.5446123076 | 0.6107121005 | 0.5978069 | 0.5260167 | 0.5417982 | 0.5891847 | 1.123823552 | 1.130982877
85 | 1.2 | 5 | 2.5 | 0.4662 | 0.8244 | 1.2906 | 0.6311191107 | 0.504750665 | 0.5966615856 | 0.597846446 | 0.5446123076 | 0.6107121005 | 0.5978069 | 0.5260167 | 0.5417982 | 0.5891847 | 1.123823552 | 1.130982877
85 | 1.2 | 5 | 2.5 | 0.3888 | 0.7236 | 1.1124 | 0.6311191107 | 0.504750665 | 0.5966615856 | 0.597846446 | 0.5446123076 | 0.6107121005 | 0.5978069 | 0.5260167 | 0.5417982 | 0.5891847 | 1.123823552 | 1.130982877
85 | 1.2 | 5 | 2.5 | 0.3888 | 0.7308 | 1.1196 | 0.6311191107 | 0.504750665 | 0.5966615856 | 0.597846446 | 0.5446123076 | 0.6107121005 | 0.5978069 | 0.5260167 | 0.5417982 | 0.5891847 | 1.123823552 | 1.130982877
85 | 1.2 | 5 | 2.5 | 0.4302 | 0.7452 | 1.1754 | 0.6311191107 | 0.504750665 | 0.5966615856 | 0.597846446 | 0.5446123076 | 0.6107121005 | 0.5978069 | 0.5260167 | 0.5417982 | 0.5891847 | 1.123823552 | 1.130982877
85 | 1 | 5 | 2.5 | 0.4968 | 0.4248 | 0.9216 | 0.4385191107 | 0.307950665 | 0.5966615856 | 0.597846446 | 0.3439294276 | 0.6107121005 | 0.3958464 | 0.547376 | 0.3291549 | 0.6141445 | 0.943222348 | 0.943299385
85 | 1 | 5 | 2.5 | 0.4704 | 0.444 | 0.9144 | 0.4385191107 | 0.307950665 | 0.5966615856 | 0.597846446 | 0.3439294276 | 0.6107121005 | 0.3958464 | 0.547376 | 0.3291549 | 0.6141445 | 0.943222348 | 0.943299385
85 | 1 | 5 | 2.5 | 0.4776 | 0.4344 | 0.912 | 0.4385191107 | 0.307950665 | 0.5966615856 | 0.597846446 | 0.3439294276 | 0.6107121005 | 0.3958464 | 0.547376 | 0.3291549 | 0.6141445 | 0.943222348 | 0.943299385
85 | 1 | 5 | 2.5 | 0.4704 | 0.4608 | 0.9312 | 0.4385191107 | 0.307950665 | 0.5966615856 | 0.597846446 | 0.3439294276 | 0.6107121005 | 0.3958464 | 0.547376 | 0.3291549 | 0.6141445 | 0.943222348 | 0.943299385
85 | 1 | 5 | 2.5 | 0.4944 | 0.4608 | 0.9552 | 0.4385191107 | 0.307950665 | 0.5966615856 | 0.597846446 | 0.3439294276 | 0.6107121005 | 0.3958464 | 0.547376 | 0.3291549 | 0.6141445 | 0.943222348 | 0.943299385
85 | 1 | 5 | 2.5 | 0.5016 | 0.4512 | 0.9528 | 0.4385191107 | 0.307950665 | 0.5966615856 | 0.597846446 | 0.3439294276 | 0.6107121005 | 0.3958464 | 0.547376 | 0.3291549 | 0.6141445 | 0.943222348 | 0.943299385
85 | 1 | 5 | 2.5 | 0.5064 | 0.4176 | 0.924 | 0.4385191107 | 0.307950665 | 0.5966615856 | 0.597846446 | 0.3439294276 | 0.6107121005 | 0.3958464 | 0.547376 | 0.3291549 | 0.6141445 | 0.943222348 | 0.943299385
85 | 1 | 5 | 2.5 | 0.5112 | 0.42 | 0.9312 | 0.4385191107 | 0.307950665 | 0.5966615856 | 0.597846446 | 0.3439294276 | 0.6107121005 | 0.3958464 | 0.547376 | 0.3291549 | 0.6141445 | 0.943222348 | 0.943299385
85 | 1 | 5 | 2.5 | 0.4416 | 0.4656 | 0.9072 | 0.4385191107 | 0.307950665 | 0.5966615856 | 0.597846446 | 0.3439294276 | 0.6107121005 | 0.3958464 | 0.547376 | 0.3291549 | 0.6141445 | 0.943222348 | 0.943299385
85 | 1 | 5 | 2.5 | 0.456 | 0.4584 | 0.9144 | 0.4385191107 | 0.307950665 | 0.5966615856 | 0.597846446 | 0.3439294276 | 0.6107121005 | 0.3958464 | 0.547376 | 0.3291549 | 0.6141445 | 0.943222348 | 0.943299385
85 | 1 | 5 | 2.5 | 0.4728 | 0.4656 | 0.9384 | 0.4385191107 | 0.307950665 | 0.5966615856 | 0.597846446 | 0.3439294276 | 0.6107121005 | 0.3958464 | 0.547376 | 0.3291549 | 0.6141445 | 0.943222348 | 0.943299385
85 | 1 | 5 | 2.5 | 0.4806 | 0.456 | 0.9366 | 0.4385191107 | 0.307950665 | 0.5966615856 | 0.597846446 | 0.3439294276 | 0.6107121005 | 0.3958464 | 0.547376 | 0.3291549 | 0.6141445 | 0.943222348 | 0.943299385
85 | 1 | 5 | 2.5 | 0.4872 | 0.456 | 0.9432 | 0.4385191107 | 0.307950665 | 0.5966615856 | 0.597846446 | 0.3439294276 | 0.6107121005 | 0.3958464 | 0.547376 | 0.3291549 | 0.6141445 | 0.943222348 | 0.943299385
85 | 1 | 5 | 2.5 | 0.5088 | 0.456 | 0.9648 | 0.4385191107 | 0.307950665 | 0.5966615856 | 0.597846446 | 0.3439294276 | 0.6107121005 | 0.3958464 | 0.547376 | 0.3291549 | 0.6141445 | 0.943222348 | 0.943299385
85 | 1 | 5 | 2.5 | 0.5088 | 0.4296 | 0.9384 | 0.4385191107 | 0.307950665 | 0.5966615856 | 0.597846446 | 0.3439294276 | 0.6107121005 | 0.3958464 | 0.547376 | 0.3291549 | 0.6141445 | 0.943222348 | 0.943299385
85 | 1 | 5 | 2.5 | 0.5304 | 0.432 | 0.9624 | 0.4385191107 | 0.307950665 | 0.5966615856 | 0.597846446 | 0.3439294276 | 0.6107121005 | 0.3958464 | 0.547376 | 0.3291549 | 0.6141445 | 0.943222348 | 0.943299385
85 | 1 | 5 | 2.5 | 0.48 | 0.4608 | 0.9408 | 0.4385191107 | 0.307950665 | 0.5966615856 | 0.597846446 | 0.3439294276 | 0.6107121005 | 0.3958464 | 0.547376 | 0.3291549 | 0.6141445 | 0.943222348 | 0.943299385
85 | 1 | 5 | 2.5 | 0.4728 | 0.444 | 0.9168 | 0.4385191107 | 0.307950665 | 0.5966615856 | 0.597846446 | 0.3439294276 | 0.6107121005 | 0.3958464 | 0.547376 | 0.3291549 | 0.6141445 | 0.943222348 | 0.943299385
85 | 1 | 5 | 2.5 | 0.4704 | 0.4632 | 0.9336 | 0.4385191107 | 0.307950665 | 0.5966615856 | 0.597846446 | 0.3439294276 | 0.6107121005 | 0.3958464 | 0.547376 | 0.3291549 | 0.6141445 | 0.943222348 | 0.943299385
85 | 1 | 5 | 2.5 | 0.4896 | 0.4728 | 0.9624 | 0.4385191107 | 0.307950665 | 0.5966615856 | 0.597846446 | 0.3439294276 | 0.6107121005 | 0.3958464 | 0.547376 | 0.3291549 | 0.6141445 | 0.943222348 | 0.943299385
85 | 1 | 5 | 2.5 | 0.4488 | 0.4896 | 0.9384 | 0.4385191107 | 0.307950665 | 0.5966615856 | 0.597846446 | 0.3439294276 | 0.6107121005 | 0.3958464 | 0.547376 | 0.3291549 | 0.6141445 | 0.943222348 | 0.943299385
85 | 1 | 5 | 2.5 | 0.4776 | 0.492 | 0.9696 | 0.4385191107 | 0.307950665 | 0.5966615856 | 0.597846446 | 0.3439294276 | 0.6107121005 | 0.3958464 | 0.547376 | 0.3291549 | 0.6141445 | 0.943222348 | 0.943299385
85 | 1 | 5 | 2.5 | 0.4632 | 0.4824 | 0.9456 | 0.4385191107 | 0.307950665 | 0.5966615856 | 0.597846446 | 0.3439294276 | 0.6107121005 | 0.3958464 | 0.547376 | 0.3291549 | 0.6141445 | 0.943222348 | 0.943299385
85 | 1 | 5 | 2.5 | 0.5064 | 0.4512 | 0.9576 | 0.4385191107 | 0.307950665 | 0.5966615856 | 0.597846446 | 0.3439294276 | 0.6107121005 | 0.3958464 | 0.547376 | 0.3291549 | 0.6141445 | 0.943222348 | 0.943299385
85 | 1 | 5 | 2.5 | 0.4392 | 0.5352 | 0.9744 | 0.4385191107 | 0.307950665 | 0.5966615856 | 0.597846446 | 0.3439294276 | 0.6107121005 | 0.3958464 | 0.547376 | 0.3291549 | 0.6141445 | 0.943222348 | 0.943299385
85 | 1 | 5 | 2.5 | 0.4752 | 0.4872 | 0.9624 | 0.4385191107 | 0.307950665 | 0.5966615856 | 0.597846446 | 0.3439294276 | 0.6107121005 | 0.3958464 | 0.547376 | 0.3291549 | 0.6141445 | 0.943222348 | 0.943299385
85 | 1 | 5 | 2.5 | 0.4824 | 0.5328 | 1.0152 | 0.4385191107 | 0.307950665 | 0.5966615856 | 0.597846446 | 0.3439294276 | 0.6107121005 | 0.3958464 | 0.547376 | 0.3291549 | 0.6141445 | 0.943222348 | 0.943299385
85 | 1 | 5 | 2.5 | 0.4968 | 0.4656 | 0.9624 | 0.4385191107 | 0.307950665 | 0.5966615856 | 0.597846446 | 0.3439294276 | 0.6107121005 | 0.3958464 | 0.547376 | 0.3291549 | 0.6141445 | 0.943222348 | 0.943299385
85 | 1 | 5 | 2.5 | 0.432 | 0.5088 | 0.9408 | 0.4385191107 | 0.307950665 | 0.5966615856 | 0.597846446 | 0.3439294276 | 0.6107121005 | 0.3958464 | 0.547376 | 0.3291549 | 0.6141445 | 0.943222348 | 0.943299385
85 | 1 | 5 | 2.5 | 0.4824 | 0.5136 | 0.996 | 0.4385191107 | 0.307950665 | 0.5966615856 | 0.597846446 | 0.3439294276 | 0.6107121005 | 0.3958464 | 0.547376 | 0.3291549 | 0.6141445 | 0.943222348 | 0.943299385
85 | 1 | 5 | 2.5 | 0.468 | 0.4968 | 0.9648 | 0.4385191107 | 0.307950665 | 0.5966615856 | 0.597846446 | 0.3439294276 | 0.6107121005 | 0.3958464 | 0.547376 | 0.3291549 | 0.6141445 | 0.943222348 | 0.943299385
85 | 1 | 5 | 2.5 | 0.48 | 0.4728 | 0.9528 | 0.4385191107 | 0.307950665 | 0.5966615856 | 0.597846446 | 0.3439294276 | 0.6107121005 | 0.3958464 | 0.547376 | 0.3291549 | 0.6141445 | 0.943222348 | 0.943299385
85 | 1 | 5 | 2.5 | 0.4392 | 0.492 | 0.9312 | 0.4385191107 | 0.307950665 | 0.5966615856 | 0.597846446 | 0.3439294276 | 0.6107121005 | 0.3958464 | 0.547376 | 0.3291549 | 0.6141445 | 0.943222348 | 0.943299385
85 | 1 | 5 | 2.5 | 0.4752 | 0.48 | 0.9552 | 0.4385191107 | 0.307950665 | 0.5966615856 | 0.597846446 | 0.3439294276 | 0.6107121005 | 0.3958464 | 0.547376 | 0.3291549 | 0.6141445 | 0.943222348 | 0.943299385
85 | 1 | 5 | 2.5 | 0.5256 | 0.4536 | 0.9792 | 0.4385191107 | 0.307950665 | 0.5966615856 | 0.597846446 | 0.3439294276 | 0.6107121005 | 0.3958464 | 0.547376 | 0.3291549 | 0.6141445 | 0.943222348 | 0.943299385
85 | 1 | 5 | 2.5 | 0.5016 | 0.5064 | 1.008 | 0.4385191107 | 0.307950665 | 0.5966615856 | 0.597846446 | 0.3439294276 | 0.6107121005 | 0.3958464 | 0.547376 | 0.3291549 | 0.6141445 | 0.943222348 | 0.943299385
85 | 1 | 5 | 2.5 | 0.5016 | 0.5184 | 1.02 | 0.4385191107 | 0.307950665 | 0.5966615856 | 0.597846446 | 0.3439294276 | 0.6107121005 | 0.3958464 | 0.547376 | 0.3291549 | 0.6141445 | 0.943222348 | 0.943299385
85 | 1 | 5 | 2.5 | 0.4872 | 0.5208 | 1.008 | 0.4385191107 | 0.307950665 | 0.5966615856 | 0.597846446 | 0.3439294276 | 0.6107121005 | 0.3958464 | 0.547376 | 0.3291549 | 0.6141445 | 0.943222348 | 0.943299385
85 | 1 | 5 | 2.5 | 0.4872 | 0.4944 | 0.9816 | 0.4385191107 | 0.307950665 | 0.5966615856 | 0.597846446 | 0.3439294276 | 0.6107121005 | 0.3958464 | 0.547376 | 0.3291549 | 0.6141445 | 0.943222348 | 0.943299385
85 | 1 | 5 | 2.5 | 0.456 | 0.4824 | 0.9384 | 0.4385191107 | 0.307950665 | 0.5966615856 | 0.597846446 | 0.3439294276 | 0.6107121005 | 0.3958464 | 0.547376 | 0.3291549 | 0.6141445 | 0.943222348 | 0.943299385
85 | 0.8 | 5 | 2.5 | 0.4776 | 0.2808 | 0.7584 | 0.2459191107 | 0.111150665 | 0.5966615856 | 0.597846446 | 0.1432465476 | 0.6107121005 | 0.1938859 | 0.5687353 | 0.1165116 | 0.6391043 | 0.762621144 | 0.755615893
85 | 0.8 | 5 | 2.5 | 0.4752 | 0.2664 | 0.7416 | 0.2459191107 | 0.111150665 | 0.5966615856 | 0.597846446 | 0.1432465476 | 0.6107121005 | 0.1938859 | 0.5687353 | 0.1165116 | 0.6391043 | 0.762621144 | 0.755615893
85 | 0.8 | 5 | 2.5 | 0.4608 | 0.276 | 0.7368 | 0.2459191107 | 0.111150665 | 0.5966615856 | 0.597846446 | 0.1432465476 | 0.6107121005 | 0.1938859 | 0.5687353 | 0.1165116 | 0.6391043 | 0.762621144 | 0.755615893
85 | 0.8 | 5 | 2.5 | 0.4896 | 0.4896 | 0.9792 | 0.2459191107 | 0.111150665 | 0.5966615856 | 0.597846446 | 0.1432465476 | 0.6107121005 | 0.1938859 | 0.5687353 | 0.1165116 | 0.6391043 | 0.762621144 | 0.755615893
85 | 0.8 | 5 | 2.5 | 0.4944 | 0.252 | 0.7464 | 0.2459191107 | 0.111150665 | 0.5966615856 | 0.597846446 | 0.1432465476 | 0.6107121005 | 0.1938859 | 0.5687353 | 0.1165116 | 0.6391043 | 0.762621144 | 0.755615893
85 | 0.8 | 5 | 2.5 | 0.48 | 0.264 | 0.744 | 0.2459191107 | 0.111150665 | 0.5966615856 | 0.597846446 | 0.1432465476 | 0.6107121005 | 0.1938859 | 0.5687353 | 0.1165116 | 0.6391043 | 0.762621144 | 0.755615893
85 | 0.8 | 5 | 2.5 | 0.432 | 0.225 | 0.657 | 0.2459191107 | 0.111150665 | 0.5966615856 | 0.597846446 | 0.1432465476 | 0.6107121005 | 0.1938859 | 0.5687353 | 0.1165116 | 0.6391043 | 0.762621144 | 0.755615893
85 | 0.8 | 5 | 2.5 | 0.5328 | 0.2424 | 0.7752 | 0.2459191107 | 0.111150665 | 0.5966615856 | 0.597846446 | 0.1432465476 | 0.6107121005 | 0.1938859 | 0.5687353 | 0.1165116 | 0.6391043 | 0.762621144 | 0.755615893
85 | 0.8 | 5 | 2.5 | 0.5232 | 0.264 | 0.7872 | 0.2459191107 | 0.111150665 | 0.5966615856 | 0.597846446 | 0.1432465476 | 0.6107121005 | 0.1938859 | 0.5687353 | 0.1165116 | 0.6391043 | 0.762621144 | 0.755615893
85 | 0.8 | 5 | 2.5 | 0.528 | 0.2568 | 0.7848 | 0.2459191107 | 0.111150665 | 0.5966615856 | 0.597846446 | 0.1432465476 | 0.6107121005 | 0.1938859 | 0.5687353 | 0.1165116 | 0.6391043 | 0.762621144 | 0.755615893
85 | 0.8 | 5 | 2.5 | 0.504 | 0.2736 | 0.7776 | 0.2459191107 | 0.111150665 | 0.5966615856 | 0.597846446 | 0.1432465476 | 0.6107121005 | 0.1938859 | 0.5687353 | 0.1165116 | 0.6391043 | 0.762621144 | 0.755615893
85 | 0.8 | 5 | 2.5 | 0.5616 | 0.2736 | 0.8352 | 0.2459191107 | 0.111150665 | 0.5966615856 | 0.597846446 | 0.1432465476 | 0.6107121005 | 0.1938859 | 0.5687353 | 0.1165116 | 0.6391043 | 0.762621144 | 0.755615893
85 | 0.8 | 5 | 2.5 | 0.5376 | 0.192 | 0.7296 | 0.2459191107 | 0.111150665 | 0.5966615856 | 0.597846446 | 0.1432465476 | 0.6107121005 | 0.1938859 | 0.5687353 | 0.1165116 | 0.6391043 | 0.762621144 | 0.755615893
85 | 0.8 | 5 | 2.5 | 0.5208 | 0.2184 | 0.7392 | 0.2459191107 | 0.111150665 | 0.5966615856 | 0.597846446 | 0.1432465476 | 0.6107121005 | 0.1938859 | 0.5687353 | 0.1165116 | 0.6391043 | 0.762621144 | 0.755615893
85 | 0.8 | 5 | 2.5 | 0.5208 | 0.216 | 0.7368 | 0.2459191107 | 0.111150665 | 0.5966615856 | 0.597846446 | 0.1432465476 | 0.6107121005 | 0.1938859 | 0.5687353 | 0.1165116 | 0.6391043 | 0.762621144 | 0.755615893
85 | 0.8 | 5 | 2.5 | 0.5544 | 0.1896 | 0.744 | 0.2459191107 | 0.111150665 | 0.5966615856 | 0.597846446 | 0.1432465476 | 0.6107121005 | 0.1938859 | 0.5687353 | 0.1165116 | 0.6391043 | 0.762621144 | 0.755615893
85 | 0.8 | 5 | 2.5 | 0.528 | 0.2136 | 0.7416 | 0.2459191107 | 0.111150665 | 0.5966615856 | 0.597846446 | 0.1432465476 | 0.6107121005 | 0.1938859 | 0.5687353 | 0.1165116 | 0.6391043 | 0.762621144 | 0.755615893
85 | 0.8 | 5 | 2.5 | 0.5184 | 0.2232 | 0.7416 | 0.2459191107 | 0.111150665 | 0.5966615856 | 0.597846446 | 0.1432465476 | 0.6107121005 | 0.1938859 | 0.5687353 | 0.1165116 | 0.6391043 | 0.762621144 | 0.755615893
85 | 0.8 | 5 | 2.5 | 0.5424 | 0.2088 | 0.7512 | 0.2459191107 | 0.111150665 | 0.5966615856 | 0.597846446 | 0.1432465476 | 0.6107121005 | 0.1938859 | 0.5687353 | 0.1165116 | 0.6391043 | 0.762621144 | 0.755615893
85 | 0.8 | 5 | 2.5 | 0.5568 | 0.2832 | 0.84 | 0.2459191107 | 0.111150665 | 0.5966615856 | 0.597846446 | 0.1432465476 | 0.6107121005 | 0.1938859 | 0.5687353 | 0.1165116 | 0.6391043 | 0.762621144 | 0.755615893
85 | 0.8 | 5 | 2.5 | 0.5064 | 0.2496 | 0.756 | 0.2459191107 | 0.111150665 | 0.5966615856 | 0.597846446 | 0.1432465476 | 0.6107121005 | 0.1938859 | 0.5687353 | 0.1165116 | 0.6391043 | 0.762621144 | 0.755615893
85 | 0.8 | 5 | 2.5 | 0.4752 | 0.2592 | 0.7344 | 0.2459191107 | 0.111150665 | 0.5966615856 | 0.597846446 | 0.1432465476 | 0.6107121005 | 0.1938859 | 0.5687353 | 0.1165116 | 0.6391043 | 0.762621144 | 0.755615893
85 | 0.8 | 5 | 2.5 | 0.4872 | 0.2328 | 0.72 | 0.2459191107 | 0.111150665 | 0.5966615856 | 0.597846446 | 0.1432465476 | 0.6107121005 | 0.1938859 | 0.5687353 | 0.1165116 | 0.6391043 | 0.762621144 | 0.755615893
85 | 0.8 | 5 | 2.5 | 0.5568 | 0.1944 | 0.7512 | 0.2459191107 | 0.111150665 | 0.5966615856 | 0.597846446 | 0.1432465476 | 0.6107121005 | 0.1938859 | 0.5687353 | 0.1165116 | 0.6391043 | 0.762621144 | 0.755615893
85 | 0.8 | 5 | 2.5 | 0.516 | 0.2496 | 0.7656 | 0.2459191107 | 0.111150665 | 0.5966615856 | 0.597846446 | 0.1432465476 | 0.6107121005 | 0.1938859 | 0.5687353 | 0.1165116 | 0.6391043 | 0.762621144 | 0.755615893
85 | 0.8 | 5 | 2.5 | 0.5136 | 0.2472 | 0.7608 | 0.2459191107 | 0.111150665 | 0.5966615856 | 0.597846446 | 0.1432465476 | 0.6107121005 | 0.1938859 | 0.5687353 | 0.1165116 | 0.6391043 | 0.762621144 | 0.755615893
85 | 0.8 | 5 | 2.5 | 0.5208 | 0.1944 | 0.7152 | 0.2459191107 | 0.111150665 | 0.5966615856 | 0.597846446 | 0.1432465476 | 0.6107121005 | 0.1938859 | 0.5687353 | 0.1165116 | 0.6391043 | 0.762621144 | 0.755615893
85 | 0.8 | 5 | 2.5 | 0.4656 | 0.2256 | 0.6912 | 0.2459191107 | 0.111150665 | 0.5966615856 | 0.597846446 | 0.1432465476 | 0.6107121005 | 0.1938859 | 0.5687353 | 0.1165116 | 0.6391043 | 0.762621144 | 0.755615893
85 | 0.8 | 5 | 2.5 | 0.4824 | 0.2448 | 0.7272 | 0.2459191107 | 0.111150665 | 0.5966615856 | 0.597846446 | 0.1432465476 | 0.6107121005 | 0.1938859 | 0.5687353 | 0.1165116 | 0.6391043 | 0.762621144 | 0.755615893
85 | 0.8 | 5 | 2.5 | 0.4848 | 0.2064 | 0.6912 | 0.2459191107 | 0.111150665 | 0.5966615856 | 0.597846446 | 0.1432465476 | 0.6107121005 | 0.1938859 | 0.5687353 | 0.1165116 | 0.6391043 | 0.762621144 | 0.755615893
85 | 0.8 | 5 | 2.5 | 0.5232 | 0.2208 | 0.744 | 0.2459191107 | 0.111150665 | 0.5966615856 | 0.597846446 | 0.1432465476 | 0.6107121005 | 0.1938859 | 0.5687353 | 0.1165116 | 0.6391043 | 0.762621144 | 0.755615893
85 | 0.8 | 5 | 2.5 | 0.5298 | 0.1944 | 0.7242 | 0.2459191107 | 0.111150665 | 0.5966615856 | 0.597846446 | 0.1432465476 | 0.6107121005 | 0.1938859 | 0.5687353 | 0.1165116 | 0.6391043 | 0.762621144 | 0.755615893
85 | 0.8 | 5 | 2.5 | 0.4992 | 0.2664 | 0.7656 | 0.2459191107 | 0.111150665 | 0.5966615856 | 0.597846446 | 0.1432465476 | 0.6107121005 | 0.1938859 | 0.5687353 | 0.1165116 | 0.6391043 | 0.762621144 | 0.755615893
85 | 0.8 | 5 | 2.5 | 0.4656 | 0.2616 | 0.7272 | 0.2459191107 | 0.111150665 | 0.5966615856 | 0.597846446 | 0.1432465476 | 0.6107121005 | 0.1938859 | 0.5687353 | 0.1165116 | 0.6391043 | 0.762621144 | 0.755615893
85 | 0.8 | 5 | 2.5 | 0.4584 | 0.2736 | 0.732 | 0.2459191107 | 0.111150665 | 0.5966615856 | 0.597846446 | 0.1432465476 | 0.6107121005 | 0.1938859 | 0.5687353 | 0.1165116 | 0.6391043 | 0.762621144 | 0.755615893
85 | 0.8 | 5 | 2.5 | 0.4704 | 0.2904 | 0.7608 | 0.2459191107 | 0.111150665 | 0.5966615856 | 0.597846446 | 0.1432465476 | 0.6107121005 | 0.1938859 | 0.5687353 | 0.1165116 | 0.6391043 | 0.762621144 | 0.755615893
85 | 0.8 | 5 | 2.5 | 0.3984 | 0.288 | 0.6864 | 0.2459191107 | 0.111150665 | 0.5966615856 | 0.597846446 | 0.1432465476 | 0.6107121005 | 0.1938859 | 0.5687353 | 0.1165116 | 0.6391043 | 0.762621144 | 0.755615893
85 | 0.8 | 5 | 2.5 | 0.4008 | 0.2424 | 0.6432 | 0.2459191107 | 0.111150665 | 0.5966615856 | 0.597846446 | 0.1432465476 | 0.6107121005 | 0.1938859 | 0.5687353 | 0.1165116 | 0.6391043 | 0.762621144 | 0.755615893
85 | 0.8 | 5 | 2.5 | 0.4536 | 0.3 | 0.7536 | 0.2459191107 | 0.111150665 | 0.5966615856 | 0.597846446 | 0.1432465476 | 0.6107121005 | 0.1938859 | 0.5687353 | 0.1165116 | 0.6391043 | 0.762621144 | 0.755615893
85 | 0.8 | 5 | 2.5 | 0.4416 | 0.2712 | 0.7128 | 0.2459191107 | 0.111150665 | 0.5966615856 | 0.597846446 | 0.1432465476 | 0.6107121005 | 0.1938859 | 0.5687353 | 0.1165116 | 0.6391043 | 0.762621144 | 0.755615893
85 | 1.2 | 7.5 | 2.5 | 0.5784 | 0.5304 | 1.1088 | 0.6530278107 | 0.540883165 | 0.5539970106 | 0.546401446 | 0.6878261045 | 0.4427167525 | 0.6252013 | 0.5102738 | 0.5841564 | 0.546907 | 1.135475092 | 1.131063416
85 | 1.2 | 7.5 | 2.5 | 0.4128 | 0.7128 | 1.1256 | 0.6530278107 | 0.540883165 | 0.5539970106 | 0.546401446 | 0.6878261045 | 0.4427167525 | 0.6252013 | 0.5102738 | 0.5841564 | 0.546907 | 1.135475092 | 1.131063416
85 | 1.2 | 7.5 | 2.5 | 0.3936 | 0.6936 | 1.0872 | 0.6530278107 | 0.540883165 | 0.5539970106 | 0.546401446 | 0.6878261045 | 0.4427167525 | 0.6252013 | 0.5102738 | 0.5841564 | 0.546907 | 1.135475092 | 1.131063416
85 | 1.2 | 7.5 | 2.5 |  |  |  | 0.6530278107 | 0.540883165 | 0.5539970106 | 0.546401446 | 0.6878261045 | 0.4427167525 | 0.6252013 | 0.5102738 | 0.5841564 | 0.546907 | 1.135475092 | 1.131063416
85 | 1.2 | 7.5 | 2.5 | 0.5136 | 0.6264 | 1.14 | 0.6530278107 | 0.540883165 | 0.5539970106 | 0.546401446 | 0.6878261045 | 0.4427167525 | 0.6252013 | 0.5102738 | 0.5841564 | 0.546907 | 1.135475092 | 1.131063416
85 | 1.2 | 7.5 | 2.5 | 0.4824 | 0.6216 | 1.104 | 0.6530278107 | 0.540883165 | 0.5539970106 | 0.546401446 | 0.6878261045 | 0.4427167525 | 0.6252013 | 0.5102738 | 0.5841564 | 0.546907 | 1.135475092 | 1.131063416
85 | 1.2 | 7.5 | 2.5 | 0.5112 | 0.6072 | 1.1184 | 0.6530278107 | 0.540883165 | 0.5539970106 | 0.546401446 | 0.6878261045 | 0.4427167525 | 0.6252013 | 0.5102738 | 0.5841564 | 0.546907 | 1.135475092 | 1.131063416
85 | 1.2 | 7.5 | 2.5 | 0.492 | 0.6048 | 1.0968 | 0.6530278107 | 0.540883165 | 0.5539970106 | 0.546401446 | 0.6878261045 | 0.4427167525 | 0.6252013 | 0.5102738 | 0.5841564 | 0.546907 | 1.135475092 | 1.131063416
85 | 1.2 | 7.5 | 2.5 | 0.48 | 0.648 | 1.128 | 0.6530278107 | 0.540883165 | 0.5539970106 | 0.546401446 | 0.6878261045 | 0.4427167525 | 0.6252013 | 0.5102738 | 0.5841564 | 0.546907 | 1.135475092 | 1.131063416
85 | 1.2 | 7.5 | 2.5 | 0.4344 | 0.6936 | 1.128 | 0.6530278107 | 0.540883165 | 0.5539970106 | 0.546401446 | 0.6878261045 | 0.4427167525 | 0.6252013 | 0.5102738 | 0.5841564 | 0.546907 | 1.135475092 | 1.131063416
85 | 1.2 | 7.5 | 2.5 | 0.4608 | 0.6504 | 1.1112 | 0.6530278107 | 0.540883165 | 0.5539970106 | 0.546401446 | 0.6878261045 | 0.4427167525 | 0.6252013 | 0.5102738 | 0.5841564 | 0.546907 | 1.135475092 | 1.131063416
85 | 1.2 | 7.5 | 2.5 | 0.5136 | 0.6336 | 1.1472 | 0.6530278107 | 0.540883165 | 0.5539970106 | 0.546401446 | 0.6878261045 | 0.4427167525 | 0.6252013 | 0.5102738 | 0.5841564 | 0.546907 | 1.135475092 | 1.131063416
85 | 1.2 | 7.5 | 2.5 | 0.4656 | 0.6624 | 1.128 | 0.6530278107 | 0.540883165 | 0.5539970106 | 0.546401446 | 0.6878261045 | 0.4427167525 | 0.6252013 | 0.5102738 | 0.5841564 | 0.546907 | 1.135475092 | 1.131063416
85 | 1.2 | 7.5 | 2.5 | 0.4704 | 0.6576 | 1.128 | 0.6530278107 | 0.540883165 | 0.5539970106 | 0.546401446 | 0.6878261045 | 0.4427167525 | 0.6252013 | 0.5102738 | 0.5841564 | 0.546907 | 1.135475092 | 1.131063416
85 | 1.2 | 7.5 | 2.5 | 0.48 | 0.6288 | 1.1088 | 0.6530278107 | 0.540883165 | 0.5539970106 | 0.546401446 | 0.6878261045 | 0.4427167525 | 0.6252013 | 0.5102738 | 0.5841564 | 0.546907 | 1.135475092 | 1.131063416
85 | 1.2 | 7.5 | 2.5 | 0.4584 | 0.6336 | 1.092 | 0.6530278107 | 0.540883165 | 0.5539970106 | 0.546401446 | 0.6878261045 | 0.4427167525 | 0.6252013 | 0.5102738 | 0.5841564 | 0.546907 | 1.135475092 | 1.131063416
85 | 1.2 | 7.5 | 2.5 | 0.4656 | 0.66 | 1.1256 | 0.6530278107 | 0.540883165 | 0.5539970106 | 0.546401446 | 0.6878261045 | 0.4427167525 | 0.6252013 | 0.5102738 | 0.5841564 | 0.546907 | 1.135475092 | 1.131063416
85 | 1.2 | 7.5 | 2.5 | 0.4536 | 0.7056 | 1.1592 | 0.6530278107 | 0.540883165 | 0.5539970106 | 0.546401446 | 0.6878261045 | 0.4427167525 | 0.6252013 | 0.5102738 | 0.5841564 | 0.546907 | 1.135475092 | 1.131063416
85 | 1.2 | 7.5 | 2.5 | 0.4848 | 0.636 | 1.1208 | 0.6530278107 | 0.540883165 | 0.5539970106 | 0.546401446 | 0.6878261045 | 0.4427167525 | 0.6252013 | 0.5102738 | 0.5841564 | 0.546907 | 1.135475092 | 1.131063416
85 | 1.2 | 7.5 | 2.5 | 0.4704 | 0.6264 | 1.0968 | 0.6530278107 | 0.540883165 | 0.5539970106 | 0.546401446 | 0.6878261045 | 0.4427167525 | 0.6252013 | 0.5102738 | 0.5841564 | 0.546907 | 1.135475092 | 1.131063416
85 | 1.2 | 7.5 | 2.5 | 0.4272 | 0.6768 | 1.104 | 0.6530278107 | 0.540883165 | 0.5539970106 | 0.546401446 | 0.6878261045 | 0.4427167525 | 0.6252013 | 0.5102738 | 0.5841564 | 0.546907 | 1.135475092 | 1.131063416
85 | 1.2 | 7.5 | 2.5 | 0.4224 | 0.7032 | 1.1256 | 0.6530278107 | 0.540883165 | 0.5539970106 | 0.546401446 | 0.6878261045 | 0.4427167525 | 0.6252013 | 0.5102738 | 0.5841564 | 0.546907 | 1.135475092 | 1.131063416
85 | 1.2 | 7.5 | 2.5 | 0.4392 | 0.6432 | 1.0824 | 0.6530278107 | 0.540883165 | 0.5539970106 | 0.546401446 | 0.6878261045 | 0.4427167525 | 0.6252013 | 0.5102738 | 0.5841564 | 0.546907 | 1.135475092 | 1.131063416
85 | 1.2 | 7.5 | 2.5 | 0.4728 | 0.6888 | 1.1616 | 0.6530278107 | 0.540883165 | 0.5539970106 | 0.546401446 | 0.6878261045 | 0.4427167525 | 0.6252013 | 0.5102738 | 0.5841564 | 0.546907 | 1.135475092 | 1.131063416
85 | 1.2 | 7.5 | 2.5 | 0.4368 | 0.6864 | 1.1232 | 0.6530278107 | 0.540883165 | 0.5539970106 | 0.546401446 | 0.6878261045 | 0.4427167525 | 0.6252013 | 0.5102738 | 0.5841564 | 0.546907 | 1.135475092 | 1.131063416
85 | 1.2 | 7.5 | 2.5 | 0.444 | 0.6936 | 1.1376 | 0.6530278107 | 0.540883165 | 0.5539970106 | 0.546401446 | 0.6878261045 | 0.4427167525 | 0.6252013 | 0.5102738 | 0.5841564 | 0.546907 | 1.135475092 | 1.131063416
85 | 1.2 | 7.5 | 2.5 | 0.4632 | 0.6744 | 1.1376 | 0.6530278107 | 0.540883165 | 0.5539970106 | 0.546401446 | 0.6878261045 | 0.4427167525 | 0.6252013 | 0.5102738 | 0.5841564 | 0.546907 | 1.135475092 | 1.131063416
85 | 1.2 | 7.5 | 2.5 | 0.4584 | 0.6768 | 1.1352 | 0.6530278107 | 0.540883165 | 0.5539970106 | 0.546401446 | 0.6878261045 | 0.4427167525 | 0.6252013 | 0.5102738 | 0.5841564 | 0.546907 | 1.135475092 | 1.131063416
85 | 1.2 | 7.5 | 2.5 | 0.42 | 0.6912 | 1.1112 | 0.6530278107 | 0.540883165 | 0.5539970106 | 0.546401446 | 0.6878261045 | 0.4427167525 | 0.6252013 | 0.5102738 | 0.5841564 | 0.546907 | 1.135475092 | 1.131063416
85 | 1.2 | 7.5 | 2.5 | 0.4368 | 0.684 | 1.1208 | 0.6530278107 | 0.540883165 | 0.5539970106 | 0.546401446 | 0.6878261045 | 0.4427167525 | 0.6252013 | 0.5102738 | 0.5841564 | 0.546907 | 1.135475092 | 1.131063416
85 | 1.2 | 7.5 | 2.5 | 0.4392 | 0.6792 | 1.1184 | 0.6530278107 | 0.540883165 | 0.5539970106 | 0.546401446 | 0.6878261045 | 0.4427167525 | 0.6252013 | 0.5102738 | 0.5841564 | 0.546907 | 1.135475092 | 1.131063416
85 | 1.2 | 7.5 | 2.5 | 0.4416 | 0.6672 | 1.1088 | 0.6530278107 | 0.540883165 | 0.5539970106 | 0.546401446 | 0.6878261045 | 0.4427167525 | 0.6252013 | 0.5102738 | 0.5841564 | 0.546907 | 1.135475092 | 1.131063416
85 | 1.2 | 7.5 | 2.5 | 0.42 | 0.7032 | 1.1232 | 0.6530278107 | 0.540883165 | 0.5539970106 | 0.546401446 | 0.6878261045 | 0.4427167525 | 0.6252013 | 0.5102738 | 0.5841564 | 0.546907 | 1.135475092 | 1.131063416
85 | 1.2 | 7.5 | 2.5 | 0.3792 | 0.7512 | 1.1304 | 0.6530278107 | 0.540883165 | 0.5539970106 | 0.546401446 | 0.6878261045 | 0.4427167525 | 0.6252013 | 0.5102738 | 0.5841564 | 0.546907 | 1.135475092 | 1.131063416
85 | 1.2 | 7.5 | 2.5 | 0.432 | 0.7056 | 1.1376 | 0.6530278107 | 0.540883165 | 0.5539970106 | 0.546401446 | 0.6878261045 | 0.4427167525 | 0.6252013 | 0.5102738 | 0.5841564 | 0.546907 | 1.135475092 | 1.131063416
85 | 1.2 | 7.5 | 2.5 | 0.396 | 0.7368 | 1.1328 | 0.6530278107 | 0.540883165 | 0.5539970106 | 0.546401446 | 0.6878261045 | 0.4427167525 | 0.6252013 | 0.5102738 | 0.5841564 | 0.546907 | 1.135475092 | 1.131063416
85 | 1.2 | 7.5 | 2.5 | 0.4056 | 0.6744 | 1.08 | 0.6530278107 | 0.540883165 | 0.5539970106 | 0.546401446 | 0.6878261045 | 0.4427167525 | 0.6252013 | 0.5102738 | 0.5841564 | 0.546907 | 1.135475092 | 1.131063416
85 | 1.2 | 7.5 | 2.5 | 0.396 | 0.648 | 1.044 | 0.6530278107 | 0.540883165 | 0.5539970106 | 0.546401446 | 0.6878261045 | 0.4427167525 | 0.6252013 | 0.5102738 | 0.5841564 | 0.546907 | 1.135475092 | 1.131063416
85 | 1.2 | 7.5 | 2.5 | 0.396 | 0.7968 | 1.1928 | 0.6530278107 | 0.540883165 | 0.5539970106 | 0.546401446 | 0.6878261045 | 0.4427167525 | 0.6252013 | 0.5102738 | 0.5841564 | 0.546907 | 1.135475092 | 1.131063416
85 | 1.2 | 7.5 | 2.5 | 0.4128 | 0.6456 | 1.0584 | 0.6530278107 | 0.540883165 | 0.5539970106 | 0.546401446 | 0.6878261045 | 0.4427167525 | 0.6252013 | 0.5102738 | 0.5841564 | 0.546907 | 1.135475092 | 1.131063416
85 | 1 | 7.5 | 2.5 | 0.6288 | 0.3048 | 0.9336 | 0.4604278107 | 0.344083165 | 0.5539970106 | 0.546401446 | 0.4871432245 | 0.4427167525 | 0.4232408 | 0.5252251 | 0.3782316 | 0.5629983 | 0.948465838 | 0.941229924
85 | 1 | 7.5 | 2.5 | 0.5136 | 0.3888 | 0.9024 | 0.4604278107 | 0.344083165 | 0.5539970106 | 0.546401446 | 0.4871432245 | 0.4427167525 | 0.4232408 | 0.5252251 | 0.3782316 | 0.5629983 | 0.948465838 | 0.941229924
85 | 1 | 7.5 | 2.5 | 0.54 | 0.3456 | 0.8856 | 0.4604278107 | 0.344083165 | 0.5539970106 | 0.546401446 | 0.4871432245 | 0.4427167525 | 0.4232408 | 0.5252251 | 0.3782316 | 0.5629983 | 0.948465838 | 0.941229924
85 | 1 | 7.5 | 2.5 | 0.5232 | 0.4104 | 0.9336 | 0.4604278107 | 0.344083165 | 0.5539970106 | 0.546401446 | 0.4871432245 | 0.4427167525 | 0.4232408 | 0.5252251 | 0.3782316 | 0.5629983 | 0.948465838 | 0.941229924
85 | 1 | 7.5 | 2.5 | 0.5304 | 0.372 | 0.9024 | 0.4604278107 | 0.344083165 | 0.5539970106 | 0.546401446 | 0.4871432245 | 0.4427167525 | 0.4232408 | 0.5252251 | 0.3782316 | 0.5629983 | 0.948465838 | 0.941229924
85 | 1 | 7.5 | 2.5 | 0.5088 | 0.372 | 0.8808 | 0.4604278107 | 0.344083165 | 0.5539970106 | 0.546401446 | 0.4871432245 | 0.4427167525 | 0.4232408 | 0.5252251 | 0.3782316 | 0.5629983 | 0.948465838 | 0.941229924
85 | 1 | 7.5 | 2.5 | 0.5568 | 0.372 | 0.9288 | 0.4604278107 | 0.344083165 | 0.5539970106 | 0.546401446 | 0.4871432245 | 0.4427167525 | 0.4232408 | 0.5252251 | 0.3782316 | 0.5629983 | 0.948465838 | 0.941229924
85 | 1 | 7.5 | 2.5 | 0.5232 | 0.3624 | 0.8856 | 0.4604278107 | 0.344083165 | 0.5539970106 | 0.546401446 | 0.4871432245 | 0.4427167525 | 0.4232408 | 0.5252251 | 0.3782316 | 0.5629983 | 0.948465838 | 0.941229924
85 | 1 | 7.5 | 2.5 | 0.5064 | 0.42 | 0.9264 | 0.4604278107 | 0.344083165 | 0.5539970106 | 0.546401446 | 0.4871432245 | 0.4427167525 | 0.4232408 | 0.5252251 | 0.3782316 | 0.5629983 | 0.948465838 | 0.941229924
85 | 1 | 7.5 | 2.5 | 0.5022 | 0.4536 | 0.9558 | 0.4604278107 | 0.344083165 | 0.5539970106 | 0.546401446 | 0.4871432245 | 0.4427167525 | 0.4232408 | 0.5252251 | 0.3782316 | 0.5629983 | 0.948465838 | 0.941229924
85 | 1 | 7.5 | 2.5 | 0.5112 | 0.432 | 0.9432 | 0.4604278107 | 0.344083165 | 0.5539970106 | 0.546401446 | 0.4871432245 | 0.4427167525 | 0.4232408 | 0.5252251 | 0.3782316 | 0.5629983 | 0.948465838 | 0.941229924
85 | 1 | 7.5 | 2.5 | 0.4842 | 0.4374 | 0.9216 | 0.4604278107 | 0.344083165 | 0.5539970106 | 0.546401446 | 0.4871432245 | 0.4427167525 | 0.4232408 | 0.5252251 | 0.3782316 | 0.5629983 | 0.948465838 | 0.941229924
85 | 1 | 7.5 | 2.5 | 0.5346 | 0.4086 | 0.9432 | 0.4604278107 | 0.344083165 | 0.5539970106 | 0.546401446 | 0.4871432245 | 0.4427167525 | 0.4232408 | 0.5252251 | 0.3782316 | 0.5629983 | 0.948465838 | 0.941229924
85 | 1 | 7.5 | 2.5 | 0.522 | 0.4158 | 0.9378 | 0.4604278107 | 0.344083165 | 0.5539970106 | 0.546401446 | 0.4871432245 | 0.4427167525 | 0.4232408 | 0.5252251 | 0.3782316 | 0.5629983 | 0.948465838 | 0.941229924
85 | 1 | 7.5 | 2.5 | 0.5436 | 0.396 | 0.9396 | 0.4604278107 | 0.344083165 | 0.5539970106 | 0.546401446 | 0.4871432245 | 0.4427167525 | 0.4232408 | 0.5252251 | 0.3782316 | 0.5629983 | 0.948465838 | 0.941229924
85 | 1 | 7.5 | 2.5 | 0.5328 | 0.4122 | 0.945 | 0.4604278107 | 0.344083165 | 0.5539970106 | 0.546401446 | 0.4871432245 | 0.4427167525 | 0.4232408 | 0.5252251 | 0.3782316 | 0.5629983 | 0.948465838 | 0.941229924
85 | 1 | 7.5 | 2.5 | 0.5076 | 0.4122 | 0.9198 | 0.4604278107 | 0.344083165 | 0.5539970106 | 0.546401446 | 0.4871432245 | 0.4427167525 | 0.4232408 | 0.5252251 | 0.3782316 | 0.5629983 | 0.948465838 | 0.941229924
85 | 1 | 7.5 | 2.5 | 0.4896 | 0.4554 | 0.945 | 0.4604278107 | 0.344083165 | 0.5539970106 | 0.546401446 | 0.4871432245 | 0.4427167525 | 0.4232408 | 0.5252251 | 0.3782316 | 0.5629983 | 0.948465838 | 0.941229924
85 | 1 | 7.5 | 2.5 | 0.5166 | 0.4536 | 0.9702 | 0.4604278107 | 0.344083165 | 0.5539970106 | 0.546401446 | 0.4871432245 | 0.4427167525 | 0.4232408 | 0.5252251 | 0.3782316 | 0.5629983 | 0.948465838 | 0.941229924
85 | 1 | 7.5 | 2.5 | 0.4734 | 0.4464 | 0.9198 | 0.4604278107 | 0.344083165 | 0.5539970106 | 0.546401446 | 0.4871432245 | 0.4427167525 | 0.4232408 | 0.5252251 | 0.3782316 | 0.5629983 | 0.948465838 | 0.941229924
85 | 1 | 7.5 | 2.5 | 0.4428 | 0.4788 | 0.9216 | 0.4604278107 | 0.344083165 | 0.5539970106 | 0.546401446 | 0.4871432245 | 0.4427167525 | 0.4232408 | 0.5252251 | 0.3782316 | 0.5629983 | 0.948465838 | 0.941229924
85 | 1 | 7.5 | 2.5 | 0.4482 | 0.4734 | 0.9216 | 0.4604278107 | 0.344083165 | 0.5539970106 | 0.546401446 | 0.4871432245 | 0.4427167525 | 0.4232408 | 0.5252251 | 0.3782316 | 0.5629983 | 0.948465838 | 0.941229924
85 | 1 | 7.5 | 2.5 | 0.5238 | 0.4122 | 0.936 | 0.4604278107 | 0.344083165 | 0.5539970106 | 0.546401446 | 0.4871432245 | 0.4427167525 | 0.4232408 | 0.5252251 | 0.3782316 | 0.5629983 | 0.948465838 | 0.941229924
85 | 1 | 7.5 | 2.5 | 0.4734 | 0.4716 | 0.945 | 0.4604278107 | 0.344083165 | 0.5539970106 | 0.546401446 | 0.4871432245 | 0.4427167525 | 0.4232408 | 0.5252251 | 0.3782316 | 0.5629983 | 0.948465838 | 0.941229924
85 | 1 | 7.5 | 2.5 | 0.4374 | 0.4824 | 0.9198 | 0.4604278107 | 0.344083165 | 0.5539970106 | 0.546401446 | 0.4871432245 | 0.4427167525 | 0.4232408 | 0.5252251 | 0.3782316 | 0.5629983 | 0.948465838 | 0.941229924
85 | 1 | 7.5 | 2.5 | 0.4572 | 0.4878 | 0.945 | 0.4604278107 | 0.344083165 | 0.5539970106 | 0.546401446 | 0.4871432245 | 0.4427167525 | 0.4232408 | 0.5252251 | 0.3782316 | 0.5629983 | 0.948465838 | 0.941229924
85 | 1 | 7.5 | 2.5 | 0.4608 | 0.4716 | 0.9324 | 0.4604278107 | 0.344083165 | 0.5539970106 | 0.546401446 | 0.4871432245 | 0.4427167525 | 0.4232408 | 0.5252251 | 0.3782316 | 0.5629983 | 0.948465838 | 0.941229924
85 | 1 | 7.5 | 2.5 | 0.468 | 0.5058 | 0.9738 | 0.4604278107 | 0.344083165 | 0.5539970106 | 0.546401446 | 0.4871432245 | 0.4427167525 | 0.4232408 | 0.5252251 | 0.3782316 | 0.5629983 | 0.948465838 | 0.941229924
85 | 1 | 7.5 | 2.5 | 0.4374 | 0.5022 | 0.9396 | 0.4604278107 | 0.344083165 | 0.5539970106 | 0.546401446 | 0.4871432245 | 0.4427167525 | 0.4232408 | 0.5252251 | 0.3782316 | 0.5629983 | 0.948465838 | 0.941229924
85 | 1 | 7.5 | 2.5 | 0.4446 | 0.4536 | 0.8982 | 0.4604278107 | 0.344083165 | 0.5539970106 | 0.546401446 | 0.4871432245 | 0.4427167525 | 0.4232408 | 0.5252251 | 0.3782316 | 0.5629983 | 0.948465838 | 0.941229924
85 | 1 | 7.5 | 2.5 | 0.45 | 0.4608 | 0.9108 | 0.4604278107 | 0.344083165 | 0.5539970106 | 0.546401446 | 0.4871432245 | 0.4427167525 | 0.4232408 | 0.5252251 | 0.3782316 | 0.5629983 | 0.948465838 | 0.941229924
85 | 1 | 7.5 | 2.5 | 0.4554 | 0.4698 | 0.9252 | 0.4604278107 | 0.344083165 | 0.5539970106 | 0.546401446 | 0.4871432245 | 0.4427167525 | 0.4232408 | 0.5252251 | 0.3782316 | 0.5629983 | 0.948465838 | 0.941229924
85 | 1 | 7.5 | 2.5 | 0.4464 | 0.5004 | 0.9468 | 0.4604278107 | 0.344083165 | 0.5539970106 | 0.546401446 | 0.4871432245 | 0.4427167525 | 0.4232408 | 0.5252251 | 0.3782316 | 0.5629983 | 0.948465838 | 0.941229924
85 | 1 | 7.5 | 2.5 | 0.4644 | 0.5292 | 0.9936 | 0.4604278107 | 0.344083165 | 0.5539970106 | 0.546401446 | 0.4871432245 | 0.4427167525 | 0.4232408 | 0.5252251 | 0.3782316 | 0.5629983 | 0.948465838 | 0.941229924
85 | 1 | 7.5 | 2.5 | 0.4338 | 0.5004 | 0.9342 | 0.4604278107 | 0.344083165 | 0.5539970106 | 0.546401446 | 0.4871432245 | 0.4427167525 | 0.4232408 | 0.5252251 | 0.3782316 | 0.5629983 | 0.948465838 | 0.941229924
85 | 1 | 7.5 | 2.5 | 0.4302 | 0.4806 | 0.9108 | 0.4604278107 | 0.344083165 | 0.5539970106 | 0.546401446 | 0.4871432245 | 0.4427167525 | 0.4232408 | 0.5252251 | 0.3782316 | 0.5629983 | 0.948465838 | 0.941229924
85 | 1 | 7.5 | 2.5 | 0.408 | 0.516 | 0.924 | 0.4604278107 | 0.344083165 | 0.5539970106 | 0.546401446 | 0.4871432245 | 0.4427167525 | 0.4232408 | 0.5252251 | 0.3782316 | 0.5629983 | 0.948465838 | 0.941229924
85 | 1 | 7.5 | 2.5 | 0.4464 | 0.4272 | 0.8736 | 0.4604278107 | 0.344083165 | 0.5539970106 | 0.546401446 | 0.4871432245 | 0.4427167525 | 0.4232408 | 0.5252251 | 0.3782316 | 0.5629983 | 0.948465838 | 0.941229924
85 | 1 | 7.5 | 2.5 | 0.4416 | 0.4296 | 0.8712 | 0.4604278107 | 0.344083165 | 0.5539970106 | 0.546401446 | 0.4871432245 | 0.4427167525 | 0.4232408 | 0.5252251 | 0.3782316 | 0.5629983 | 0.948465838 | 0.941229924
85 | 1 | 7.5 | 2.5 | 0.4536 | 0.4176 | 0.8712 | 0.4604278107 | 0.344083165 | 0.5539970106 | 0.546401446 | 0.4871432245 | 0.4427167525 | 0.4232408 | 0.5252251 | 0.3782316 | 0.5629983 | 0.948465838 | 0.941229924
85 | 0.8 | 7.5 | 2.5 | 0.5352 | 0.216 | 0.7512 | 0.2678278107 | 0.147283165 | 0.5539970106 | 0.546401446 | 0.2864603445 | 0.4427167525 | 0.2212803 | 0.5401763 | 0.1723068 | 0.5790896 | 0.761456585 | 0.751396431
85 | 0.8 | 7.5 | 2.5 | 0.54 | 0.216 | 0.756 | 0.2678278107 | 0.147283165 | 0.5539970106 | 0.546401446 | 0.2864603445 | 0.4427167525 | 0.2212803 | 0.5401763 | 0.1723068 | 0.5790896 | 0.761456585 | 0.751396431
85 | 0.8 | 7.5 | 2.5 | 0.546 | 0.1884 | 0.7344 | 0.2678278107 | 0.147283165 | 0.5539970106 | 0.546401446 | 0.2864603445 | 0.4427167525 | 0.2212803 | 0.5401763 | 0.1723068 | 0.5790896 | 0.761456585 | 0.751396431
85 | 0.8 | 7.5 | 2.5 | 0.5832 | 0.1848 | 0.768 | 0.2678278107 | 0.147283165 | 0.5539970106 | 0.546401446 | 0.2864603445 | 0.4427167525 | 0.2212803 | 0.5401763 | 0.1723068 | 0.5790896 | 0.761456585 | 0.751396431
85 | 0.8 | 7.5 | 2.5 | 0.5202 | 0.2142 | 0.7344 | 0.2678278107 | 0.147283165 | 0.5539970106 | 0.546401446 | 0.2864603445 | 0.4427167525 | 0.2212803 | 0.5401763 | 0.1723068 | 0.5790896 | 0.761456585 | 0.751396431
85 | 0.8 | 7.5 | 2.5 | 0.5076 | 0.2214 | 0.729 | 0.2678278107 | 0.147283165 | 0.5539970106 | 0.546401446 | 0.2864603445 | 0.4427167525 | 0.2212803 | 0.5401763 | 0.1723068 | 0.5790896 | 0.761456585 | 0.751396431
85 | 0.8 | 7.5 | 2.5 | 0.5382 | 0.2142 | 0.7524 | 0.2678278107 | 0.147283165 | 0.5539970106 | 0.546401446 | 0.2864603445 | 0.4427167525 | 0.2212803 | 0.5401763 | 0.1723068 | 0.5790896 | 0.761456585 | 0.751396431
85 | 0.8 | 7.5 | 2.5 | 0.5742 | 0.207 | 0.7812 | 0.2678278107 | 0.147283165 | 0.5539970106 | 0.546401446 | 0.2864603445 | 0.4427167525 | 0.2212803 | 0.5401763 | 0.1723068 | 0.5790896 | 0.761456585 | 0.751396431
85 | 0.8 | 7.5 | 2.5 | 0.5436 | 0.225 | 0.7686 | 0.2678278107 | 0.147283165 | 0.5539970106 | 0.546401446 | 0.2864603445 | 0.4427167525 | 0.2212803 | 0.5401763 | 0.1723068 | 0.5790896 | 0.761456585 | 0.751396431
85 | 0.8 | 7.5 | 2.5 | 0.5544 | 0.1926 | 0.747 | 0.2678278107 | 0.147283165 | 0.5539970106 | 0.546401446 | 0.2864603445 | 0.4427167525 | 0.2212803 | 0.5401763 | 0.1723068 | 0.5790896 | 0.761456585 | 0.751396431
85 | 0.8 | 7.5 | 2.5 | 0.5166 | 0.2322 | 0.7488 | 0.2678278107 | 0.147283165 | 0.5539970106 | 0.546401446 | 0.2864603445 | 0.4427167525 | 0.2212803 | 0.5401763 | 0.1723068 | 0.5790896 | 0.761456585 | 0.751396431
85 | 0.8 | 7.5 | 2.5 | 0.558 | 0.216 | 0.774 | 0.2678278107 | 0.147283165 | 0.5539970106 | 0.546401446 | 0.2864603445 | 0.4427167525 | 0.2212803 | 0.5401763 | 0.1723068 | 0.5790896 | 0.761456585 | 0.751396431
85 | 0.8 | 7.5 | 2.5 | 0.531 | 0.2052 | 0.7362 | 0.2678278107 | 0.147283165 | 0.5539970106 | 0.546401446 | 0.2864603445 | 0.4427167525 | 0.2212803 | 0.5401763 | 0.1723068 | 0.5790896 | 0.761456585 | 0.751396431
85 | 0.8 | 7.5 | 2.5 | 0.5742 | 0.1566 | 0.7308 | 0.2678278107 | 0.147283165 | 0.5539970106 | 0.546401446 | 0.2864603445 | 0.4427167525 | 0.2212803 | 0.5401763 | 0.1723068 | 0.5790896 | 0.761456585 | 0.751396431
85 | 0.8 | 7.5 | 2.5 | 0.5454 | 0.1962 | 0.7416 | 0.2678278107 | 0.147283165 | 0.5539970106 | 0.546401446 | 0.2864603445 | 0.4427167525 | 0.2212803 | 0.5401763 | 0.1723068 | 0.5790896 | 0.761456585 | 0.751396431
85 | 0.8 | 7.5 | 2.5 | 0.5868 | 0.189 | 0.7758 | 0.2678278107 | 0.147283165 | 0.5539970106 | 0.546401446 | 0.2864603445 | 0.4427167525 | 0.2212803 | 0.5401763 | 0.1723068 | 0.5790896 | 0.761456585 | 0.751396431
85 | 0.8 | 7.5 | 2.5 | 0.5508 | 0.234 | 0.7848 | 0.2678278107 | 0.147283165 | 0.5539970106 | 0.546401446 | 0.2864603445 | 0.4427167525 | 0.2212803 | 0.5401763 | 0.1723068 | 0.5790896 | 0.761456585 | 0.751396431
85 | 0.8 | 7.5 | 2.5 | 0.5814 | 0.1674 | 0.7488 | 0.2678278107 | 0.147283165 | 0.5539970106 | 0.546401446 | 0.2864603445 | 0.4427167525 | 0.2212803 | 0.5401763 | 0.1723068 | 0.5790896 | 0.761456585 | 0.751396431
85 | 0.8 | 7.5 | 2.5 | 0.558 | 0.1854 | 0.7434 | 0.2678278107 | 0.147283165 | 0.5539970106 | 0.546401446 | 0.2864603445 | 0.4427167525 | 0.2212803 | 0.5401763 | 0.1723068 | 0.5790896 | 0.761456585 | 0.751396431
85 | 0.8 | 7.5 | 2.5 | 0.549 | 0.1998 | 0.7488 | 0.2678278107 | 0.147283165 | 0.5539970106 | 0.546401446 | 0.2864603445 | 0.4427167525 | 0.2212803 | 0.5401763 | 0.1723068 | 0.5790896 | 0.761456585 | 0.751396431
85 | 0.8 | 7.5 | 2.5 | 0.5436 | 0.2178 | 0.7614 | 0.2678278107 | 0.147283165 | 0.5539970106 | 0.546401446 | 0.2864603445 | 0.4427167525 | 0.2212803 | 0.5401763 | 0.1723068 | 0.5790896 | 0.761456585 | 0.751396431
85 | 0.8 | 7.5 | 2.5 | 0.549 | 0.2052 | 0.7542 | 0.2678278107 | 0.147283165 | 0.5539970106 | 0.546401446 | 0.2864603445 | 0.4427167525 | 0.2212803 | 0.5401763 | 0.1723068 | 0.5790896 | 0.761456585 | 0.751396431
85 | 0.8 | 7.5 | 2.5 | 0.5094 | 0.2178 | 0.7272 | 0.2678278107 | 0.147283165 | 0.5539970106 | 0.546401446 | 0.2864603445 | 0.4427167525 | 0.2212803 | 0.5401763 | 0.1723068 | 0.5790896 | 0.761456585 | 0.751396431
85 | 0.8 | 7.5 | 2.5 | 0.5652 | 0.1962 | 0.7614 | 0.2678278107 | 0.147283165 | 0.5539970106 | 0.546401446 | 0.2864603445 | 0.4427167525 | 0.2212803 | 0.5401763 | 0.1723068 | 0.5790896 | 0.761456585 | 0.751396431
85 | 0.8 | 7.5 | 2.5 | 0.5058 | 0.216 | 0.7218 | 0.2678278107 | 0.147283165 | 0.5539970106 | 0.546401446 | 0.2864603445 | 0.4427167525 | 0.2212803 | 0.5401763 | 0.1723068 | 0.5790896 | 0.761456585 | 0.751396431
85 | 0.8 | 7.5 | 2.5 | 0.549 | 0.171 | 0.72 | 0.2678278107 | 0.147283165 | 0.5539970106 | 0.546401446 | 0.2864603445 | 0.4427167525 | 0.2212803 | 0.5401763 | 0.1723068 | 0.5790896 | 0.761456585 | 0.751396431
85 | 0.8 | 7.5 | 2.5 | 0.5256 | 0.2016 | 0.7272 | 0.2678278107 | 0.147283165 | 0.5539970106 | 0.546401446 | 0.2864603445 | 0.4427167525 | 0.2212803 | 0.5401763 | 0.1723068 | 0.5790896 | 0.761456585 | 0.751396431
85 | 0.8 | 7.5 | 2.5 | 0.5526 | 0.2088 | 0.7614 | 0.2678278107 | 0.147283165 | 0.5539970106 | 0.546401446 | 0.2864603445 | 0.4427167525 | 0.2212803 | 0.5401763 | 0.1723068 | 0.5790896 | 0.761456585 | 0.751396431
85 | 0.8 | 7.5 | 2.5 | 0.4392 | 0.2646 | 0.7038 | 0.2678278107 | 0.147283165 | 0.5539970106 | 0.546401446 | 0.2864603445 | 0.4427167525 | 0.2212803 | 0.5401763 | 0.1723068 | 0.5790896 | 0.761456585 | 0.751396431
85 | 0.8 | 7.5 | 2.5 | 0.504 | 0.2178 | 0.7218 | 0.2678278107 | 0.147283165 | 0.5539970106 | 0.546401446 | 0.2864603445 | 0.4427167525 | 0.2212803 | 0.5401763 | 0.1723068 | 0.5790896 | 0.761456585 | 0.751396431
85 | 0.8 | 7.5 | 2.5 | 0.4878 | 0.2304 | 0.7182 | 0.2678278107 | 0.147283165 | 0.5539970106 | 0.546401446 | 0.2864603445 | 0.4427167525 | 0.2212803 | 0.5401763 | 0.1723068 | 0.5790896 | 0.761456585 | 0.751396431
85 | 0.8 | 7.5 | 2.5 | 0.5346 | 0.2178 | 0.7524 | 0.2678278107 | 0.147283165 | 0.5539970106 | 0.546401446 | 0.2864603445 | 0.4427167525 | 0.2212803 | 0.5401763 | 0.1723068 | 0.5790896 | 0.761456585 | 0.751396431
85 | 0.8 | 7.5 | 2.5 | 0.5148 | 0.2142 | 0.729 | 0.2678278107 | 0.147283165 | 0.5539970106 | 0.546401446 | 0.2864603445 | 0.4427167525 | 0.2212803 | 0.5401763 | 0.1723068 | 0.5790896 | 0.761456585 | 0.751396431
85 | 0.8 | 7.5 | 2.5 | 0.5058 | 0.2178 | 0.7236 | 0.2678278107 | 0.147283165 | 0.5539970106 | 0.546401446 | 0.2864603445 | 0.4427167525 | 0.2212803 | 0.5401763 | 0.1723068 | 0.5790896 | 0.761456585 | 0.751396431
85 | 0.8 | 7.5 | 2.5 | 0.531 | 0.2016 | 0.7326 | 0.2678278107 | 0.147283165 | 0.5539970106 | 0.546401446 | 0.2864603445 | 0.4427167525 | 0.2212803 | 0.5401763 | 0.1723068 | 0.5790896 | 0.761456585 | 0.751396431
85 | 0.8 | 7.5 | 2.5 | 0.5076 | 0.2358 | 0.7434 | 0.2678278107 | 0.147283165 | 0.5539970106 | 0.546401446 | 0.2864603445 | 0.4427167525 | 0.2212803 | 0.5401763 | 0.1723068 | 0.5790896 | 0.761456585 | 0.751396431
85 | 0.8 | 7.5 | 2.5 | 0.4824 | 0.261 | 0.7434 | 0.2678278107 | 0.147283165 | 0.5539970106 | 0.546401446 | 0.2864603445 | 0.4427167525 | 0.2212803 | 0.5401763 | 0.1723068 | 0.5790896 | 0.761456585 | 0.751396431
85 | 0.8 | 7.5 | 2.5 | 0.4878 | 0.2754 | 0.7632 | 0.2678278107 | 0.147283165 | 0.5539970106 | 0.546401446 | 0.2864603445 | 0.4427167525 | 0.2212803 | 0.5401763 | 0.1723068 | 0.5790896 | 0.761456585 | 0.751396431
85 | 0.8 | 7.5 | 2.5 | 0.4554 | 0.2448 | 0.7002 | 0.2678278107 | 0.147283165 | 0.5539970106 | 0.546401446 | 0.2864603445 | 0.4427167525 | 0.2212803 | 0.5401763 | 0.1723068 | 0.5790896 | 0.761456585 | 0.751396431
85 | 0.8 | 7.5 | 2.5 | 0.4896 | 0.234 | 0.7236 | 0.2678278107 | 0.147283165 | 0.5539970106 | 0.546401446 | 0.2864603445 | 0.4427167525 | 0.2212803 | 0.5401763 | 0.1723068 | 0.5790896 | 0.761456585 | 0.751396431
85 | 1.2 | 10 | 2.5 | 0.708 | 0.4056 | 1.1136 | 0.6749365107 | 0.577015665 | 0.5113324356 | 0.507456446 | 0.5962647022 | 0.5475238949 | 0.6525956 | 0.494531 | 0.6193772 | 0.5154193 | 1.147126632 | 1.134796454
85 | 1.2 | 10 | 2.5 | 0.6912 | 0.4584 | 1.1496 | 0.6749365107 | 0.577015665 | 0.5113324356 | 0.507456446 | 0.5962647022 | 0.5475238949 | 0.6525956 | 0.494531 | 0.6193772 | 0.5154193 | 1.147126632 | 1.134796454
85 | 1.2 | 10 | 2.5 | 0.6792 | 0.4608 | 1.14 | 0.6749365107 | 0.577015665 | 0.5113324356 | 0.507456446 | 0.5962647022 | 0.5475238949 | 0.6525956 | 0.494531 | 0.6193772 | 0.5154193 | 1.147126632 | 1.134796454
85 | 1.2 | 10 | 2.5 | 0.4224 | 0.708 | 1.1304 | 0.6749365107 | 0.577015665 | 0.5113324356 | 0.507456446 | 0.5962647022 | 0.5475238949 | 0.6525956 | 0.494531 | 0.6193772 | 0.5154193 | 1.147126632 | 1.134796454
85 | 1.2 | 10 | 2.5 | 0.5736 | 0.5136 | 1.0872 | 0.6749365107 | 0.577015665 | 0.5113324356 | 0.507456446 | 0.5962647022 | 0.5475238949 | 0.6525956 | 0.494531 | 0.6193772 | 0.5154193 | 1.147126632 | 1.134796454
85 | 1.2 | 10 | 2.5 | 0.5808 | 0.5712 | 1.152 | 0.6749365107 | 0.577015665 | 0.5113324356 | 0.507456446 | 0.5962647022 | 0.5475238949 | 0.6525956 | 0.494531 | 0.6193772 | 0.5154193 | 1.147126632 | 1.134796454
85 | 1.2 | 10 | 2.5 | 0.576 | 0.5064 | 1.0824 | 0.6749365107 | 0.577015665 | 0.5113324356 | 0.507456446 | 0.5962647022 | 0.5475238949 | 0.6525956 | 0.494531 | 0.6193772 | 0.5154193 | 1.147126632 | 1.134796454
85 | 1.2 | 10 | 2.5 | 0.5832 | 0.5616 | 1.1448 | 0.6749365107 | 0.577015665 | 0.5113324356 | 0.507456446 | 0.5962647022 | 0.5475238949 | 0.6525956 | 0.494531 | 0.6193772 | 0.5154193 | 1.147126632 | 1.134796454
85 | 1.2 | 10 | 2.5 | 0.66 | 0.4704 | 1.1304 | 0.6749365107 | 0.577015665 | 0.5113324356 | 0.507456446 | 0.5962647022 | 0.5475238949 | 0.6525956 | 0.494531 | 0.6193772 | 0.5154193 | 1.147126632 | 1.134796454
85 | 1.2 | 10 | 2.5 | 0.5832 | 0.5304 | 1.1136 | 0.6749365107 | 0.577015665 | 0.5113324356 | 0.507456446 | 0.5962647022 | 0.5475238949 | 0.6525956 | 0.494531 | 0.6193772 | 0.5154193 | 1.147126632 | 1.134796454
85 | 1.2 | 10 | 2.5 | 0.6216 | 0.5064 | 1.128 | 0.6749365107 | 0.577015665 | 0.5113324356 | 0.507456446 | 0.5962647022 | 0.5475238949 | 0.6525956 | 0.494531 | 0.6193772 | 0.5154193 | 1.147126632 | 1.134796454
85 | 1.2 | 10 | 2.5 | 0.6888 | 0.4464 | 1.1352 | 0.6749365107 | 0.577015665 | 0.5113324356 | 0.507456446 | 0.5962647022 | 0.5475238949 | 0.6525956 | 0.494531 | 0.6193772 | 0.5154193 | 1.147126632 | 1.134796454
85 | 1.2 | 10 | 2.5 | 0.54 | 0.5688 | 1.1088 | 0.6749365107 | 0.577015665 | 0.5113324356 | 0.507456446 | 0.5962647022 | 0.5475238949 | 0.6525956 | 0.494531 | 0.6193772 | 0.5154193 | 1.147126632 | 1.134796454
85 | 1.2 | 10 | 2.5 | 0.5688 | 0.5688 | 1.1376 | 0.6749365107 | 0.577015665 | 0.5113324356 | 0.507456446 | 0.5962647022 | 0.5475238949 | 0.6525956 | 0.494531 | 0.6193772 | 0.5154193 | 1.147126632 | 1.134796454
85 | 1.2 | 10 | 2.5 | 0.6024 | 0.5184 | 1.1208 | 0.6749365107 | 0.577015665 | 0.5113324356 | 0.507456446 | 0.5962647022 | 0.5475238949 | 0.6525956 | 0.494531 | 0.6193772 | 0.5154193 | 1.147126632 | 1.134796454
85 | 1.2 | 10 | 2.5 | 0.6 | 0.5472 | 1.1472 | 0.6749365107 | 0.577015665 | 0.5113324356 | 0.507456446 | 0.5962647022 | 0.5475238949 | 0.6525956 | 0.494531 | 0.6193772 | 0.5154193 | 1.147126632 | 1.134796454
85 | 1.2 | 10 | 2.5 | 0.5976 | 0.564 | 1.1616 | 0.6749365107 | 0.577015665 | 0.5113324356 | 0.507456446 | 0.5962647022 | 0.5475238949 | 0.6525956 | 0.494531 | 0.6193772 | 0.5154193 | 1.147126632 | 1.134796454
85 | 1.2 | 10 | 2.5 | 0.564 | 0.5328 | 1.0968 | 0.6749365107 | 0.577015665 | 0.5113324356 | 0.507456446 | 0.5962647022 | 0.5475238949 | 0.6525956 | 0.494531 | 0.6193772 | 0.5154193 | 1.147126632 | 1.134796454
85 | 1.2 | 10 | 2.5 | 0.6048 | 0.54 | 1.1448 | 0.6749365107 | 0.577015665 | 0.5113324356 | 0.507456446 | 0.5962647022 | 0.5475238949 | 0.6525956 | 0.494531 | 0.6193772 | 0.5154193 | 1.147126632 | 1.134796454
85 | 1.2 | 10 | 2.5 | 0.6096 | 0.5304 | 1.14 | 0.6749365107 | 0.577015665 | 0.5113324356 | 0.507456446 | 0.5962647022 | 0.5475238949 | 0.6525956 | 0.494531 | 0.6193772 | 0.5154193 | 1.147126632 | 1.134796454
85 | 1.2 | 10 | 2.5 | 0.5472 | 0.5784 | 1.1256 | 0.6749365107 | 0.577015665 | 0.5113324356 | 0.507456446 | 0.5962647022 | 0.5475238949 | 0.6525956 | 0.494531 | 0.6193772 | 0.5154193 | 1.147126632 | 1.134796454
85 | 1.2 | 10 | 2.5 | 0.4968 | 0.6408 | 1.1376 | 0.6749365107 | 0.577015665 | 0.5113324356 | 0.507456446 | 0.5962647022 | 0.5475238949 | 0.6525956 | 0.494531 | 0.6193772 | 0.5154193 | 1.147126632 | 1.134796454
85 | 1.2 | 10 | 2.5 | 0.5688 | 0.5808 | 1.1496 | 0.6749365107 | 0.577015665 | 0.5113324356 | 0.507456446 | 0.5962647022 | 0.5475238949 | 0.6525956 | 0.494531 | 0.6193772 | 0.5154193 | 1.147126632 | 1.134796454
85 | 1.2 | 10 | 2.5 | 0.5376 | 0.6048 | 1.1424 | 0.6749365107 | 0.577015665 | 0.5113324356 | 0.507456446 | 0.5962647022 | 0.5475238949 | 0.6525956 | 0.494531 | 0.6193772 | 0.5154193 | 1.147126632 | 1.134796454
85 | 1.2 | 10 | 2.5 | 0.5376 | 0.5952 | 1.1328 | 0.6749365107 | 0.577015665 | 0.5113324356 | 0.507456446 | 0.5962647022 | 0.5475238949 | 0.6525956 | 0.494531 | 0.6193772 | 0.5154193 | 1.147126632 | 1.134796454
85 | 1.2 | 10 | 2.5 | 0.5328 | 0.6456 | 1.1784 | 0.6749365107 | 0.577015665 | 0.5113324356 | 0.507456446 | 0.5962647022 | 0.5475238949 | 0.6525956 | 0.494531 | 0.6193772 | 0.5154193 | 1.147126632 | 1.134796454
85 | 1.2 | 10 | 2.5 | 0.5304 | 0.5568 | 1.0872 | 0.6749365107 | 0.577015665 | 0.5113324356 | 0.507456446 | 0.5962647022 | 0.5475238949 | 0.6525956 | 0.494531 | 0.6193772 | 0.5154193 | 1.147126632 | 1.134796454
85 | 1.2 | 10 | 2.5 | 0.5856 | 0.5256 | 1.1112 | 0.6749365107 | 0.577015665 | 0.5113324356 | 0.507456446 | 0.5962647022 | 0.5475238949 | 0.6525956 | 0.494531 | 0.6193772 | 0.5154193 | 1.147126632 | 1.134796454
85 | 1.2 | 10 | 2.5 | 0.4848 | 0.6864 | 1.1712 | 0.6749365107 | 0.577015665 | 0.5113324356 | 0.507456446 | 0.5962647022 | 0.5475238949 | 0.6525956 | 0.494531 | 0.6193772 | 0.5154193 | 1.147126632 | 1.134796454
85 | 1.2 | 10 | 2.5 | 0.4464 | 0.6672 | 1.1136 | 0.6749365107 | 0.577015665 | 0.5113324356 | 0.507456446 | 0.5962647022 | 0.5475238949 | 0.6525956 | 0.494531 | 0.6193772 | 0.5154193 | 1.147126632 | 1.134796454
85 | 1.2 | 10 | 2.5 | 0.5088 | 0.6216 | 1.1304 | 0.6749365107 | 0.577015665 | 0.5113324356 | 0.507456446 | 0.5962647022 | 0.5475238949 | 0.6525956 | 0.494531 | 0.6193772 | 0.5154193 | 1.147126632 | 1.134796454
85 | 1.2 | 10 | 2.5 | 0.5784 | 0.552 | 1.1304 | 0.6749365107 | 0.577015665 | 0.5113324356 | 0.507456446 | 0.5962647022 | 0.5475238949 | 0.6525956 | 0.494531 | 0.6193772 | 0.5154193 | 1.147126632 | 1.134796454
85 | 1.2 | 10 | 2.5 | 0.5448 | 0.5904 | 1.1352 | 0.6749365107 | 0.577015665 | 0.5113324356 | 0.507456446 | 0.5962647022 | 0.5475238949 | 0.6525956 | 0.494531 | 0.6193772 | 0.5154193 | 1.147126632 | 1.134796454
85 | 1.2 | 10 | 2.5 | 0.4872 | 0.5952 | 1.0824 | 0.6749365107 | 0.577015665 | 0.5113324356 | 0.507456446 | 0.5962647022 | 0.5475238949 | 0.6525956 | 0.494531 | 0.6193772 | 0.5154193 | 1.147126632 | 1.134796454
85 | 1.2 | 10 | 2.5 | 0.5376 | 0.5976 | 1.1352 | 0.6749365107 | 0.577015665 | 0.5113324356 | 0.507456446 | 0.5962647022 | 0.5475238949 | 0.6525956 | 0.494531 | 0.6193772 | 0.5154193 | 1.147126632 | 1.134796454
85 | 1.2 | 10 | 2.5 | 0.528 | 0.6912 | 1.2192 | 0.6749365107 | 0.577015665 | 0.5113324356 | 0.507456446 | 0.5962647022 | 0.5475238949 | 0.6525956 | 0.494531 | 0.6193772 | 0.5154193 | 1.147126632 | 1.134796454
85 | 1.2 | 10 | 2.5 | 0.4656 | 0.6744 | 1.14 | 0.6749365107 | 0.577015665 | 0.5113324356 | 0.507456446 | 0.5962647022 | 0.5475238949 | 0.6525956 | 0.494531 | 0.6193772 | 0.5154193 | 1.147126632 | 1.134796454
85 | 1.2 | 10 | 2.5 | 0.5064 | 0.612 | 1.1184 | 0.6749365107 | 0.577015665 | 0.5113324356 | 0.507456446 | 0.5962647022 | 0.5475238949 | 0.6525956 | 0.494531 | 0.6193772 | 0.5154193 | 1.147126632 | 1.134796454
85 | 1.2 | 10 | 2.5 | 0.4992 | 0.5904 | 1.0896 | 0.6749365107 | 0.577015665 | 0.5113324356 | 0.507456446 | 0.5962647022 | 0.5475238949 | 0.6525956 | 0.494531 | 0.6193772 | 0.5154193 | 1.147126632 | 1.134796454
85 | 1.2 | 10 | 2.5 | 0.5448 | 0.6024 | 1.1472 | 0.6749365107 | 0.577015665 | 0.5113324356 | 0.507456446 | 0.5962647022 | 0.5475238949 | 0.6525956 | 0.494531 | 0.6193772 | 0.5154193 | 1.147126632 | 1.134796454
85 | 1 | 10 | 2.5 | 0.6048 | 0.333 | 0.9378 | 0.4823365107 | 0.380215665 | 0.5113324356 | 0.507456446 | 0.3955818222 | 0.5475238949 | 0.4506351 | 0.5030742 | 0.4201709 | 0.5226421 | 0.953709327 | 0.942812962
85 | 1 | 10 | 2.5 | 0.639 | 0.3096 | 0.9486 | 0.4823365107 | 0.380215665 | 0.5113324356 | 0.507456446 | 0.3955818222 | 0.5475238949 | 0.4506351 | 0.5030742 | 0.4201709 | 0.5226421 | 0.953709327 | 0.942812962
85 | 1 | 10 | 2.5 | 0.675 | 0.3006 | 0.9756 | 0.4823365107 | 0.380215665 | 0.5113324356 | 0.507456446 | 0.3955818222 | 0.5475238949 | 0.4506351 | 0.5030742 | 0.4201709 | 0.5226421 | 0.953709327 | 0.942812962
85 | 1 | 10 | 2.5 | 0.7038 | 0.2628 | 0.9666 | 0.4823365107 | 0.380215665 | 0.5113324356 | 0.507456446 | 0.3955818222 | 0.5475238949 | 0.4506351 | 0.5030742 | 0.4201709 | 0.5226421 | 0.953709327 | 0.942812962
85 | 1 | 10 | 2.5 | 0.5526 | 0.3402 | 0.8928 | 0.4823365107 | 0.380215665 | 0.5113324356 | 0.507456446 | 0.3955818222 | 0.5475238949 | 0.4506351 | 0.5030742 | 0.4201709 | 0.5226421 | 0.953709327 | 0.942812962
85 | 1 | 10 | 2.5 | 0.5742 | 0.3798 | 0.954 | 0.4823365107 | 0.380215665 | 0.5113324356 | 0.507456446 | 0.3955818222 | 0.5475238949 | 0.4506351 | 0.5030742 | 0.4201709 | 0.5226421 | 0.953709327 | 0.942812962
85 | 1 | 10 | 2.5 | 0.6246 | 0.3258 | 0.9504 | 0.4823365107 | 0.380215665 | 0.5113324356 | 0.507456446 | 0.3955818222 | 0.5475238949 | 0.4506351 | 0.5030742 | 0.4201709 | 0.5226421 | 0.953709327 | 0.942812962
85 | 1 | 10 | 2.5 | 0.6336 | 0.3222 | 0.9558 | 0.4823365107 | 0.380215665 | 0.5113324356 | 0.507456446 | 0.3955818222 | 0.5475238949 | 0.4506351 | 0.5030742 | 0.4201709 | 0.5226421 | 0.953709327 | 0.942812962
85 | 1 | 10 | 2.5 | 0.5958 | 0.3024 | 0.8982 | 0.4823365107 | 0.380215665 | 0.5113324356 | 0.507456446 | 0.3955818222 | 0.5475238949 | 0.4506351 | 0.5030742 | 0.4201709 | 0.5226421 | 0.953709327 | 0.942812962
85 | 1 | 10 | 2.5 | 0.6066 | 0.3204 | 0.927 | 0.4823365107 | 0.380215665 | 0.5113324356 | 0.507456446 | 0.3955818222 | 0.5475238949 | 0.4506351 | 0.5030742 | 0.4201709 | 0.5226421 | 0.953709327 | 0.942812962
85 | 1 | 10 | 2.5 | 0.6426 | 0.3546 | 0.9972 | 0.4823365107 | 0.380215665 | 0.5113324356 | 0.507456446 | 0.3955818222 | 0.5475238949 | 0.4506351 | 0.5030742 | 0.4201709 | 0.5226421 | 0.953709327 | 0.942812962
85 | 1 | 10 | 2.5 | 0.603 | 0.3204 | 0.9234 | 0.4823365107 | 0.380215665 | 0.5113324356 | 0.507456446 | 0.3955818222 | 0.5475238949 | 0.4506351 | 0.5030742 | 0.4201709 | 0.5226421 | 0.953709327 | 0.942812962
85 | 1 | 10 | 2.5 | 0.6282 | 0.3708 | 0.999 | 0.4823365107 | 0.380215665 | 0.5113324356 | 0.507456446 | 0.3955818222 | 0.5475238949 | 0.4506351 | 0.5030742 | 0.4201709 | 0.5226421 | 0.953709327 | 0.942812962
85 | 1 | 10 | 2.5 | 0.6264 | 0.342 | 0.9684 | 0.4823365107 | 0.380215665 | 0.5113324356 | 0.507456446 | 0.3955818222 | 0.5475238949 | 0.4506351 | 0.5030742 | 0.4201709 | 0.5226421 | 0.953709327 | 0.942812962
85 | 1 | 10 | 2.5 | 0.621 | 0.3132 | 0.9342 | 0.4823365107 | 0.380215665 | 0.5113324356 | 0.507456446 | 0.3955818222 | 0.5475238949 | 0.4506351 | 0.5030742 | 0.4201709 | 0.5226421 | 0.953709327 | 0.942812962
85 | 1 | 10 | 2.5 | 0.6576 | 0.3648 | 1.0224 | 0.4823365107 | 0.380215665 | 0.5113324356 | 0.507456446 | 0.3955818222 | 0.5475238949 | 0.4506351 | 0.5030742 | 0.4201709 | 0.5226421 | 0.953709327 | 0.942812962
85 | 1 | 10 | 2.5 | 0.5994 | 0.3186 | 0.918 | 0.4823365107 | 0.380215665 | 0.5113324356 | 0.507456446 | 0.3955818222 | 0.5475238949 | 0.4506351 | 0.5030742 | 0.4201709 | 0.5226421 | 0.953709327 | 0.942812962
85 | 1 | 10 | 2.5 | 0.603 | 0.315 | 0.918 | 0.4823365107 | 0.380215665 | 0.5113324356 | 0.507456446 | 0.3955818222 | 0.5475238949 | 0.4506351 | 0.5030742 | 0.4201709 | 0.5226421 | 0.953709327 | 0.942812962
85 | 1 | 10 | 2.5 | 0.5886 | 0.3132 | 0.9018 | 0.4823365107 | 0.380215665 | 0.5113324356 | 0.507456446 | 0.3955818222 | 0.5475238949 | 0.4506351 | 0.5030742 | 0.4201709 | 0.5226421 | 0.953709327 | 0.942812962
85 | 1 | 10 | 2.5 | 0.6156 | 0.2934 | 0.909 | 0.4823365107 | 0.380215665 | 0.5113324356 | 0.507456446 | 0.3955818222 | 0.5475238949 | 0.4506351 | 0.5030742 | 0.4201709 | 0.5226421 | 0.953709327 | 0.942812962
85 | 1 | 10 | 2.5 | 0.5598 | 0.3582 | 0.918 | 0.4823365107 | 0.380215665 | 0.5113324356 | 0.507456446 | 0.3955818222 | 0.5475238949 | 0.4506351 | 0.5030742 | 0.4201709 | 0.5226421 | 0.953709327 | 0.942812962
85 | 1 | 10 | 2.5 | 0.5526 | 0.3582 | 0.9108 | 0.4823365107 | 0.380215665 | 0.5113324356 | 0.507456446 | 0.3955818222 | 0.5475238949 | 0.4506351 | 0.5030742 | 0.4201709 | 0.5226421 | 0.953709327 | 0.942812962
85 | 1 | 10 | 2.5 | 0.513 | 0.4158 | 0.9288 | 0.4823365107 | 0.380215665 | 0.5113324356 | 0.507456446 | 0.3955818222 | 0.5475238949 | 0.4506351 | 0.5030742 | 0.4201709 | 0.5226421 | 0.953709327 | 0.942812962
85 | 1 | 10 | 2.5 | 0.4914 | 0.3906 | 0.882 | 0.4823365107 | 0.380215665 | 0.5113324356 | 0.507456446 | 0.3955818222 | 0.5475238949 | 0.4506351 | 0.5030742 | 0.4201709 | 0.5226421 | 0.953709327 | 0.942812962
85 | 1 | 10 | 2.5 | 0.5886 | 0.3276 | 0.9162 | 0.4823365107 | 0.380215665 | 0.5113324356 | 0.507456446 | 0.3955818222 | 0.5475238949 | 0.4506351 | 0.5030742 | 0.4201709 | 0.5226421 | 0.953709327 | 0.942812962
85 | 1 | 10 | 2.5 | 0.5346 | 0.3924 | 0.927 | 0.4823365107 | 0.380215665 | 0.5113324356 | 0.507456446 | 0.3955818222 | 0.5475238949 | 0.4506351 | 0.5030742 | 0.4201709 | 0.5226421 | 0.953709327 | 0.942812962
85 | 1 | 10 | 2.5 | 0.5454 | 0.36 | 0.9054 | 0.4823365107 | 0.380215665 | 0.5113324356 | 0.507456446 | 0.3955818222 | 0.5475238949 | 0.4506351 | 0.5030742 | 0.4201709 | 0.5226421 | 0.953709327 | 0.942812962
85 | 1 | 10 | 2.5 | 0.639 | 0.3276 | 0.9666 | 0.4823365107 | 0.380215665 | 0.5113324356 | 0.507456446 | 0.3955818222 | 0.5475238949 | 0.4506351 | 0.5030742 | 0.4201709 | 0.5226421 | 0.953709327 | 0.942812962
85 | 1 | 10 | 2.5 | 0.5562 | 0.3726 | 0.9288 | 0.4823365107 | 0.380215665 | 0.5113324356 | 0.507456446 | 0.3955818222 | 0.5475238949 | 0.4506351 | 0.5030742 | 0.4201709 | 0.5226421 | 0.953709327 | 0.942812962
85 | 1 | 10 | 2.5 | 0.5346 | 0.4374 | 0.972 | 0.4823365107 | 0.380215665 | 0.5113324356 | 0.507456446 | 0.3955818222 | 0.5475238949 | 0.4506351 | 0.5030742 | 0.4201709 | 0.5226421 | 0.953709327 | 0.942812962
85 | 1 | 10 | 2.5 | 0.5184 | 0.4212 | 0.9396 | 0.4823365107 | 0.380215665 | 0.5113324356 | 0.507456446 | 0.3955818222 | 0.5475238949 | 0.4506351 | 0.5030742 | 0.4201709 | 0.5226421 | 0.953709327 | 0.942812962
85 | 1 | 10 | 2.5 | 0.5688 | 0.3942 | 0.963 | 0.4823365107 | 0.380215665 | 0.5113324356 | 0.507456446 | 0.3955818222 | 0.5475238949 | 0.4506351 | 0.5030742 | 0.4201709 | 0.5226421 | 0.953709327 | 0.942812962
85 | 1 | 10 | 2.5 | 0.5616 | 0.3528 | 0.9144 | 0.4823365107 | 0.380215665 | 0.5113324356 | 0.507456446 | 0.3955818222 | 0.5475238949 | 0.4506351 | 0.5030742 | 0.4201709 | 0.5226421 | 0.953709327 | 0.942812962
85 | 1 | 10 | 2.5 | 0.5454 | 0.3942 | 0.9396 | 0.4823365107 | 0.380215665 | 0.5113324356 | 0.507456446 | 0.3955818222 | 0.5475238949 | 0.4506351 | 0.5030742 | 0.4201709 | 0.5226421 | 0.953709327 | 0.942812962
85 | 1 | 10 | 2.5 | 0.558 | 0.432 | 0.99 | 0.4823365107 | 0.380215665 | 0.5113324356 | 0.507456446 | 0.3955818222 | 0.5475238949 | 0.4506351 | 0.5030742 | 0.4201709 | 0.5226421 | 0.953709327 | 0.942812962
85 | 1 | 10 | 2.5 | 0.5778 | 0.3546 | 0.9324 | 0.4823365107 | 0.380215665 | 0.5113324356 | 0.507456446 | 0.3955818222 | 0.5475238949 | 0.4506351 | 0.5030742 | 0.4201709 | 0.5226421 | 0.953709327 | 0.942812962
85 | 1 | 10 | 2.5 | 0.4716 | 0.45 | 0.9216 | 0.4823365107 | 0.380215665 | 0.5113324356 | 0.507456446 | 0.3955818222 | 0.5475238949 | 0.4506351 | 0.5030742 | 0.4201709 | 0.5226421 | 0.953709327 | 0.942812962
85 | 1 | 10 | 2.5 | 0.4428 | 0.4824 | 0.9252 | 0.4823365107 | 0.380215665 | 0.5113324356 | 0.507456446 | 0.3955818222 | 0.5475238949 | 0.4506351 | 0.5030742 | 0.4201709 | 0.5226421 | 0.953709327 | 0.942812962
85 | 1 | 10 | 2.5 | 0.4338 | 0.4464 | 0.8802 | 0.4823365107 | 0.380215665 | 0.5113324356 | 0.507456446 | 0.3955818222 | 0.5475238949 | 0.4506351 | 0.5030742 | 0.4201709 | 0.5226421 | 0.953709327 | 0.942812962
85 | 1 | 10 | 2.5 | 0.4986 | 0.423 | 0.9216 | 0.4823365107 | 0.380215665 | 0.5113324356 | 0.507456446 | 0.3955818222 | 0.5475238949 | 0.4506351 | 0.5030742 | 0.4201709 | 0.5226421 | 0.953709327 | 0.942812962
85 | 0.8 | 10 | 2.5 | 0.5076 | 0.2358 | 0.7434 | 0.2897365107 | 0.183415665 | 0.5113324356 | 0.507456446 | 0.1948989422 | 0.5475238949 | 0.2486746 | 0.5116174 | 0.2209646 | 0.5298649 | 0.760292024 | 0.750829469
85 | 0.8 | 10 | 2.5 | 0.5508 | 0.1818 | 0.7326 | 0.2897365107 | 0.183415665 | 0.5113324356 | 0.507456446 | 0.1948989422 | 0.5475238949 | 0.2486746 | 0.5116174 | 0.2209646 | 0.5298649 | 0.760292024 | 0.750829469
85 | 0.8 | 10 | 2.5 | 0.5886 | 0.1872 | 0.7758 | 0.2897365107 | 0.183415665 | 0.5113324356 | 0.507456446 | 0.1948989422 | 0.5475238949 | 0.2486746 | 0.5116174 | 0.2209646 | 0.5298649 | 0.760292024 | 0.750829469
85 | 0.8 | 10 | 2.5 | 0.5796 | 0.1818 | 0.7614 | 0.2897365107 | 0.183415665 | 0.5113324356 | 0.507456446 | 0.1948989422 | 0.5475238949 | 0.2486746 | 0.5116174 | 0.2209646 | 0.5298649 | 0.760292024 | 0.750829469
85 | 0.8 | 10 | 2.5 |  | 0 |  | 0.2897365107 | 0.183415665 | 0.5113324356 | 0.507456446 | 0.1948989422 | 0.5475238949 | 0.2486746 | 0.5116174 | 0.2209646 | 0.5298649 | 0.760292024 | 0.750829469
85 | 0.8 | 10 | 2.5 | 0.6336 | 0.2196 | 0.8532 | 0.2897365107 | 0.183415665 | 0.5113324356 | 0.507456446 | 0.1948989422 | 0.5475238949 | 0.2486746 | 0.5116174 | 0.2209646 | 0.5298649 | 0.760292024 | 0.750829469
85 | 0.8 | 10 | 2.5 | 0.639 | 0.252 | 0.891 | 0.2897365107 | 0.183415665 | 0.5113324356 | 0.507456446 | 0.1948989422 | 0.5475238949 | 0.2486746 | 0.5116174 | 0.2209646 | 0.5298649 | 0.760292024 | 0.750829469
85 | 0.8 | 10 | 2.5 | 0.639 | 0.1404 | 0.7794 | 0.2897365107 | 0.183415665 | 0.5113324356 | 0.507456446 | 0.1948989422 | 0.5475238949 | 0.2486746 | 0.5116174 | 0.2209646 | 0.5298649 | 0.760292024 | 0.750829469
85 | 0.8 | 10 | 2.5 |  | 0 |  | 0.2897365107 | 0.183415665 | 0.5113324356 | 0.507456446 | 0.1948989422 | 0.5475238949 | 0.2486746 | 0.5116174 | 0.2209646 | 0.5298649 | 0.760292024 | 0.750829469
85 | 0.8 | 10 | 2.5 | 0.6714 | 0.2178 | 0.8892 | 0.2897365107 | 0.183415665 | 0.5113324356 | 0.507456446 | 0.1948989422 | 0.5475238949 | 0.2486746 | 0.5116174 | 0.2209646 | 0.5298649 | 0.760292024 | 0.750829469
85 | 0.8 | 10 | 2.5 | 0.6282 | 0.1998 | 0.828 | 0.2897365107 | 0.183415665 | 0.5113324356 | 0.507456446 | 0.1948989422 | 0.5475238949 | 0.2486746 | 0.5116174 | 0.2209646 | 0.5298649 | 0.760292024 | 0.750829469
85 | 0.8 | 10 | 2.5 | 0.6084 | 0.2142 | 0.8226 | 0.2897365107 | 0.183415665 | 0.5113324356 | 0.507456446 | 0.1948989422 | 0.5475238949 | 0.2486746 | 0.5116174 | 0.2209646 | 0.5298649 | 0.760292024 | 0.750829469
85 | 0.8 | 10 | 2.5 | 0.6696 | 0.081 | 0.7506 | 0.2897365107 | 0.183415665 | 0.5113324356 | 0.507456446 | 0.1948989422 | 0.5475238949 | 0.2486746 | 0.5116174 | 0.2209646 | 0.5298649 | 0.760292024 | 0.750829469
85 | 0.8 | 10 | 2.5 | 0.675 | 0.117 | 0.792 | 0.2897365107 | 0.183415665 | 0.5113324356 | 0.507456446 | 0.1948989422 | 0.5475238949 | 0.2486746 | 0.5116174 | 0.2209646 | 0.5298649 | 0.760292024 | 0.750829469
85 | 0.8 | 10 | 2.5 | 0.63 | 0.1656 | 0.7956 | 0.2897365107 | 0.183415665 | 0.5113324356 | 0.507456446 | 0.1948989422 | 0.5475238949 | 0.2486746 | 0.5116174 | 0.2209646 | 0.5298649 | 0.760292024 | 0.750829469
85 | 0.8 | 10 | 2.5 | 0.6408 | 0.1386 | 0.7794 | 0.2897365107 | 0.183415665 | 0.5113324356 | 0.507456446 | 0.1948989422 | 0.5475238949 | 0.2486746 | 0.5116174 | 0.2209646 | 0.5298649 | 0.760292024 | 0.750829469
85 | 0.8 | 10 | 2.5 | 0.6696 | 0.063 | 0.7326 | 0.2897365107 | 0.183415665 | 0.5113324356 | 0.507456446 | 0.1948989422 | 0.5475238949 | 0.2486746 | 0.5116174 | 0.2209646 | 0.5298649 | 0.760292024 | 0.750829469
85 | 0.8 | 10 | 2.5 | 0.6984 | 0.099 | 0.7974 | 0.2897365107 | 0.183415665 | 0.5113324356 | 0.507456446 | 0.1948989422 | 0.5475238949 | 0.2486746 | 0.5116174 | 0.2209646 | 0.5298649 | 0.760292024 | 0.750829469
85 | 0.8 | 10 | 2.5 | 0.6534 | 0.117 | 0.7704 | 0.2897365107 | 0.183415665 | 0.5113324356 | 0.507456446 | 0.1948989422 | 0.5475238949 | 0.2486746 | 0.5116174 | 0.2209646 | 0.5298649 | 0.760292024 | 0.750829469
85 | 0.8 | 10 | 2.5 | 0.6966 | 0.1044 | 0.801 | 0.2897365107 | 0.183415665 | 0.5113324356 | 0.507456446 | 0.1948989422 | 0.5475238949 | 0.2486746 | 0.5116174 | 0.2209646 | 0.5298649 | 0.760292024 | 0.750829469
85 | 0.8 | 10 | 2.5 | 0.6948 | 0.099 | 0.7938 | 0.2897365107 | 0.183415665 | 0.5113324356 | 0.507456446 | 0.1948989422 | 0.5475238949 | 0.2486746 | 0.5116174 | 0.2209646 | 0.5298649 | 0.760292024 | 0.750829469
85 | 0.8 | 10 | 2.5 | 0.6282 | 0.108 | 0.7362 | 0.2897365107 | 0.183415665 | 0.5113324356 | 0.507456446 | 0.1948989422 | 0.5475238949 | 0.2486746 | 0.5116174 | 0.2209646 | 0.5298649 | 0.760292024 | 0.750829469
85 | 0.8 | 10 | 2.5 | 0.6246 | 0.1134 | 0.738 | 0.2897365107 | 0.183415665 | 0.5113324356 | 0.507456446 | 0.1948989422 | 0.5475238949 | 0.2486746 | 0.5116174 | 0.2209646 | 0.5298649 | 0.760292024 | 0.750829469
85 | 0.8 | 10 | 2.5 | 0.6066 | 0.1152 | 0.7218 | 0.2897365107 | 0.183415665 | 0.5113324356 | 0.507456446 | 0.1948989422 | 0.5475238949 | 0.2486746 | 0.5116174 | 0.2209646 | 0.5298649 | 0.760292024 | 0.750829469
85 | 0.8 | 10 | 2.5 | 0.6354 | 0.153 | 0.7884 | 0.2897365107 | 0.183415665 | 0.5113324356 | 0.507456446 | 0.1948989422 | 0.5475238949 | 0.2486746 | 0.5116174 | 0.2209646 | 0.5298649 | 0.760292024 | 0.750829469
85 | 0.8 | 10 | 2.5 | 0.621 | 0.1638 | 0.7848 | 0.2897365107 | 0.183415665 | 0.5113324356 | 0.507456446 | 0.1948989422 | 0.5475238949 | 0.2486746 | 0.5116174 | 0.2209646 | 0.5298649 | 0.760292024 | 0.750829469
85 | 0.8 | 10 | 2.5 | 0.6498 | 0.2106 | 0.8604 | 0.2897365107 | 0.183415665 | 0.5113324356 | 0.507456446 | 0.1948989422 | 0.5475238949 | 0.2486746 | 0.5116174 | 0.2209646 | 0.5298649 | 0.760292024 | 0.750829469
85 | 0.8 | 10 | 2.5 | 0.5526 | 0.1764 | 0.729 | 0.2897365107 | 0.183415665 | 0.5113324356 | 0.507456446 | 0.1948989422 | 0.5475238949 | 0.2486746 | 0.5116174 | 0.2209646 | 0.5298649 | 0.760292024 | 0.750829469
85 | 0.8 | 10 | 2.5 | 0.603 | 0.1404 | 0.7434 | 0.2897365107 | 0.183415665 | 0.5113324356 | 0.507456446 | 0.1948989422 | 0.5475238949 | 0.2486746 | 0.5116174 | 0.2209646 | 0.5298649 | 0.760292024 | 0.750829469
85 | 0.8 | 10 | 2.5 | 0.558 | 0.171 | 0.729 | 0.2897365107 | 0.183415665 | 0.5113324356 | 0.507456446 | 0.1948989422 | 0.5475238949 | 0.2486746 | 0.5116174 | 0.2209646 | 0.5298649 | 0.760292024 | 0.750829469
85 | 0.8 | 10 | 2.5 | 0.5868 | 0.1476 | 0.7344 | 0.2897365107 | 0.183415665 | 0.5113324356 | 0.507456446 | 0.1948989422 | 0.5475238949 | 0.2486746 | 0.5116174 | 0.2209646 | 0.5298649 | 0.760292024 | 0.750829469
85 | 0.8 | 10 | 2.5 | 0.558 | 0.1512 | 0.7092 | 0.2897365107 | 0.183415665 | 0.5113324356 | 0.507456446 | 0.1948989422 | 0.5475238949 | 0.2486746 | 0.5116174 | 0.2209646 | 0.5298649 | 0.760292024 | 0.750829469
85 | 0.8 | 10 | 2.5 | 0.5976 | 0.1638 | 0.7614 | 0.2897365107 | 0.183415665 | 0.5113324356 | 0.507456446 | 0.1948989422 | 0.5475238949 | 0.2486746 | 0.5116174 | 0.2209646 | 0.5298649 | 0.760292024 | 0.750829469
85 | 0.8 | 10 | 2.5 | 0.5778 | 0.1764 | 0.7542 | 0.2897365107 | 0.183415665 | 0.5113324356 | 0.507456446 | 0.1948989422 | 0.5475238949 | 0.2486746 | 0.5116174 | 0.2209646 | 0.5298649 | 0.760292024 | 0.750829469
85 | 0.8 | 10 | 2.5 | 0.5562 | 0.1548 | 0.711 | 0.2897365107 | 0.183415665 | 0.5113324356 | 0.507456446 | 0.1948989422 | 0.5475238949 | 0.2486746 | 0.5116174 | 0.2209646 | 0.5298649 | 0.760292024 | 0.750829469
85 | 0.8 | 10 | 2.5 | 0.567 | 0.153 | 0.72 | 0.2897365107 | 0.183415665 | 0.5113324356 | 0.507456446 | 0.1948989422 | 0.5475238949 | 0.2486746 | 0.5116174 | 0.2209646 | 0.5298649 | 0.760292024 | 0.750829469
85 | 0.8 | 10 | 2.5 | 0.522 | 0.1656 | 0.6876 | 0.2897365107 | 0.183415665 | 0.5113324356 | 0.507456446 | 0.1948989422 | 0.5475238949 | 0.2486746 | 0.5116174 | 0.2209646 | 0.5298649 | 0.760292024 | 0.750829469
85 | 0.8 | 10 | 2.5 | 0.5508 | 0.171 | 0.7218 | 0.2897365107 | 0.183415665 | 0.5113324356 | 0.507456446 | 0.1948989422 | 0.5475238949 | 0.2486746 | 0.5116174 | 0.2209646 | 0.5298649 | 0.760292024 | 0.750829469
85 | 0.8 | 10 | 2.5 | 0.5508 | 0.1206 | 0.6714 | 0.2897365107 | 0.183415665 | 0.5113324356 | 0.507456446 | 0.1948989422 | 0.5475238949 | 0.2486746 | 0.5116174 | 0.2209646 | 0.5298649 | 0.760292024 | 0.750829469
85 | 0.8 | 10 | 2.5 | 0.5112 | 0.2286 | 0.7398 | 0.2897365107 | 0.183415665 | 0.5113324356 | 0.507456446 | 0.1948989422 | 0.5475238949 | 0.2486746 | 0.5116174 | 0.2209646 | 0.5298649 | 0.760292024 | 0.750829469
85 | 1.2 | 15 | 2.5 | 0.36 | 0.7614 | 1.1214 | 0.7187539107 | 0.649280665 | 0.4260032856 | 0.467066446 | 0.7190748196 | 0.4407016174 | 0.7073844 | 0.4630453 | 0.6684062 | 0.4848138 | 1.170429712 | 1.153220031
85 | 1.2 | 15 | 2.5 | 0.5706 | 0.5886 | 1.1592 | 0.7187539107 | 0.649280665 | 0.4260032856 | 0.467066446 | 0.7190748196 | 0.4407016174 | 0.7073844 | 0.4630453 | 0.6684062 | 0.4848138 | 1.170429712 | 1.153220031
85 | 1.2 | 15 | 2.5 | 0.3942 | 0.7542 | 1.1484 | 0.7187539107 | 0.649280665 | 0.4260032856 | 0.467066446 | 0.7190748196 | 0.4407016174 | 0.7073844 | 0.4630453 | 0.6684062 | 0.4848138 | 1.170429712 | 1.153220031
85 | 1.2 | 15 | 2.5 | 0.5058 | 0.6444 | 1.1502 | 0.7187539107 | 0.649280665 | 0.4260032856 | 0.467066446 | 0.7190748196 | 0.4407016174 | 0.7073844 | 0.4630453 | 0.6684062 | 0.4848138 | 1.170429712 | 1.153220031
85 | 1.2 | 15 | 2.5 | 0.5004 | 0.693 | 1.1934 | 0.7187539107 | 0.649280665 | 0.4260032856 | 0.467066446 | 0.7190748196 | 0.4407016174 | 0.7073844 | 0.4630453 | 0.6684062 | 0.4848138 | 1.170429712 | 1.153220031
85 | 1.2 | 15 | 2.5 | 0.4662 | 0.7074 | 1.1736 | 0.7187539107 | 0.649280665 | 0.4260032856 | 0.467066446 | 0.7190748196 | 0.4407016174 | 0.7073844 | 0.4630453 | 0.6684062 | 0.4848138 | 1.170429712 | 1.153220031
85 | 1.2 | 15 | 2.5 | 0.3798 | 0.7542 | 1.134 | 0.7187539107 | 0.649280665 | 0.4260032856 | 0.467066446 | 0.7190748196 | 0.4407016174 | 0.7073844 | 0.4630453 | 0.6684062 | 0.4848138 | 1.170429712 | 1.153220031
85 | 1.2 | 15 | 2.5 | 0.3834 | 0.9846 | 1.368 | 0.7187539107 | 0.649280665 | 0.4260032856 | 0.467066446 | 0.7190748196 | 0.4407016174 | 0.7073844 | 0.4630453 | 0.6684062 | 0.4848138 | 1.170429712 | 1.153220031
85 | 1.2 | 15 | 2.5 | 0.5706 | 0.6012 | 1.1718 | 0.7187539107 | 0.649280665 | 0.4260032856 | 0.467066446 | 0.7190748196 | 0.4407016174 | 0.7073844 | 0.4630453 | 0.6684062 | 0.4848138 | 1.170429712 | 1.153220031
85 | 1.2 | 15 | 2.5 | 0.4734 | 0.711 | 1.1844 | 0.7187539107 | 0.649280665 | 0.4260032856 | 0.467066446 | 0.7190748196 | 0.4407016174 | 0.7073844 | 0.4630453 | 0.6684062 | 0.4848138 | 1.170429712 | 1.153220031
85 | 1.2 | 15 | 2.5 | 0.423 | 0.7398 | 1.1628 | 0.7187539107 | 0.649280665 | 0.4260032856 | 0.467066446 | 0.7190748196 | 0.4407016174 | 0.7073844 | 0.4630453 | 0.6684062 | 0.4848138 | 1.170429712 | 1.153220031
85 | 1.2 | 15 | 2.5 | 0.495 | 0.693 | 1.188 | 0.7187539107 | 0.649280665 | 0.4260032856 | 0.467066446 | 0.7190748196 | 0.4407016174 | 0.7073844 | 0.4630453 | 0.6684062 | 0.4848138 | 1.170429712 | 1.153220031
85 | 1.2 | 15 | 2.5 | 0.4518 | 0.6516 | 1.1034 | 0.7187539107 | 0.649280665 | 0.4260032856 | 0.467066446 | 0.7190748196 | 0.4407016174 | 0.7073844 | 0.4630453 | 0.6684062 | 0.4848138 | 1.170429712 | 1.153220031
85 | 1.2 | 15 | 2.5 | 0.4698 | 0.6768 | 1.1466 | 0.7187539107 | 0.649280665 | 0.4260032856 | 0.467066446 | 0.7190748196 | 0.4407016174 | 0.7073844 | 0.4630453 | 0.6684062 | 0.4848138 | 1.170429712 | 1.153220031
85 | 1.2 | 15 | 2.5 | 0.486 | 0.6876 | 1.1736 | 0.7187539107 | 0.649280665 | 0.4260032856 | 0.467066446 | 0.7190748196 | 0.4407016174 | 0.7073844 | 0.4630453 | 0.6684062 | 0.4848138 | 1.170429712 | 1.153220031
85 | 1.2 | 15 | 2.5 | 0.3942 | 0.6876 | 1.0818 | 0.7187539107 | 0.649280665 | 0.4260032856 | 0.467066446 | 0.7190748196 | 0.4407016174 | 0.7073844 | 0.4630453 | 0.6684062 | 0.4848138 | 1.170429712 | 1.153220031
85 | 1.2 | 15 | 2.5 | 0.4698 | 0.6624 | 1.1322 | 0.7187539107 | 0.649280665 | 0.4260032856 | 0.467066446 | 0.7190748196 | 0.4407016174 | 0.7073844 | 0.4630453 | 0.6684062 | 0.4848138 | 1.170429712 | 1.153220031
85 | 1.2 | 15 | 2.5 | 0.5508 | 0.6732 | 1.224 | 0.7187539107 | 0.649280665 | 0.4260032856 | 0.467066446 | 0.7190748196 | 0.4407016174 | 0.7073844 | 0.4630453 | 0.6684062 | 0.4848138 | 1.170429712 | 1.153220031
85 | 1.2 | 15 | 2.5 | 0.4212 | 0.7362 | 1.1574 | 0.7187539107 | 0.649280665 | 0.4260032856 | 0.467066446 | 0.7190748196 | 0.4407016174 | 0.7073844 | 0.4630453 | 0.6684062 | 0.4848138 | 1.170429712 | 1.153220031
85 | 1.2 | 15 | 2.5 | 0.4626 | 0.6894 | 1.152 | 0.7187539107 | 0.649280665 | 0.4260032856 | 0.467066446 | 0.7190748196 | 0.4407016174 | 0.7073844 | 0.4630453 | 0.6684062 | 0.4848138 | 1.170429712 | 1.153220031
85 | 1.2 | 15 | 2.5 | 0.4392 | 0.7182 | 1.1574 | 0.7187539107 | 0.649280665 | 0.4260032856 | 0.467066446 | 0.7190748196 | 0.4407016174 | 0.7073844 | 0.4630453 | 0.6684062 | 0.4848138 | 1.170429712 | 1.153220031
85 | 1.2 | 15 | 2.5 | 0.5022 | 0.6714 | 1.1736 | 0.7187539107 | 0.649280665 | 0.4260032856 | 0.467066446 | 0.7190748196 | 0.4407016174 | 0.7073844 | 0.4630453 | 0.6684062 | 0.4848138 | 1.170429712 | 1.153220031
85 | 1.2 | 15 | 2.5 | 0.5058 | 0.6336 | 1.1394 | 0.7187539107 | 0.649280665 | 0.4260032856 | 0.467066446 | 0.7190748196 | 0.4407016174 | 0.7073844 | 0.4630453 | 0.6684062 | 0.4848138 | 1.170429712 | 1.153220031
85 | 1.2 | 15 | 2.5 | 0.5292 | 0.6714 | 1.2006 | 0.7187539107 | 0.649280665 | 0.4260032856 | 0.467066446 | 0.7190748196 | 0.4407016174 | 0.7073844 | 0.4630453 | 0.6684062 | 0.4848138 | 1.170429712 | 1.153220031
85 | 1.2 | 15 | 2.5 | 0.4032 | 0.6642 | 1.0674 | 0.7187539107 | 0.649280665 | 0.4260032856 | 0.467066446 | 0.7190748196 | 0.4407016174 | 0.7073844 | 0.4630453 | 0.6684062 | 0.4848138 | 1.170429712 | 1.153220031
85 | 1.2 | 15 | 2.5 | 0.5706 | 0.5724 | 1.143 | 0.7187539107 | 0.649280665 | 0.4260032856 | 0.467066446 | 0.7190748196 | 0.4407016174 | 0.7073844 | 0.4630453 | 0.6684062 | 0.4848138 | 1.170429712 | 1.153220031
85 | 1.2 | 15 | 2.5 | 0.414 | 0.702 | 1.116 | 0.7187539107 | 0.649280665 | 0.4260032856 | 0.467066446 | 0.7190748196 | 0.4407016174 | 0.7073844 | 0.4630453 | 0.6684062 | 0.4848138 | 1.170429712 | 1.153220031
85 | 1.2 | 15 | 2.5 | 0.504 | 0.675 | 1.179 | 0.7187539107 | 0.649280665 | 0.4260032856 | 0.467066446 | 0.7190748196 | 0.4407016174 | 0.7073844 | 0.4630453 | 0.6684062 | 0.4848138 | 1.170429712 | 1.153220031
85 | 1.2 | 15 | 2.5 | 0.5526 | 0.657 | 1.2096 | 0.7187539107 | 0.649280665 | 0.4260032856 | 0.467066446 | 0.7190748196 | 0.4407016174 | 0.7073844 | 0.4630453 | 0.6684062 | 0.4848138 | 1.170429712 | 1.153220031
85 | 1.2 | 15 | 2.5 | 0.5526 | 0.5508 | 1.1034 | 0.7187539107 | 0.649280665 | 0.4260032856 | 0.467066446 | 0.7190748196 | 0.4407016174 | 0.7073844 | 0.4630453 | 0.6684062 | 0.4848138 | 1.170429712 | 1.153220031
85 | 1.2 | 15 | 2.5 | 0.576 | 0.6426 | 1.2186 | 0.7187539107 | 0.649280665 | 0.4260032856 | 0.467066446 | 0.7190748196 | 0.4407016174 | 0.7073844 | 0.4630453 | 0.6684062 | 0.4848138 | 1.170429712 | 1.153220031
85 | 1.2 | 15 | 2.5 | 0.4032 | 0.6714 | 1.0746 | 0.7187539107 | 0.649280665 | 0.4260032856 | 0.467066446 | 0.7190748196 | 0.4407016174 | 0.7073844 | 0.4630453 | 0.6684062 | 0.4848138 | 1.170429712 | 1.153220031
85 | 1.2 | 15 | 2.5 | 0.4194 | 0.7362 | 1.1556 | 0.7187539107 | 0.649280665 | 0.4260032856 | 0.467066446 | 0.7190748196 | 0.4407016174 | 0.7073844 | 0.4630453 | 0.6684062 | 0.4848138 | 1.170429712 | 1.153220031
85 | 1.2 | 15 | 2.5 | 0.6012 | 0.5436 | 1.1448 | 0.7187539107 | 0.649280665 | 0.4260032856 | 0.467066446 | 0.7190748196 | 0.4407016174 | 0.7073844 | 0.4630453 | 0.6684062 | 0.4848138 | 1.170429712 | 1.153220031
85 | 1.2 | 15 | 2.5 | 0.5886 | 0.6678 | 1.2564 | 0.7187539107 | 0.649280665 | 0.4260032856 | 0.467066446 | 0.7190748196 | 0.4407016174 | 0.7073844 | 0.4630453 | 0.6684062 | 0.4848138 | 1.170429712 | 1.153220031
85 | 1.2 | 15 | 2.5 | 0.6606 | 0.4914 | 1.152 | 0.7187539107 | 0.649280665 | 0.4260032856 | 0.467066446 | 0.7190748196 | 0.4407016174 | 0.7073844 | 0.4630453 | 0.6684062 | 0.4848138 | 1.170429712 | 1.153220031
85 | 1.2 | 15 | 2.5 | 0.6318 | 0.684 | 1.3158 | 0.7187539107 | 0.649280665 | 0.4260032856 | 0.467066446 | 0.7190748196 | 0.4407016174 | 0.7073844 | 0.4630453 | 0.6684062 | 0.4848138 | 1.170429712 | 1.153220031
85 | 1.2 | 15 | 2.5 | 0.621 | 0.522 | 1.143 | 0.7187539107 | 0.649280665 | 0.4260032856 | 0.467066446 | 0.7190748196 | 0.4407016174 | 0.7073844 | 0.4630453 | 0.6684062 | 0.4848138 | 1.170429712 | 1.153220031
85 | 1.2 | 15 | 2.5 | 0.5994 | 0.63 | 1.2294 | 0.7187539107 | 0.649280665 | 0.4260032856 | 0.467066446 | 0.7190748196 | 0.4407016174 | 0.7073844 | 0.4630453 | 0.6684062 | 0.4848138 | 1.170429712 | 1.153220031
85 | 1.2 | 15 | 2.5 | 0.5634 | 0.6858 | 1.2492 | 0.7187539107 | 0.649280665 | 0.4260032856 | 0.467066446 | 0.7190748196 | 0.4407016174 | 0.7073844 | 0.4630453 | 0.6684062 | 0.4848138 | 1.170429712 | 1.153220031
85 | 1 | 15 | 2.5 | 0.5508 | 0.4032 | 0.954 | 0.5261539107 | 0.452480665 | 0.4260032856 | 0.467066446 | 0.5183919396 | 0.4407016174 | 0.5054239 | 0.4587724 | 0.4826369 | 0.4742996 | 0.964196308 | 0.956936538
85 | 1 | 15 | 2.5 | 0.5472 | 0.4338 | 0.981 | 0.5261539107 | 0.452480665 | 0.4260032856 | 0.467066446 | 0.5183919396 | 0.4407016174 | 0.5054239 | 0.4587724 | 0.4826369 | 0.4742996 | 0.964196308 | 0.956936538
85 | 1 | 15 | 2.5 | 0.4572 | 0.5202 | 0.9774 | 0.5261539107 | 0.452480665 | 0.4260032856 | 0.467066446 | 0.5183919396 | 0.4407016174 | 0.5054239 | 0.4587724 | 0.4826369 | 0.4742996 | 0.964196308 | 0.956936538
85 | 1 | 15 | 2.5 | 0.4914 | 0.4698 | 0.9612 | 0.5261539107 | 0.452480665 | 0.4260032856 | 0.467066446 | 0.5183919396 | 0.4407016174 | 0.5054239 | 0.4587724 | 0.4826369 | 0.4742996 | 0.964196308 | 0.956936538
85 | 1 | 15 | 2.5 | 0.477 | 0.4554 | 0.9324 | 0.5261539107 | 0.452480665 | 0.4260032856 | 0.467066446 | 0.5183919396 | 0.4407016174 | 0.5054239 | 0.4587724 | 0.4826369 | 0.4742996 | 0.964196308 | 0.956936538
85 | 1 | 15 | 2.5 | 0.4608 | 0.486 | 0.9468 | 0.5261539107 | 0.452480665 | 0.4260032856 | 0.467066446 | 0.5183919396 | 0.4407016174 | 0.5054239 | 0.4587724 | 0.4826369 | 0.4742996 | 0.964196308 | 0.956936538
85 | 1 | 15 | 2.5 | 0.3924 | 0.5364 | 0.9288 | 0.5261539107 | 0.452480665 | 0.4260032856 | 0.467066446 | 0.5183919396 | 0.4407016174 | 0.5054239 | 0.4587724 | 0.4826369 | 0.4742996 | 0.964196308 | 0.956936538
85 | 1 | 15 | 2.5 | 0.423 | 0.5274 | 0.9504 | 0.5261539107 | 0.452480665 | 0.4260032856 | 0.467066446 | 0.5183919396 | 0.4407016174 | 0.5054239 | 0.4587724 | 0.4826369 | 0.4742996 | 0.964196308 | 0.956936538
85 | 1 | 15 | 2.5 | 0.432 | 0.5166 | 0.9486 | 0.5261539107 | 0.452480665 | 0.4260032856 | 0.467066446 | 0.5183919396 | 0.4407016174 | 0.5054239 | 0.4587724 | 0.4826369 | 0.4742996 | 0.964196308 | 0.956936538
85 | 1 | 15 | 2.5 | 0.468 | 0.4914 | 0.9594 | 0.5261539107 | 0.452480665 | 0.4260032856 | 0.467066446 | 0.5183919396 | 0.4407016174 | 0.5054239 | 0.4587724 | 0.4826369 | 0.4742996 | 0.964196308 | 0.956936538
85 | 1 | 15 | 2.5 | 0.4968 | 0.4392 | 0.936 | 0.5261539107 | 0.452480665 | 0.4260032856 | 0.467066446 | 0.5183919396 | 0.4407016174 | 0.5054239 | 0.4587724 | 0.4826369 | 0.4742996 | 0.964196308 | 0.956936538
85 | 1 | 15 | 2.5 | 0.45 | 0.504 | 0.954 | 0.5261539107 | 0.452480665 | 0.4260032856 | 0.467066446 | 0.5183919396 | 0.4407016174 | 0.5054239 | 0.4587724 | 0.4826369 | 0.4742996 | 0.964196308 | 0.956936538
85 | 1 | 15 | 2.5 | 0.4482 | 0.4932 | 0.9414 | 0.5261539107 | 0.452480665 | 0.4260032856 | 0.467066446 | 0.5183919396 | 0.4407016174 | 0.5054239 | 0.4587724 | 0.4826369 | 0.4742996 | 0.964196308 | 0.956936538
85 | 1 | 15 | 2.5 | 0.4554 | 0.522 | 0.9774 | 0.5261539107 | 0.452480665 | 0.4260032856 | 0.467066446 | 0.5183919396 | 0.4407016174 | 0.5054239 | 0.4587724 | 0.4826369 | 0.4742996 | 0.964196308 | 0.956936538
85 | 1 | 15 | 2.5 | 0.4662 | 0.54 | 1.0062 | 0.5261539107 | 0.452480665 | 0.4260032856 | 0.467066446 | 0.5183919396 | 0.4407016174 | 0.5054239 | 0.4587724 | 0.4826369 | 0.4742996 | 0.964196308 | 0.956936538
85 | 1 | 15 | 2.5 | 0.432 | 0.513 | 0.945 | 0.5261539107 | 0.452480665 | 0.4260032856 | 0.467066446 | 0.5183919396 | 0.4407016174 | 0.5054239 | 0.4587724 | 0.4826369 | 0.4742996 | 0.964196308 | 0.956936538
85 | 1 | 15 | 2.5 | 0.4536 | 0.45 | 0.9036 | 0.5261539107 | 0.452480665 | 0.4260032856 | 0.467066446 | 0.5183919396 | 0.4407016174 | 0.5054239 | 0.4587724 | 0.4826369 | 0.4742996 | 0.964196308 | 0.956936538
85 | 1 | 15 | 2.5 | 0.4824 | 0.4554 | 0.9378 | 0.5261539107 | 0.452480665 | 0.4260032856 | 0.467066446 | 0.5183919396 | 0.4407016174 | 0.5054239 | 0.4587724 | 0.4826369 | 0.4742996 | 0.964196308 | 0.956936538
85 | 1 | 15 | 2.5 | 0.5166 | 0.4302 | 0.9468 | 0.5261539107 | 0.452480665 | 0.4260032856 | 0.467066446 | 0.5183919396 | 0.4407016174 | 0.5054239 | 0.4587724 | 0.4826369 | 0.4742996 | 0.964196308 | 0.956936538
85 | 1 | 15 | 2.5 | 0.3996 | 0.54 | 0.9396 | 0.5261539107 | 0.452480665 | 0.4260032856 | 0.467066446 | 0.5183919396 | 0.4407016174 | 0.5054239 | 0.4587724 | 0.4826369 | 0.4742996 | 0.964196308 | 0.956936538
85 | 1 | 15 | 2.5 | 0.4374 | 0.495 | 0.9324 | 0.5261539107 | 0.452480665 | 0.4260032856 | 0.467066446 | 0.5183919396 | 0.4407016174 | 0.5054239 | 0.4587724 | 0.4826369 | 0.4742996 | 0.964196308 | 0.956936538
85 | 1 | 15 | 2.5 | 0.513 | 0.5418 | 1.0548 | 0.5261539107 | 0.452480665 | 0.4260032856 | 0.467066446 | 0.5183919396 | 0.4407016174 | 0.5054239 | 0.4587724 | 0.4826369 | 0.4742996 | 0.964196308 | 0.956936538
85 | 1 | 15 | 2.5 | 0.5058 | 0.5472 | 1.053 | 0.5261539107 | 0.452480665 | 0.4260032856 | 0.467066446 | 0.5183919396 | 0.4407016174 | 0.5054239 | 0.4587724 | 0.4826369 | 0.4742996 | 0.964196308 | 0.956936538
85 | 1 | 15 | 2.5 | 0.4446 | 0.4086 | 0.8532 | 0.5261539107 | 0.452480665 | 0.4260032856 | 0.467066446 | 0.5183919396 | 0.4407016174 | 0.5054239 | 0.4587724 | 0.4826369 | 0.4742996 | 0.964196308 | 0.956936538
85 | 1 | 15 | 2.5 | 0.4068 | 0.5598 | 0.9666 | 0.5261539107 | 0.452480665 | 0.4260032856 | 0.467066446 | 0.5183919396 | 0.4407016174 | 0.5054239 | 0.4587724 | 0.4826369 | 0.4742996 | 0.964196308 | 0.956936538
85 | 1 | 15 | 2.5 | 0.4518 | 0.4518 | 0.9036 | 0.5261539107 | 0.452480665 | 0.4260032856 | 0.467066446 | 0.5183919396 | 0.4407016174 | 0.5054239 | 0.4587724 | 0.4826369 | 0.4742996 | 0.964196308 | 0.956936538
85 | 1 | 15 | 2.5 | 0.5238 | 0.4392 | 0.963 | 0.5261539107 | 0.452480665 | 0.4260032856 | 0.467066446 | 0.5183919396 | 0.4407016174 | 0.5054239 | 0.4587724 | 0.4826369 | 0.4742996 | 0.964196308 | 0.956936538
85 | 1 | 15 | 2.5 | 0.4086 | 0.4698 | 0.8784 | 0.5261539107 | 0.452480665 | 0.4260032856 | 0.467066446 | 0.5183919396 | 0.4407016174 | 0.5054239 | 0.4587724 | 0.4826369 | 0.4742996 | 0.964196308 | 0.956936538
85 | 1 | 15 | 2.5 | 0.4716 | 0.4374 | 0.909 | 0.5261539107 | 0.452480665 | 0.4260032856 | 0.467066446 | 0.5183919396 | 0.4407016174 | 0.5054239 | 0.4587724 | 0.4826369 | 0.4742996 | 0.964196308 | 0.956936538
85 | 1 | 15 | 2.5 | 0.423 | 0.5904 | 1.0134 | 0.5261539107 | 0.452480665 | 0.4260032856 | 0.467066446 | 0.5183919396 | 0.4407016174 | 0.5054239 | 0.4587724 | 0.4826369 | 0.4742996 | 0.964196308 | 0.956936538
85 | 1 | 15 | 2.5 | 0.4734 | 0.423 | 0.8964 | 0.5261539107 | 0.452480665 | 0.4260032856 | 0.467066446 | 0.5183919396 | 0.4407016174 | 0.5054239 | 0.4587724 | 0.4826369 | 0.4742996 | 0.964196308 | 0.956936538
85 | 1 | 15 | 2.5 | 0.6642 | 0.6624 | 1.3266 | 0.5261539107 | 0.452480665 | 0.4260032856 | 0.467066446 | 0.5183919396 | 0.4407016174 | 0.5054239 | 0.4587724 | 0.4826369 | 0.4742996 | 0.964196308 | 0.956936538
85 | 1 | 15 | 2.5 | 0.5004 | 0.4572 | 0.9576 | 0.5261539107 | 0.452480665 | 0.4260032856 | 0.467066446 | 0.5183919396 | 0.4407016174 | 0.5054239 | 0.4587724 | 0.4826369 | 0.4742996 | 0.964196308 | 0.956936538
85 | 1 | 15 | 2.5 | 0.6102 | 0.369 | 0.9792 | 0.5261539107 | 0.452480665 | 0.4260032856 | 0.467066446 | 0.5183919396 | 0.4407016174 | 0.5054239 | 0.4587724 | 0.4826369 | 0.4742996 | 0.964196308 | 0.956936538
85 | 1 | 15 | 2.5 | 0.4194 | 0.4734 | 0.8928 | 0.5261539107 | 0.452480665 | 0.4260032856 | 0.467066446 | 0.5183919396 | 0.4407016174 | 0.5054239 | 0.4587724 | 0.4826369 | 0.4742996 | 0.964196308 | 0.956936538
85 | 1 | 15 | 2.5 | 0.459 | 0.4806 | 0.9396 | 0.5261539107 | 0.452480665 | 0.4260032856 | 0.467066446 | 0.5183919396 | 0.4407016174 | 0.5054239 | 0.4587724 | 0.4826369 | 0.4742996 | 0.964196308 | 0.956936538
85 | 1 | 15 | 2.5 | 0.6588 | 0.4122 | 1.071 | 0.5261539107 | 0.452480665 | 0.4260032856 | 0.467066446 | 0.5183919396 | 0.4407016174 | 0.5054239 | 0.4587724 | 0.4826369 | 0.4742996 | 0.964196308 | 0.956936538
85 | 1 | 15 | 2.5 | 0.4104 | 0.4788 | 0.8892 | 0.5261539107 | 0.452480665 | 0.4260032856 | 0.467066446 | 0.5183919396 | 0.4407016174 | 0.5054239 | 0.4587724 | 0.4826369 | 0.4742996 | 0.964196308 | 0.956936538
85 | 1 | 15 | 2.5 | 0.5094 | 0.3888 | 0.8982 | 0.5261539107 | 0.452480665 | 0.4260032856 | 0.467066446 | 0.5183919396 | 0.4407016174 | 0.5054239 | 0.4587724 | 0.4826369 | 0.4742996 | 0.964196308 | 0.956936538
85 | 1 | 15 | 2.5 | 0.6012 | 0.5652 | 1.1664 | 0.5261539107 | 0.452480665 | 0.4260032856 | 0.467066446 | 0.5183919396 | 0.4407016174 | 0.5054239 | 0.4587724 | 0.4826369 | 0.4742996 | 0.964196308 | 0.956936538
85 | 0.8 | 15 | 2.5 | 0.5004 | 0.2682 | 0.7686 | 0.3335539107 | 0.255680665 | 0.4260032856 | 0.467066446 | 0.3177090596 | 0.4407016174 | 0.3034634 | 0.4544995 | 0.2968676 | 0.4637854 | 0.757962904 | 0.760653047
85 | 0.8 | 15 | 2.5 | 0.531 | 0.1926 | 0.7236 | 0.3335539107 | 0.255680665 | 0.4260032856 | 0.467066446 | 0.3177090596 | 0.4407016174 | 0.3034634 | 0.4544995 | 0.2968676 | 0.4637854 | 0.757962904 | 0.760653047
85 | 0.8 | 15 | 2.5 | 0.5436 | 0.225 | 0.7686 | 0.3335539107 | 0.255680665 | 0.4260032856 | 0.467066446 | 0.3177090596 | 0.4407016174 | 0.3034634 | 0.4544995 | 0.2968676 | 0.4637854 | 0.757962904 | 0.760653047
85 | 0.8 | 15 | 2.5 | 0.5346 | 0.2232 | 0.7578 | 0.3335539107 | 0.255680665 | 0.4260032856 | 0.467066446 | 0.3177090596 | 0.4407016174 | 0.3034634 | 0.4544995 | 0.2968676 | 0.4637854 | 0.757962904 | 0.760653047
85 | 0.8 | 15 | 2.5 | 0.4788 | 0.261 | 0.7398 | 0.3335539107 | 0.255680665 | 0.4260032856 | 0.467066446 | 0.3177090596 | 0.4407016174 | 0.3034634 | 0.4544995 | 0.2968676 | 0.4637854 | 0.757962904 | 0.760653047
85 | 0.8 | 15 | 2.5 | 0.4608 | 0.3078 | 0.7686 | 0.3335539107 | 0.255680665 | 0.4260032856 | 0.467066446 | 0.3177090596 | 0.4407016174 | 0.3034634 | 0.4544995 | 0.2968676 | 0.4637854 | 0.757962904 | 0.760653047
85 | 0.8 | 15 | 2.5 | 0.5184 | 0.225 | 0.7434 | 0.3335539107 | 0.255680665 | 0.4260032856 | 0.467066446 | 0.3177090596 | 0.4407016174 | 0.3034634 | 0.4544995 | 0.2968676 | 0.4637854 | 0.757962904 | 0.760653047
85 | 0.8 | 15 | 2.5 | 0.5292 | 0.2214 | 0.7506 | 0.3335539107 | 0.255680665 | 0.4260032856 | 0.467066446 | 0.3177090596 | 0.4407016174 | 0.3034634 | 0.4544995 | 0.2968676 | 0.4637854 | 0.757962904 | 0.760653047
85 | 0.8 | 15 | 2.5 | 0.486 | 0.2682 | 0.7542 | 0.3335539107 | 0.255680665 | 0.4260032856 | 0.467066446 | 0.3177090596 | 0.4407016174 | 0.3034634 | 0.4544995 | 0.2968676 | 0.4637854 | 0.757962904 | 0.760653047
85 | 0.8 | 15 | 2.5 | 0.5022 | 0.2736 | 0.7758 | 0.3335539107 | 0.255680665 | 0.4260032856 | 0.467066446 | 0.3177090596 | 0.4407016174 | 0.3034634 | 0.4544995 | 0.2968676 | 0.4637854 | 0.757962904 | 0.760653047
85 | 0.8 | 15 | 2.5 | 0.5148 | 0.2286 | 0.7434 | 0.3335539107 | 0.255680665 | 0.4260032856 | 0.467066446 | 0.3177090596 | 0.4407016174 | 0.3034634 | 0.4544995 | 0.2968676 | 0.4637854 | 0.757962904 | 0.760653047
85 | 0.8 | 15 | 2.5 | 0.5328 | 0.2412 | 0.774 | 0.3335539107 | 0.255680665 | 0.4260032856 | 0.467066446 | 0.3177090596 | 0.4407016174 | 0.3034634 | 0.4544995 | 0.2968676 | 0.4637854 | 0.757962904 | 0.760653047
85 | 0.8 | 15 | 2.5 | 0.5562 | 0.234 | 0.7902 | 0.3335539107 | 0.255680665 | 0.4260032856 | 0.467066446 | 0.3177090596 | 0.4407016174 | 0.3034634 | 0.4544995 | 0.2968676 | 0.4637854 | 0.757962904 | 0.760653047
85 | 0.8 | 15 | 2.5 | 0.5328 | 0.2898 | 0.8226 | 0.3335539107 | 0.255680665 | 0.4260032856 | 0.467066446 | 0.3177090596 | 0.4407016174 | 0.3034634 | 0.4544995 | 0.2968676 | 0.4637854 | 0.757962904 | 0.760653047
85 | 0.8 | 15 | 2.5 | 0.5544 | 0.234 | 0.7884 | 0.3335539107 | 0.255680665 | 0.4260032856 | 0.467066446 | 0.3177090596 | 0.4407016174 | 0.3034634 | 0.4544995 | 0.2968676 | 0.4637854 | 0.757962904 | 0.760653047
85 | 0.8 | 15 | 2.5 | 0.5652 | 0.2304 | 0.7956 | 0.3335539107 | 0.255680665 | 0.4260032856 | 0.467066446 | 0.3177090596 | 0.4407016174 | 0.3034634 | 0.4544995 | 0.2968676 | 0.4637854 | 0.757962904 | 0.760653047
85 | 0.8 | 15 | 2.5 | 0.549 | 0.2484 | 0.7974 | 0.3335539107 | 0.255680665 | 0.4260032856 | 0.467066446 | 0.3177090596 | 0.4407016174 | 0.3034634 | 0.4544995 | 0.2968676 | 0.4637854 | 0.757962904 | 0.760653047
85 | 0.8 | 15 | 2.5 | 0.4734 | 0.27 | 0.7434 | 0.3335539107 | 0.255680665 | 0.4260032856 | 0.467066446 | 0.3177090596 | 0.4407016174 | 0.3034634 | 0.4544995 | 0.2968676 | 0.4637854 | 0.757962904 | 0.760653047
85 | 0.8 | 15 | 2.5 | 0.5094 | 0.27 | 0.7794 | 0.3335539107 | 0.255680665 | 0.4260032856 | 0.467066446 | 0.3177090596 | 0.4407016174 | 0.3034634 | 0.4544995 | 0.2968676 | 0.4637854 | 0.757962904 | 0.760653047
85 | 0.8 | 15 | 2.5 | 0.5454 | 0.225 | 0.7704 | 0.3335539107 | 0.255680665 | 0.4260032856 | 0.467066446 | 0.3177090596 | 0.4407016174 | 0.3034634 | 0.4544995 | 0.2968676 | 0.4637854 | 0.757962904 | 0.760653047
85 | 0.8 | 15 | 2.5 | 0.4932 | 0.2538 | 0.747 | 0.3335539107 | 0.255680665 | 0.4260032856 | 0.467066446 | 0.3177090596 | 0.4407016174 | 0.3034634 | 0.4544995 | 0.2968676 | 0.4637854 | 0.757962904 | 0.760653047
85 | 0.8 | 15 | 2.5 | 0.3654 | 0.405 | 0.7704 | 0.3335539107 | 0.255680665 | 0.4260032856 | 0.467066446 | 0.3177090596 | 0.4407016174 | 0.3034634 | 0.4544995 | 0.2968676 | 0.4637854 | 0.757962904 | 0.760653047
85 | 0.8 | 15 | 2.5 | 0.405 | 0.3438 | 0.7488 | 0.3335539107 | 0.255680665 | 0.4260032856 | 0.467066446 | 0.3177090596 | 0.4407016174 | 0.3034634 | 0.4544995 | 0.2968676 | 0.4637854 | 0.757962904 | 0.760653047
85 | 0.8 | 15 | 2.5 | 0.5274 | 0.279 | 0.8064 | 0.3335539107 | 0.255680665 | 0.4260032856 | 0.467066446 | 0.3177090596 | 0.4407016174 | 0.3034634 | 0.4544995 | 0.2968676 | 0.4637854 | 0.757962904 | 0.760653047
85 | 0.8 | 15 | 2.5 | 0.5202 | 0.2088 | 0.729 | 0.3335539107 | 0.255680665 | 0.4260032856 | 0.467066446 | 0.3177090596 | 0.4407016174 | 0.3034634 | 0.4544995 | 0.2968676 | 0.4637854 | 0.757962904 | 0.760653047
85 | 0.8 | 15 | 2.5 | 0.5094 | 0.3024 | 0.8118 | 0.3335539107 | 0.255680665 | 0.4260032856 | 0.467066446 | 0.3177090596 | 0.4407016174 | 0.3034634 | 0.4544995 | 0.2968676 | 0.4637854 | 0.757962904 | 0.760653047
85 | 0.8 | 15 | 2.5 | 0.4716 | 0.3204 | 0.792 | 0.3335539107 | 0.255680665 | 0.4260032856 | 0.467066446 | 0.3177090596 | 0.4407016174 | 0.3034634 | 0.4544995 | 0.2968676 | 0.4637854 | 0.757962904 | 0.760653047
85 | 0.8 | 15 | 2.5 | 0.5022 | 0.2178 | 0.72 | 0.3335539107 | 0.255680665 | 0.4260032856 | 0.467066446 | 0.3177090596 | 0.4407016174 | 0.3034634 | 0.4544995 | 0.2968676 | 0.4637854 | 0.757962904 | 0.760653047
85 | 0.8 | 15 | 2.5 | 0.4536 | 0.2898 | 0.7434 | 0.3335539107 | 0.255680665 | 0.4260032856 | 0.467066446 | 0.3177090596 | 0.4407016174 | 0.3034634 | 0.4544995 | 0.2968676 | 0.4637854 | 0.757962904 | 0.760653047
85 | 0.8 | 15 | 2.5 | 0.4518 | 0.3636 | 0.8154 | 0.3335539107 | 0.255680665 | 0.4260032856 | 0.467066446 | 0.3177090596 | 0.4407016174 | 0.3034634 | 0.4544995 | 0.2968676 | 0.4637854 | 0.757962904 | 0.760653047
85 | 0.8 | 15 | 2.5 | 0.495 | 0.2268 | 0.7218 | 0.3335539107 | 0.255680665 | 0.4260032856 | 0.467066446 | 0.3177090596 | 0.4407016174 | 0.3034634 | 0.4544995 | 0.2968676 | 0.4637854 | 0.757962904 | 0.760653047
85 | 0.8 | 15 | 2.5 | 0.594 | 0.2934 | 0.8874 | 0.3335539107 | 0.255680665 | 0.4260032856 | 0.467066446 | 0.3177090596 | 0.4407016174 | 0.3034634 | 0.4544995 | 0.2968676 | 0.4637854 | 0.757962904 | 0.760653047
85 | 0.8 | 15 | 2.5 | 0.4896 | 0.27 | 0.7596 | 0.3335539107 | 0.255680665 | 0.4260032856 | 0.467066446 | 0.3177090596 | 0.4407016174 | 0.3034634 | 0.4544995 | 0.2968676 | 0.4637854 | 0.757962904 | 0.760653047
85 | 0.8 | 15 | 2.5 | 0.4716 | 0.3528 | 0.8244 | 0.3335539107 | 0.255680665 | 0.4260032856 | 0.467066446 | 0.3177090596 | 0.4407016174 | 0.3034634 | 0.4544995 | 0.2968676 | 0.4637854 | 0.757962904 | 0.760653047
85 | 0.8 | 15 | 2.5 | 0.4554 | 0.2412 | 0.6966 | 0.3335539107 | 0.255680665 | 0.4260032856 | 0.467066446 | 0.3177090596 | 0.4407016174 | 0.3034634 | 0.4544995 | 0.2968676 | 0.4637854 | 0.757962904 | 0.760653047
85 | 0.8 | 15 | 2.5 | 0.4518 | 0.3186 | 0.7704 | 0.3335539107 | 0.255680665 | 0.4260032856 | 0.467066446 | 0.3177090596 | 0.4407016174 | 0.3034634 | 0.4544995 | 0.2968676 | 0.4637854 | 0.757962904 | 0.760653047
85 | 0.8 | 15 | 2.5 | 0.4752 | 0.3834 | 0.8586 | 0.3335539107 | 0.255680665 | 0.4260032856 | 0.467066446 | 0.3177090596 | 0.4407016174 | 0.3034634 | 0.4544995 | 0.2968676 | 0.4637854 | 0.757962904 | 0.760653047
85 | 0.8 | 15 | 2.5 | 0.4176 | 0.3906 | 0.8082 | 0.3335539107 | 0.255680665 | 0.4260032856 | 0.467066446 | 0.3177090596 | 0.4407016174 | 0.3034634 | 0.4544995 | 0.2968676 | 0.4637854 | 0.757962904 | 0.760653047
85 | 0.8 | 15 | 2.5 | 0.5022 | 0.3276 | 0.8298 | 0.3335539107 | 0.255680665 | 0.4260032856 | 0.467066446 | 0.3177090596 | 0.4407016174 | 0.3034634 | 0.4544995 | 0.2968676 | 0.4637854 | 0.757962904 | 0.760653047
85 | 0.8 | 15 | 2.5 | 0.5166 | 0.2304 | 0.747 | 0.3335539107 | 0.255680665 | 0.4260032856 | 0.467066446 | 0.3177090596 | 0.4407016174 | 0.3034634 | 0.4544995 | 0.2968676 | 0.4637854 | 0.757962904 | 0.760653047
85 | 1.2 | 20 | 2.5 | 0.3906 | 0.7416 | 1.1322 | 0.7625713107 | 0.721545665 | 0.3406741356 | 0.476676446 | 0.7210596997 | 0.4514947011 | 0.7621731 | 0.4315597 | 0.6888853 | 0.4973683 | 1.193732792 | 1.186253607
85 | 1.2 | 20 | 2.5 | 0.45 | 0.693 | 1.143 | 0.7625713107 | 0.721545665 | 0.3406741356 | 0.476676446 | 0.7210596997 | 0.4514947011 | 0.7621731 | 0.4315597 | 0.6888853 | 0.4973683 | 1.193732792 | 1.186253607
85 | 1.2 | 20 | 2.5 | 0.4122 | 0.7488 | 1.161 | 0.7625713107 | 0.721545665 | 0.3406741356 | 0.476676446 | 0.7210596997 | 0.4514947011 | 0.7621731 | 0.4315597 | 0.6888853 | 0.4973683 | 1.193732792 | 1.186253607
85 | 1.2 | 20 | 2.5 | 0.4032 | 0.7254 | 1.1286 | 0.7625713107 | 0.721545665 | 0.3406741356 | 0.476676446 | 0.7210596997 | 0.4514947011 | 0.7621731 | 0.4315597 | 0.6888853 | 0.4973683 | 1.193732792 | 1.186253607
85 | 1.2 | 20 | 2.5 | 0.4806 | 0.648 | 1.1286 | 0.7625713107 | 0.721545665 | 0.3406741356 | 0.476676446 | 0.7210596997 | 0.4514947011 | 0.7621731 | 0.4315597 | 0.6888853 | 0.4973683 | 1.193732792 | 1.186253607
85 | 1.2 | 20 | 2.5 | 0.3006 | 0.7758 | 1.0764 | 0.7625713107 | 0.721545665 | 0.3406741356 | 0.476676446 | 0.7210596997 | 0.4514947011 | 0.7621731 | 0.4315597 | 0.6888853 | 0.4973683 | 1.193732792 | 1.186253607
85 | 1.2 | 20 | 2.5 |  |  |  | 0.7625713107 | 0.721545665 | 0.3406741356 | 0.476676446 | 0.7210596997 | 0.4514947011 | 0.7621731 | 0.4315597 | 0.6888853 | 0.4973683 | 1.193732792 | 1.186253607
85 | 1.2 | 20 | 2.5 |  |  |  | 0.7625713107 | 0.721545665 | 0.3406741356 | 0.476676446 | 0.7210596997 | 0.4514947011 | 0.7621731 | 0.4315597 | 0.6888853 | 0.4973683 | 1.193732792 | 1.186253607
85 | 1.2 | 20 | 2.5 | 0.3582 | 0.7794 | 1.1376 | 0.7625713107 | 0.721545665 | 0.3406741356 | 0.476676446 | 0.7210596997 | 0.4514947011 | 0.7621731 | 0.4315597 | 0.6888853 | 0.4973683 | 1.193732792 | 1.186253607
85 | 1.2 | 20 | 2.5 | 0.3834 | 0.7956 | 1.179 | 0.7625713107 | 0.721545665 | 0.3406741356 | 0.476676446 | 0.7210596997 | 0.4514947011 | 0.7621731 | 0.4315597 | 0.6888853 | 0.4973683 | 1.193732792 | 1.186253607
85 | 1.2 | 20 | 2.5 | 0.4068 | 0.7434 | 1.1502 | 0.7625713107 | 0.721545665 | 0.3406741356 | 0.476676446 | 0.7210596997 | 0.4514947011 | 0.7621731 | 0.4315597 | 0.6888853 | 0.4973683 | 1.193732792 | 1.186253607
85 | 1.2 | 20 | 2.5 | 0.4662 | 0.7128 | 1.179 | 0.7625713107 | 0.721545665 | 0.3406741356 | 0.476676446 | 0.7210596997 | 0.4514947011 | 0.7621731 | 0.4315597 | 0.6888853 | 0.4973683 | 1.193732792 | 1.186253607
85 | 1.2 | 20 | 2.5 | 0.3582 | 0.8136 | 1.1718 | 0.7625713107 | 0.721545665 | 0.3406741356 | 0.476676446 | 0.7210596997 | 0.4514947011 | 0.7621731 | 0.4315597 | 0.6888853 | 0.4973683 | 1.193732792 | 1.186253607
85 | 1.2 | 20 | 2.5 |  |  |  | 0.7625713107 | 0.721545665 | 0.3406741356 | 0.476676446 | 0.7210596997 | 0.4514947011 | 0.7621731 | 0.4315597 | 0.6888853 | 0.4973683 | 1.193732792 | 1.186253607
85 | 1.2 | 20 | 2.5 |  |  |  | 0.7625713107 | 0.721545665 | 0.3406741356 | 0.476676446 | 0.7210596997 | 0.4514947011 | 0.7621731 | 0.4315597 | 0.6888853 | 0.4973683 | 1.193732792 | 1.186253607
85 | 1.2 | 20 | 2.5 |  |  |  | 0.7625713107 | 0.721545665 | 0.3406741356 | 0.476676446 | 0.7210596997 | 0.4514947011 | 0.7621731 | 0.4315597 | 0.6888853 | 0.4973683 | 1.193732792 | 1.186253607
85 | 1.2 | 20 | 2.5 |  |  |  | 0.7625713107 | 0.721545665 | 0.3406741356 | 0.476676446 | 0.7210596997 | 0.4514947011 | 0.7621731 | 0.4315597 | 0.6888853 | 0.4973683 | 1.193732792 | 1.186253607
85 | 1.2 | 20 | 2.5 |  |  |  | 0.7625713107 | 0.721545665 | 0.3406741356 | 0.476676446 | 0.7210596997 | 0.4514947011 | 0.7621731 | 0.4315597 | 0.6888853 | 0.4973683 | 1.193732792 | 1.186253607
85 | 1.2 | 20 | 2.5 |  |  |  | 0.7625713107 | 0.721545665 | 0.3406741356 | 0.476676446 | 0.7210596997 | 0.4514947011 | 0.7621731 | 0.4315597 | 0.6888853 | 0.4973683 | 1.193732792 | 1.186253607
85 | 1.2 | 20 | 2.5 |  |  |  | 0.7625713107 | 0.721545665 | 0.3406741356 | 0.476676446 | 0.7210596997 | 0.4514947011 | 0.7621731 | 0.4315597 | 0.6888853 | 0.4973683 | 1.193732792 | 1.186253607
85 | 1.2 | 20 | 2.5 |  |  |  | 0.7625713107 | 0.721545665 | 0.3406741356 | 0.476676446 | 0.7210596997 | 0.4514947011 | 0.7621731 | 0.4315597 | 0.6888853 | 0.4973683 | 1.193732792 | 1.186253607
85 | 1.2 | 20 | 2.5 |  |  |  | 0.7625713107 | 0.721545665 | 0.3406741356 | 0.476676446 | 0.7210596997 | 0.4514947011 | 0.7621731 | 0.4315597 | 0.6888853 | 0.4973683 | 1.193732792 | 1.186253607
85 | 1.2 | 20 | 2.5 |  |  |  | 0.7625713107 | 0.721545665 | 0.3406741356 | 0.476676446 | 0.7210596997 | 0.4514947011 | 0.7621731 | 0.4315597 | 0.6888853 | 0.4973683 | 1.193732792 | 1.186253607
85 | 1.2 | 20 | 2.5 |  |  |  | 0.7625713107 | 0.721545665 | 0.3406741356 | 0.476676446 | 0.7210596997 | 0.4514947011 | 0.7621731 | 0.4315597 | 0.6888853 | 0.4973683 | 1.193732792 | 1.186253607
85 | 1.2 | 20 | 2.5 |  |  |  | 0.7625713107 | 0.721545665 | 0.3406741356 | 0.476676446 | 0.7210596997 | 0.4514947011 | 0.7621731 | 0.4315597 | 0.6888853 | 0.4973683 | 1.193732792 | 1.186253607
85 | 1.2 | 20 | 2.5 |  |  |  | 0.7625713107 | 0.721545665 | 0.3406741356 | 0.476676446 | 0.7210596997 | 0.4514947011 | 0.7621731 | 0.4315597 | 0.6888853 | 0.4973683 | 1.193732792 | 1.186253607
85 | 1.2 | 20 | 2.5 |  |  |  | 0.7625713107 | 0.721545665 | 0.3406741356 | 0.476676446 | 0.7210596997 | 0.4514947011 | 0.7621731 | 0.4315597 | 0.6888853 | 0.4973683 | 1.193732792 | 1.186253607
85 | 1.2 | 20 | 2.5 |  |  |  | 0.7625713107 | 0.721545665 | 0.3406741356 | 0.476676446 | 0.7210596997 | 0.4514947011 | 0.7621731 | 0.4315597 | 0.6888853 | 0.4973683 | 1.193732792 | 1.186253607
85 | 1.2 | 20 | 2.5 |  |  |  | 0.7625713107 | 0.721545665 | 0.3406741356 | 0.476676446 | 0.7210596997 | 0.4514947011 | 0.7621731 | 0.4315597 | 0.6888853 | 0.4973683 | 1.193732792 | 1.186253607
85 | 1.2 | 20 | 2.5 |  |  |  | 0.7625713107 | 0.721545665 | 0.3406741356 | 0.476676446 | 0.7210596997 | 0.4514947011 | 0.7621731 | 0.4315597 | 0.6888853 | 0.4973683 | 1.193732792 | 1.186253607
85 | 1.2 | 20 | 2.5 |  |  |  | 0.7625713107 | 0.721545665 | 0.3406741356 | 0.476676446 | 0.7210596997 | 0.4514947011 | 0.7621731 | 0.4315597 | 0.6888853 | 0.4973683 | 1.193732792 | 1.186253607
85 | 1.2 | 20 | 2.5 |  |  |  | 0.7625713107 | 0.721545665 | 0.3406741356 | 0.476676446 | 0.7210596997 | 0.4514947011 | 0.7621731 | 0.4315597 | 0.6888853 | 0.4973683 | 1.193732792 | 1.186253607
85 | 1.2 | 20 | 2.5 |  |  |  | 0.7625713107 | 0.721545665 | 0.3406741356 | 0.476676446 | 0.7210596997 | 0.4514947011 | 0.7621731 | 0.4315597 | 0.6888853 | 0.4973683 | 1.193732792 | 1.186253607
85 | 1.2 | 20 | 2.5 |  |  |  | 0.7625713107 | 0.721545665 | 0.3406741356 | 0.476676446 | 0.7210596997 | 0.4514947011 | 0.7621731 | 0.4315597 | 0.6888853 | 0.4973683 | 1.193732792 | 1.186253607
85 | 1.2 | 20 | 2.5 |  |  |  | 0.7625713107 | 0.721545665 | 0.3406741356 | 0.476676446 | 0.7210596997 | 0.4514947011 | 0.7621731 | 0.4315597 | 0.6888853 | 0.4973683 | 1.193732792 | 1.186253607
85 | 1.2 | 20 | 2.5 |  |  |  | 0.7625713107 | 0.721545665 | 0.3406741356 | 0.476676446 | 0.7210596997 | 0.4514947011 | 0.7621731 | 0.4315597 | 0.6888853 | 0.4973683 | 1.193732792 | 1.186253607
85 | 1.2 | 20 | 2.5 | 0.4968 | 0.7038 | 1.2006 | 0.7625713107 | 0.721545665 | 0.3406741356 | 0.476676446 | 0.7210596997 | 0.4514947011 | 0.7621731 | 0.4315597 | 0.6888853 | 0.4973683 | 1.193732792 | 1.186253607
85 | 1.2 | 20 | 2.5 | 0.513 | 0.6768 | 1.1898 | 0.7625713107 | 0.721545665 | 0.3406741356 | 0.476676446 | 0.7210596997 | 0.4514947011 | 0.7621731 | 0.4315597 | 0.6888853 | 0.4973683 | 1.193732792 | 1.186253607
85 | 1.2 | 20 | 2.5 | 0.5166 | 0.6984 | 1.215 | 0.7625713107 | 0.721545665 | 0.3406741356 | 0.476676446 | 0.7210596997 | 0.4514947011 | 0.7621731 | 0.4315597 | 0.6888853 | 0.4973683 | 1.193732792 | 1.186253607
85 | 1.2 | 20 | 2.5 | 0.6156 | 0.6462 | 1.2618 | 0.7625713107 | 0.721545665 | 0.3406741356 | 0.476676446 | 0.7210596997 | 0.4514947011 | 0.7621731 | 0.4315597 | 0.6888853 | 0.4973683 | 1.193732792 | 1.186253607
85 | 1 | 20 | 2.5 | 0.4482 | 0.513 | 0.9612 | 0.5699713107 | 0.524745665 | 0.3406741356 | 0.476676446 | 0.5203768197 | 0.4514947011 | 0.5602126 | 0.4144707 | 0.516553 | 0.4691171 | 0.974683289 | 0.985670115
85 | 1 | 20 | 2.5 | 0.4374 | 0.5166 | 0.954 | 0.5699713107 | 0.524745665 | 0.3406741356 | 0.476676446 | 0.5203768197 | 0.4514947011 | 0.5602126 | 0.4144707 | 0.516553 | 0.4691171 | 0.974683289 | 0.985670115
85 | 1 | 20 | 2.5 | 0.4086 | 0.5526 | 0.9612 | 0.5699713107 | 0.524745665 | 0.3406741356 | 0.476676446 | 0.5203768197 | 0.4514947011 | 0.5602126 | 0.4144707 | 0.516553 | 0.4691171 | 0.974683289 | 0.985670115
85 | 1 | 20 | 2.5 | 0.414 | 0.5382 | 0.9522 | 0.5699713107 | 0.524745665 | 0.3406741356 | 0.476676446 | 0.5203768197 | 0.4514947011 | 0.5602126 | 0.4144707 | 0.516553 | 0.4691171 | 0.974683289 | 0.985670115
85 | 1 | 20 | 2.5 | 0.3888 | 0.5832 | 0.972 | 0.5699713107 | 0.524745665 | 0.3406741356 | 0.476676446 | 0.5203768197 | 0.4514947011 | 0.5602126 | 0.4144707 | 0.516553 | 0.4691171 | 0.974683289 | 0.985670115
85 | 1 | 20 | 2.5 | 0.4122 | 0.5598 | 0.972 | 0.5699713107 | 0.524745665 | 0.3406741356 | 0.476676446 | 0.5203768197 | 0.4514947011 | 0.5602126 | 0.4144707 | 0.516553 | 0.4691171 | 0.974683289 | 0.985670115
85 | 1 | 20 | 2.5 | 0.2808 | 0.6876 | 0.9684 | 0.5699713107 | 0.524745665 | 0.3406741356 | 0.476676446 | 0.5203768197 | 0.4514947011 | 0.5602126 | 0.4144707 | 0.516553 | 0.4691171 | 0.974683289 | 0.985670115
85 | 1 | 20 | 2.5 | 0.486 | 0.5238 | 1.0098 | 0.5699713107 | 0.524745665 | 0.3406741356 | 0.476676446 | 0.5203768197 | 0.4514947011 | 0.5602126 | 0.4144707 | 0.516553 | 0.4691171 | 0.974683289 | 0.985670115
85 | 1 | 20 | 2.5 | 0.4248 | 0.5418 | 0.9666 | 0.5699713107 | 0.524745665 | 0.3406741356 | 0.476676446 | 0.5203768197 | 0.4514947011 | 0.5602126 | 0.4144707 | 0.516553 | 0.4691171 | 0.974683289 | 0.985670115
85 | 1 | 20 | 2.5 | 0.3978 | 0.585 | 0.9828 | 0.5699713107 | 0.524745665 | 0.3406741356 | 0.476676446 | 0.5203768197 | 0.4514947011 | 0.5602126 | 0.4144707 | 0.516553 | 0.4691171 | 0.974683289 | 0.985670115
85 | 1 | 20 | 2.5 | 0.3924 | 0.567 | 0.9594 | 0.5699713107 | 0.524745665 | 0.3406741356 | 0.476676446 | 0.5203768197 | 0.4514947011 | 0.5602126 | 0.4144707 | 0.516553 | 0.4691171 | 0.974683289 | 0.985670115
85 | 1 | 20 | 2.5 | 0.4644 | 0.4698 | 0.9342 | 0.5699713107 | 0.524745665 | 0.3406741356 | 0.476676446 | 0.5203768197 | 0.4514947011 | 0.5602126 | 0.4144707 | 0.516553 | 0.4691171 | 0.974683289 | 0.985670115
85 | 1 | 20 | 2.5 | 0.4788 | 0.5544 | 1.0332 | 0.5699713107 | 0.524745665 | 0.3406741356 | 0.476676446 | 0.5203768197 | 0.4514947011 | 0.5602126 | 0.4144707 | 0.516553 | 0.4691171 | 0.974683289 | 0.985670115
85 | 1 | 20 | 2.5 | 0.4608 | 0.4734 | 0.9342 | 0.5699713107 | 0.524745665 | 0.3406741356 | 0.476676446 | 0.5203768197 | 0.4514947011 | 0.5602126 | 0.4144707 | 0.516553 | 0.4691171 | 0.974683289 | 0.985670115
85 | 1 | 20 | 2.5 | 0.4968 | 0.4824 | 0.9792 | 0.5699713107 | 0.524745665 | 0.3406741356 | 0.476676446 | 0.5203768197 | 0.4514947011 | 0.5602126 | 0.4144707 | 0.516553 | 0.4691171 | 0.974683289 | 0.985670115
85 | 1 | 20 | 2.5 | 0.6174 | 0.3312 | 0.9486 | 0.5699713107 | 0.524745665 | 0.3406741356 | 0.476676446 | 0.5203768197 | 0.4514947011 | 0.5602126 | 0.4144707 | 0.516553 | 0.4691171 | 0.974683289 | 0.985670115
85 | 1 | 20 | 2.5 | 0.4662 | 0.513 | 0.9792 | 0.5699713107 | 0.524745665 | 0.3406741356 | 0.476676446 | 0.5203768197 | 0.4514947011 | 0.5602126 | 0.4144707 | 0.516553 | 0.4691171 | 0.974683289 | 0.985670115
85 | 1 | 20 | 2.5 | 0.5382 | 0.4608 | 0.999 | 0.5699713107 | 0.524745665 | 0.3406741356 | 0.476676446 | 0.5203768197 | 0.4514947011 | 0.5602126 | 0.4144707 | 0.516553 | 0.4691171 | 0.974683289 | 0.985670115
85 | 1 | 20 | 2.5 | 0.5922 | 0.5346 | 1.1268 | 0.5699713107 | 0.524745665 | 0.3406741356 | 0.476676446 | 0.5203768197 | 0.4514947011 | 0.5602126 | 0.4144707 | 0.516553 | 0.4691171 | 0.974683289 | 0.985670115
85 | 1 | 20 | 2.5 |  |  |  | 0.5699713107 | 0.524745665 | 0.3406741356 | 0.476676446 | 0.5203768197 | 0.4514947011 | 0.5602126 | 0.4144707 | 0.516553 | 0.4691171 | 0.974683289 | 0.985670115
85 | 1 | 20 | 2.5 |  |  |  | 0.5699713107 | 0.524745665 | 0.3406741356 | 0.476676446 | 0.5203768197 | 0.4514947011 | 0.5602126 | 0.4144707 | 0.516553 | 0.4691171 | 0.974683289 | 0.985670115
85 | 1 | 20 | 2.5 |  |  |  | 0.5699713107 | 0.524745665 | 0.3406741356 | 0.476676446 | 0.5203768197 | 0.4514947011 | 0.5602126 | 0.4144707 | 0.516553 | 0.4691171 | 0.974683289 | 0.985670115
85 | 1 | 20 | 2.5 |  |  |  | 0.5699713107 | 0.524745665 | 0.3406741356 | 0.476676446 | 0.5203768197 | 0.4514947011 | 0.5602126 | 0.4144707 | 0.516553 | 0.4691171 | 0.974683289 | 0.985670115
85 | 1 | 20 | 2.5 |  |  |  | 0.5699713107 | 0.524745665 | 0.3406741356 | 0.476676446 | 0.5203768197 | 0.4514947011 | 0.5602126 | 0.4144707 | 0.516553 | 0.4691171 | 0.974683289 | 0.985670115
85 | 1 | 20 | 2.5 |  |  |  | 0.5699713107 | 0.524745665 | 0.3406741356 | 0.476676446 | 0.5203768197 | 0.4514947011 | 0.5602126 | 0.4144707 | 0.516553 | 0.4691171 | 0.974683289 | 0.985670115
85 | 1 | 20 | 2.5 |  |  |  | 0.5699713107 | 0.524745665 | 0.3406741356 | 0.476676446 | 0.5203768197 | 0.4514947011 | 0.5602126 | 0.4144707 | 0.516553 | 0.4691171 | 0.974683289 | 0.985670115
85 | 1 | 20 | 2.5 |  |  |  | 0.5699713107 | 0.524745665 | 0.3406741356 | 0.476676446 | 0.5203768197 | 0.4514947011 | 0.5602126 | 0.4144707 | 0.516553 | 0.4691171 | 0.974683289 | 0.985670115
85 | 1 | 20 | 2.5 |  |  |  | 0.5699713107 | 0.524745665 | 0.3406741356 | 0.476676446 | 0.5203768197 | 0.4514947011 | 0.5602126 | 0.4144707 | 0.516553 | 0.4691171 | 0.974683289 | 0.985670115
85 | 1 | 20 | 2.5 |  |  |  | 0.5699713107 | 0.524745665 | 0.3406741356 | 0.476676446 | 0.5203768197 | 0.4514947011 | 0.5602126 | 0.4144707 | 0.516553 | 0.4691171 | 0.974683289 | 0.985670115
85 | 1 | 20 | 2.5 |  |  |  | 0.5699713107 | 0.524745665 | 0.3406741356 | 0.476676446 | 0.5203768197 | 0.4514947011 | 0.5602126 | 0.4144707 | 0.516553 | 0.4691171 | 0.974683289 | 0.985670115
85 | 1 | 20 | 2.5 |  |  |  | 0.5699713107 | 0.524745665 | 0.3406741356 | 0.476676446 | 0.5203768197 | 0.4514947011 | 0.5602126 | 0.4144707 | 0.516553 | 0.4691171 | 0.974683289 | 0.985670115
85 | 1 | 20 | 2.5 |  |  |  | 0.5699713107 | 0.524745665 | 0.3406741356 | 0.476676446 | 0.5203768197 | 0.4514947011 | 0.5602126 | 0.4144707 | 0.516553 | 0.4691171 | 0.974683289 | 0.985670115
85 | 1 | 20 | 2.5 |  |  |  | 0.5699713107 | 0.524745665 | 0.3406741356 | 0.476676446 | 0.5203768197 | 0.4514947011 | 0.5602126 | 0.4144707 | 0.516553 | 0.4691171 | 0.974683289 | 0.985670115
85 | 1 | 20 | 2.5 |  |  |  | 0.5699713107 | 0.524745665 | 0.3406741356 | 0.476676446 | 0.5203768197 | 0.4514947011 | 0.5602126 | 0.4144707 | 0.516553 | 0.4691171 | 0.974683289 | 0.985670115
85 | 1 | 20 | 2.5 |  |  |  | 0.5699713107 | 0.524745665 | 0.3406741356 | 0.476676446 | 0.5203768197 | 0.4514947011 | 0.5602126 | 0.4144707 | 0.516553 | 0.4691171 | 0.974683289 | 0.985670115
85 | 1 | 20 | 2.5 |  |  |  | 0.5699713107 | 0.524745665 | 0.3406741356 | 0.476676446 | 0.5203768197 | 0.4514947011 | 0.5602126 | 0.4144707 | 0.516553 | 0.4691171 | 0.974683289 | 0.985670115
85 | 1 | 20 | 2.5 |  |  |  | 0.5699713107 | 0.524745665 | 0.3406741356 | 0.476676446 | 0.5203768197 | 0.4514947011 | 0.5602126 | 0.4144707 | 0.516553 | 0.4691171 | 0.974683289 | 0.985670115
85 | 1 | 20 | 2.5 |  |  |  | 0.5699713107 | 0.524745665 | 0.3406741356 | 0.476676446 | 0.5203768197 | 0.4514947011 | 0.5602126 | 0.4144707 | 0.516553 | 0.4691171 | 0.974683289 | 0.985670115
85 | 1 | 20 | 2.5 |  |  |  | 0.5699713107 | 0.524745665 | 0.3406741356 | 0.476676446 | 0.5203768197 | 0.4514947011 | 0.5602126 | 0.4144707 | 0.516553 | 0.4691171 | 0.974683289 | 0.985670115
85 | 1 | 20 | 2.5 |  |  |  | 0.5699713107 | 0.524745665 | 0.3406741356 | 0.476676446 | 0.5203768197 | 0.4514947011 | 0.5602126 | 0.4144707 | 0.516553 | 0.4691171 | 0.974683289 | 0.985670115
85 | 0.8 | 20 | 2.5 | 0.4572 | 0.3348 | 0.792 | 0.3773713107 | 0.327945665 | 0.3406741356 | 0.476676446 | 0.3196939397 | 0.4514947011 | 0.3582521 | 0.3973817 | 0.3442207 | 0.440866 | 0.755633784 | 0.785086623
85 | 0.8 | 20 | 2.5 | 0.4266 | 0.333 | 0.7596 | 0.3773713107 | 0.327945665 | 0.3406741356 | 0.476676446 | 0.3196939397 | 0.4514947011 | 0.3582521 | 0.3973817 | 0.3442207 | 0.440866 | 0.755633784 | 0.785086623
85 | 0.8 | 20 | 2.5 | 0.4464 | 0.3006 | 0.747 | 0.3773713107 | 0.327945665 | 0.3406741356 | 0.476676446 | 0.3196939397 | 0.4514947011 | 0.3582521 | 0.3973817 | 0.3442207 | 0.440866 | 0.755633784 | 0.785086623
85 | 0.8 | 20 | 2.5 | 0.4608 | 0.3204 | 0.7812 | 0.3773713107 | 0.327945665 | 0.3406741356 | 0.476676446 | 0.3196939397 | 0.4514947011 | 0.3582521 | 0.3973817 | 0.3442207 | 0.440866 | 0.755633784 | 0.785086623
85 | 0.8 | 20 | 2.5 | 0.5076 | 0.2448 | 0.7524 | 0.3773713107 | 0.327945665 | 0.3406741356 | 0.476676446 | 0.3196939397 | 0.4514947011 | 0.3582521 | 0.3973817 | 0.3442207 | 0.440866 | 0.755633784 | 0.785086623
85 | 0.8 | 20 | 2.5 | 0.3492 | 0.4338 | 0.783 | 0.3773713107 | 0.327945665 | 0.3406741356 | 0.476676446 | 0.3196939397 | 0.4514947011 | 0.3582521 | 0.3973817 | 0.3442207 | 0.440866 | 0.755633784 | 0.785086623
85 | 0.8 | 20 | 2.5 | 0.414 | 0.36 | 0.774 | 0.3773713107 | 0.327945665 | 0.3406741356 | 0.476676446 | 0.3196939397 | 0.4514947011 | 0.3582521 | 0.3973817 | 0.3442207 | 0.440866 | 0.755633784 | 0.785086623
85 | 0.8 | 20 | 2.5 | 0.423 | 0.324 | 0.747 | 0.3773713107 | 0.327945665 | 0.3406741356 | 0.476676446 | 0.3196939397 | 0.4514947011 | 0.3582521 | 0.3973817 | 0.3442207 | 0.440866 | 0.755633784 | 0.785086623
85 | 0.8 | 20 | 2.5 | 0.3852 | 0.3762 | 0.7614 | 0.3773713107 | 0.327945665 | 0.3406741356 | 0.476676446 | 0.3196939397 | 0.4514947011 | 0.3582521 | 0.3973817 | 0.3442207 | 0.440866 | 0.755633784 | 0.785086623
85 | 0.8 | 20 | 2.5 | 0.4356 | 0.3114 | 0.747 | 0.3773713107 | 0.327945665 | 0.3406741356 | 0.476676446 | 0.3196939397 | 0.4514947011 | 0.3582521 | 0.3973817 | 0.3442207 | 0.440866 | 0.755633784 | 0.785086623
85 | 0.8 | 20 | 2.5 | 0.441 | 0.3132 | 0.7542 | 0.3773713107 | 0.327945665 | 0.3406741356 | 0.476676446 | 0.3196939397 | 0.4514947011 | 0.3582521 | 0.3973817 | 0.3442207 | 0.440866 | 0.755633784 | 0.785086623
85 | 0.8 | 20 | 2.5 | 0.4662 | 0.297 | 0.7632 | 0.3773713107 | 0.327945665 | 0.3406741356 | 0.476676446 | 0.3196939397 | 0.4514947011 | 0.3582521 | 0.3973817 | 0.3442207 | 0.440866 | 0.755633784 | 0.785086623
85 | 0.8 | 20 | 2.5 | 0.4086 | 0.378 | 0.7866 | 0.3773713107 | 0.327945665 | 0.3406741356 | 0.476676446 | 0.3196939397 | 0.4514947011 | 0.3582521 | 0.3973817 | 0.3442207 | 0.440866 | 0.755633784 | 0.785086623
85 | 0.8 | 20 | 2.5 | 0.3258 | 0.4356 | 0.7614 | 0.3773713107 | 0.327945665 | 0.3406741356 | 0.476676446 | 0.3196939397 | 0.4514947011 | 0.3582521 | 0.3973817 | 0.3442207 | 0.440866 | 0.755633784 | 0.785086623
85 | 0.8 | 20 | 2.5 | 0.4104 | 0.3654 | 0.7758 | 0.3773713107 | 0.327945665 | 0.3406741356 | 0.476676446 | 0.3196939397 | 0.4514947011 | 0.3582521 | 0.3973817 | 0.3442207 | 0.440866 | 0.755633784 | 0.785086623
85 | 0.8 | 20 | 2.5 | 0.4158 | 0.3276 | 0.7434 | 0.3773713107 | 0.327945665 | 0.3406741356 | 0.476676446 | 0.3196939397 | 0.4514947011 | 0.3582521 | 0.3973817 | 0.3442207 | 0.440866 | 0.755633784 | 0.785086623
85 | 0.8 | 20 | 2.5 | 0.4248 | 0.3186 | 0.7434 | 0.3773713107 | 0.327945665 | 0.3406741356 | 0.476676446 | 0.3196939397 | 0.4514947011 | 0.3582521 | 0.3973817 | 0.3442207 | 0.440866 | 0.755633784 | 0.785086623
85 | 0.8 | 20 | 2.5 | 0.4572 | 0.3258 | 0.783 | 0.3773713107 | 0.327945665 | 0.3406741356 | 0.476676446 | 0.3196939397 | 0.4514947011 | 0.3582521 | 0.3973817 | 0.3442207 | 0.440866 | 0.755633784 | 0.785086623
85 | 0.8 | 20 | 2.5 | 0.4374 | 0.3186 | 0.756 | 0.3773713107 | 0.327945665 | 0.3406741356 | 0.476676446 | 0.3196939397 | 0.4514947011 | 0.3582521 | 0.3973817 | 0.3442207 | 0.440866 | 0.755633784 | 0.785086623
85 | 0.8 | 20 | 2.5 | 0.441 | 0.3456 | 0.7866 | 0.3773713107 | 0.327945665 | 0.3406741356 | 0.476676446 | 0.3196939397 | 0.4514947011 | 0.3582521 | 0.3973817 | 0.3442207 | 0.440866 | 0.755633784 | 0.785086623
85 | 0.8 | 20 | 2.5 | 0.3798 | 0.3618 | 0.7416 | 0.3773713107 | 0.327945665 | 0.3406741356 | 0.476676446 | 0.3196939397 | 0.4514947011 | 0.3582521 | 0.3973817 | 0.3442207 | 0.440866 | 0.755633784 | 0.785086623
85 | 0.8 | 20 | 2.5 | 0.4554 | 0.3348 | 0.7902 | 0.3773713107 | 0.327945665 | 0.3406741356 | 0.476676446 | 0.3196939397 | 0.4514947011 | 0.3582521 | 0.3973817 | 0.3442207 | 0.440866 | 0.755633784 | 0.785086623
85 | 0.8 | 20 | 2.5 | 0.468 | 0.2808 | 0.7488 | 0.3773713107 | 0.327945665 | 0.3406741356 | 0.476676446 | 0.3196939397 | 0.4514947011 | 0.3582521 | 0.3973817 | 0.3442207 | 0.440866 | 0.755633784 | 0.785086623
85 | 0.8 | 20 | 2.5 | 0.4356 | 0.3924 | 0.828 | 0.3773713107 | 0.327945665 | 0.3406741356 | 0.476676446 | 0.3196939397 | 0.4514947011 | 0.3582521 | 0.3973817 | 0.3442207 | 0.440866 | 0.755633784 | 0.785086623
85 | 0.8 | 20 | 2.5 | 0.3852 | 0.3438 | 0.729 | 0.3773713107 | 0.327945665 | 0.3406741356 | 0.476676446 | 0.3196939397 | 0.4514947011 | 0.3582521 | 0.3973817 | 0.3442207 | 0.440866 | 0.755633784 | 0.785086623
85 | 0.8 | 20 | 2.5 | 0.5148 | 0.3348 | 0.8496 | 0.3773713107 | 0.327945665 | 0.3406741356 | 0.476676446 | 0.3196939397 | 0.4514947011 | 0.3582521 | 0.3973817 | 0.3442207 | 0.440866 | 0.755633784 | 0.785086623
85 | 0.8 | 20 | 2.5 | 0.5364 | 0.3186 | 0.855 | 0.3773713107 | 0.327945665 | 0.3406741356 | 0.476676446 | 0.3196939397 | 0.4514947011 | 0.3582521 | 0.3973817 | 0.3442207 | 0.440866 | 0.755633784 | 0.785086623
85 | 0.8 | 20 | 2.5 | 0.5292 | 0.2448 | 0.774 | 0.3773713107 | 0.327945665 | 0.3406741356 | 0.476676446 | 0.3196939397 | 0.4514947011 | 0.3582521 | 0.3973817 | 0.3442207 | 0.440866 | 0.755633784 | 0.785086623
85 | 0.8 | 20 | 2.5 | 0.4788 | 0.2376 | 0.7164 | 0.3773713107 | 0.327945665 | 0.3406741356 | 0.476676446 | 0.3196939397 | 0.4514947011 | 0.3582521 | 0.3973817 | 0.3442207 | 0.440866 | 0.755633784 | 0.785086623
85 | 0.8 | 20 | 2.5 | 0.504 | 0.288 | 0.792 | 0.3773713107 | 0.327945665 | 0.3406741356 | 0.476676446 | 0.3196939397 | 0.4514947011 | 0.3582521 | 0.3973817 | 0.3442207 | 0.440866 | 0.755633784 | 0.785086623
85 | 0.8 | 20 | 2.5 | 0.4896 | 0.342 | 0.8316 | 0.3773713107 | 0.327945665 | 0.3406741356 | 0.476676446 | 0.3196939397 | 0.4514947011 | 0.3582521 | 0.3973817 | 0.3442207 | 0.440866 | 0.755633784 | 0.785086623
85 | 0.8 | 20 | 2.5 | 0.6768 | 0.3672 | 1.044 | 0.3773713107 | 0.327945665 | 0.3406741356 | 0.476676446 | 0.3196939397 | 0.4514947011 | 0.3582521 | 0.3973817 | 0.3442207 | 0.440866 | 0.755633784 | 0.785086623
85 | 0.8 | 20 | 2.5 | 0.5112 | 0.261 | 0.7722 | 0.3773713107 | 0.327945665 | 0.3406741356 | 0.476676446 | 0.3196939397 | 0.4514947011 | 0.3582521 | 0.3973817 | 0.3442207 | 0.440866 | 0.755633784 | 0.785086623
85 | 0.8 | 20 | 2.5 | 0.5166 | 0.3492 | 0.8658 | 0.3773713107 | 0.327945665 | 0.3406741356 | 0.476676446 | 0.3196939397 | 0.4514947011 | 0.3582521 | 0.3973817 | 0.3442207 | 0.440866 | 0.755633784 | 0.785086623
85 | 0.8 | 20 | 2.5 | 0.5166 | 0.3636 | 0.8802 | 0.3773713107 | 0.327945665 | 0.3406741356 | 0.476676446 | 0.3196939397 | 0.4514947011 | 0.3582521 | 0.3973817 | 0.3442207 | 0.440866 | 0.755633784 | 0.785086623
85 | 0.8 | 20 | 2.5 |  |  |  | 0.3773713107 | 0.327945665 | 0.3406741356 | 0.476676446 | 0.3196939397 | 0.4514947011 | 0.3582521 | 0.3973817 | 0.3442207 | 0.440866 | 0.755633784 | 0.785086623
85 | 0.8 | 20 | 2.5 |  |  |  | 0.3773713107 | 0.327945665 | 0.3406741356 | 0.476676446 | 0.3196939397 | 0.4514947011 | 0.3582521 | 0.3973817 | 0.3442207 | 0.440866 | 0.755633784 | 0.785086623
85 | 0.8 | 20 | 2.5 |  |  |  | 0.3773713107 | 0.327945665 | 0.3406741356 | 0.476676446 | 0.3196939397 | 0.4514947011 | 0.3582521 | 0.3973817 | 0.3442207 | 0.440866 | 0.755633784 | 0.785086623
85 | 0.8 | 20 | 2.5 |  |  |  | 0.3773713107 | 0.327945665 | 0.3406741356 | 0.476676446 | 0.3196939397 | 0.4514947011 | 0.3582521 | 0.3973817 | 0.3442207 | 0.440866 | 0.755633784 | 0.785086623
85 | 0.8 | 20 | 2.5 |  |  |  | 0.3773713107 | 0.327945665 | 0.3406741356 | 0.476676446 | 0.3196939397 | 0.4514947011 | 0.3582521 | 0.3973817 | 0.3442207 | 0.440866 | 0.755633784 | 0.785086623
85 | 1.2 | 5 | 3 | 0.7056 | 0.4176 | 1.1232 | 0.6413682007 | 0.548741665 | 0.5737340656 | 0.563643446 | 0.5360677121 | 0.6359209313 | 0.5654482 | 0.5626204 | 0.5773194 | 0.5662668 | 1.12806858 | 1.143586235
85 | 1.2 | 5 | 3 | 0.6462 | 0.4896 | 1.1358 | 0.6413682007 | 0.548741665 | 0.5737340656 | 0.563643446 | 0.5360677121 | 0.6359209313 | 0.5654482 | 0.5626204 | 0.5773194 | 0.5662668 | 1.12806858 | 1.143586235
85 | 1.2 | 5 | 3 | 0.6858 | 0.441 | 1.1268 | 0.6413682007 | 0.548741665 | 0.5737340656 | 0.563643446 | 0.5360677121 | 0.6359209313 | 0.5654482 | 0.5626204 | 0.5773194 | 0.5662668 | 1.12806858 | 1.143586235
85 | 1.2 | 5 | 3 | 0.6426 | 0.5094 | 1.152 | 0.6413682007 | 0.548741665 | 0.5737340656 | 0.563643446 | 0.5360677121 | 0.6359209313 | 0.5654482 | 0.5626204 | 0.5773194 | 0.5662668 | 1.12806858 | 1.143586235
85 | 1.2 | 5 | 3 | 0.6246 | 0.5274 | 1.152 | 0.6413682007 | 0.548741665 | 0.5737340656 | 0.563643446 | 0.5360677121 | 0.6359209313 | 0.5654482 | 0.5626204 | 0.5773194 | 0.5662668 | 1.12806858 | 1.143586235
85 | 1.2 | 5 | 3 | 0.6372 | 0.522 | 1.1592 | 0.6413682007 | 0.548741665 | 0.5737340656 | 0.563643446 | 0.5360677121 | 0.6359209313 | 0.5654482 | 0.5626204 | 0.5773194 | 0.5662668 | 1.12806858 | 1.143586235
85 | 1.2 | 5 | 3 | 0.6678 | 0.5004 | 1.1682 | 0.6413682007 | 0.548741665 | 0.5737340656 | 0.563643446 | 0.5360677121 | 0.6359209313 | 0.5654482 | 0.5626204 | 0.5773194 | 0.5662668 | 1.12806858 | 1.143586235
85 | 1.2 | 5 | 3 | 0.6516 | 0.4932 | 1.1448 | 0.6413682007 | 0.548741665 | 0.5737340656 | 0.563643446 | 0.5360677121 | 0.6359209313 | 0.5654482 | 0.5626204 | 0.5773194 | 0.5662668 | 1.12806858 | 1.143586235
85 | 1.2 | 5 | 3 | 0.6768 | 0.495 | 1.1718 | 0.6413682007 | 0.548741665 | 0.5737340656 | 0.563643446 | 0.5360677121 | 0.6359209313 | 0.5654482 | 0.5626204 | 0.5773194 | 0.5662668 | 1.12806858 | 1.143586235
85 | 1.2 | 5 | 3 | 0.4716 | 0.6768 | 1.1484 | 0.6413682007 | 0.548741665 | 0.5737340656 | 0.563643446 | 0.5360677121 | 0.6359209313 | 0.5654482 | 0.5626204 | 0.5773194 | 0.5662668 | 1.12806858 | 1.143586235
85 | 1.2 | 5 | 3 | 0.702 | 0.423 | 1.125 | 0.6413682007 | 0.548741665 | 0.5737340656 | 0.563643446 | 0.5360677121 | 0.6359209313 | 0.5654482 | 0.5626204 | 0.5773194 | 0.5662668 | 1.12806858 | 1.143586235
85 | 1.2 | 5 | 3 | 0.6984 | 0.4788 | 1.1772 | 0.6413682007 | 0.548741665 | 0.5737340656 | 0.563643446 | 0.5360677121 | 0.6359209313 | 0.5654482 | 0.5626204 | 0.5773194 | 0.5662668 | 1.12806858 | 1.143586235
85 | 1.2 | 5 | 3 | 0.6066 | 0.5742 | 1.1808 | 0.6413682007 | 0.548741665 | 0.5737340656 | 0.563643446 | 0.5360677121 | 0.6359209313 | 0.5654482 | 0.5626204 | 0.5773194 | 0.5662668 | 1.12806858 | 1.143586235
85 | 1.2 | 5 | 3 | 0.6174 | 0.5058 | 1.1232 | 0.6413682007 | 0.548741665 | 0.5737340656 | 0.563643446 | 0.5360677121 | 0.6359209313 | 0.5654482 | 0.5626204 | 0.5773194 | 0.5662668 | 1.12806858 | 1.143586235
85 | 1.2 | 5 | 3 | 0.6588 | 0.5058 | 1.1646 | 0.6413682007 | 0.548741665 | 0.5737340656 | 0.563643446 | 0.5360677121 | 0.6359209313 | 0.5654482 | 0.5626204 | 0.5773194 | 0.5662668 | 1.12806858 | 1.143586235
85 | 1.2 | 5 | 3 | 0.5634 | 0.5832 | 1.1466 | 0.6413682007 | 0.548741665 | 0.5737340656 | 0.563643446 | 0.5360677121 | 0.6359209313 | 0.5654482 | 0.5626204 | 0.5773194 | 0.5662668 | 1.12806858 | 1.143586235
85 | 1.2 | 5 | 3 | 0.6768 | 0.4554 | 1.1322 | 0.6413682007 | 0.548741665 | 0.5737340656 | 0.563643446 | 0.5360677121 | 0.6359209313 | 0.5654482 | 0.5626204 | 0.5773194 | 0.5662668 | 1.12806858 | 1.143586235
85 | 1.2 | 5 | 3 | 0.7326 | 0.432 | 1.1646 | 0.6413682007 | 0.548741665 | 0.5737340656 | 0.563643446 | 0.5360677121 | 0.6359209313 | 0.5654482 | 0.5626204 | 0.5773194 | 0.5662668 | 1.12806858 | 1.143586235
85 | 1.2 | 5 | 3 | 0.7164 | 0.4374 | 1.1538 | 0.6413682007 | 0.548741665 | 0.5737340656 | 0.563643446 | 0.5360677121 | 0.6359209313 | 0.5654482 | 0.5626204 | 0.5773194 | 0.5662668 | 1.12806858 | 1.143586235
85 | 1.2 | 5 | 3 | 0.7488 | 0.405 | 1.1538 | 0.6413682007 | 0.548741665 | 0.5737340656 | 0.563643446 | 0.5360677121 | 0.6359209313 | 0.5654482 | 0.5626204 | 0.5773194 | 0.5662668 | 1.12806858 | 1.143586235
85 | 1.2 | 5 | 3 | 0.6948 | 0.4572 | 1.152 | 0.6413682007 | 0.548741665 | 0.5737340656 | 0.563643446 | 0.5360677121 | 0.6359209313 | 0.5654482 | 0.5626204 | 0.5773194 | 0.5662668 | 1.12806858 | 1.143586235
85 | 1.2 | 5 | 3 | 0.7002 | 0.4086 | 1.1088 | 0.6413682007 | 0.548741665 | 0.5737340656 | 0.563643446 | 0.5360677121 | 0.6359209313 | 0.5654482 | 0.5626204 | 0.5773194 | 0.5662668 | 1.12806858 | 1.143586235
85 | 1.2 | 5 | 3 | 0.6912 | 0.4536 | 1.1448 | 0.6413682007 | 0.548741665 | 0.5737340656 | 0.563643446 | 0.5360677121 | 0.6359209313 | 0.5654482 | 0.5626204 | 0.5773194 | 0.5662668 | 1.12806858 | 1.143586235
85 | 1.2 | 5 | 3 | 0.6876 | 0.441 | 1.1286 | 0.6413682007 | 0.548741665 | 0.5737340656 | 0.563643446 | 0.5360677121 | 0.6359209313 | 0.5654482 | 0.5626204 | 0.5773194 | 0.5662668 | 1.12806858 | 1.143586235
85 | 1.2 | 5 | 3 | 0.7092 | 0.3996 | 1.1088 | 0.6413682007 | 0.548741665 | 0.5737340656 | 0.563643446 | 0.5360677121 | 0.6359209313 | 0.5654482 | 0.5626204 | 0.5773194 | 0.5662668 | 1.12806858 | 1.143586235
85 | 1.2 | 5 | 3 | 0.7056 | 0.4122 | 1.1178 | 0.6413682007 | 0.548741665 | 0.5737340656 | 0.563643446 | 0.5360677121 | 0.6359209313 | 0.5654482 | 0.5626204 | 0.5773194 | 0.5662668 | 1.12806858 | 1.143586235
85 | 1.2 | 5 | 3 | 0.7038 | 0.4032 | 1.107 | 0.6413682007 | 0.548741665 | 0.5737340656 | 0.563643446 | 0.5360677121 | 0.6359209313 | 0.5654482 | 0.5626204 | 0.5773194 | 0.5662668 | 1.12806858 | 1.143586235
85 | 1.2 | 5 | 3 | 0.693 | 0.405 | 1.098 | 0.6413682007 | 0.548741665 | 0.5737340656 | 0.563643446 | 0.5360677121 | 0.6359209313 | 0.5654482 | 0.5626204 | 0.5773194 | 0.5662668 | 1.12806858 | 1.143586235
85 | 1.2 | 5 | 3 | 0.7686 | 0.3852 | 1.1538 | 0.6413682007 | 0.548741665 | 0.5737340656 | 0.563643446 | 0.5360677121 | 0.6359209313 | 0.5654482 | 0.5626204 | 0.5773194 | 0.5662668 | 1.12806858 | 1.143586235
85 | 1.2 | 5 | 3 | 0.7704 | 0.3852 | 1.1556 | 0.6413682007 | 0.548741665 | 0.5737340656 | 0.563643446 | 0.5360677121 | 0.6359209313 | 0.5654482 | 0.5626204 | 0.5773194 | 0.5662668 | 1.12806858 | 1.143586235
85 | 1.2 | 5 | 3 | 0.7866 | 0.396 | 1.1826 | 0.6413682007 | 0.548741665 | 0.5737340656 | 0.563643446 | 0.5360677121 | 0.6359209313 | 0.5654482 | 0.5626204 | 0.5773194 | 0.5662668 | 1.12806858 | 1.143586235
85 | 1.2 | 5 | 3 | 0.7524 | 0.4248 | 1.1772 | 0.6413682007 | 0.548741665 | 0.5737340656 | 0.563643446 | 0.5360677121 | 0.6359209313 | 0.5654482 | 0.5626204 | 0.5773194 | 0.5662668 | 1.12806858 | 1.143586235
85 | 1.2 | 5 | 3 | 0.7578 | 0.3618 | 1.1196 | 0.6413682007 | 0.548741665 | 0.5737340656 | 0.563643446 | 0.5360677121 | 0.6359209313 | 0.5654482 | 0.5626204 | 0.5773194 | 0.5662668 | 1.12806858 | 1.143586235
85 | 1.2 | 5 | 3 | 0.6768 | 0.4158 | 1.0926 | 0.6413682007 | 0.548741665 | 0.5737340656 | 0.563643446 | 0.5360677121 | 0.6359209313 | 0.5654482 | 0.5626204 | 0.5773194 | 0.5662668 | 1.12806858 | 1.143586235
85 | 1.2 | 5 | 3 | 0.702 | 0.4032 | 1.1052 | 0.6413682007 | 0.548741665 | 0.5737340656 | 0.563643446 | 0.5360677121 | 0.6359209313 | 0.5654482 | 0.5626204 | 0.5773194 | 0.5662668 | 1.12806858 | 1.143586235
85 | 1.2 | 5 | 3 | 0.6732 | 0.4158 | 1.089 | 0.6413682007 | 0.548741665 | 0.5737340656 | 0.563643446 | 0.5360677121 | 0.6359209313 | 0.5654482 | 0.5626204 | 0.5773194 | 0.5662668 | 1.12806858 | 1.143586235
85 | 1.2 | 5 | 3 | 0.7128 | 0.4446 | 1.1574 | 0.6413682007 | 0.548741665 | 0.5737340656 | 0.563643446 | 0.5360677121 | 0.6359209313 | 0.5654482 | 0.5626204 | 0.5773194 | 0.5662668 | 1.12806858 | 1.143586235
85 | 1.2 | 5 | 3 | 0.693 | 0.432 | 1.125 | 0.6413682007 | 0.548741665 | 0.5737340656 | 0.563643446 | 0.5360677121 | 0.6359209313 | 0.5654482 | 0.5626204 | 0.5773194 | 0.5662668 | 1.12806858 | 1.143586235
85 | 1.2 | 5 | 3 | 0.7416 | 0.4122 | 1.1538 | 0.6413682007 | 0.548741665 | 0.5737340656 | 0.563643446 | 0.5360677121 | 0.6359209313 | 0.5654482 | 0.5626204 | 0.5773194 | 0.5662668 | 1.12806858 | 1.143586235
85 | 1.2 | 5 | 3 | 0.7128 | 0.4302 | 1.143 | 0.6413682007 | 0.548741665 | 0.5737340656 | 0.563643446 | 0.5360677121 | 0.6359209313 | 0.5654482 | 0.5626204 | 0.5773194 | 0.5662668 | 1.12806858 | 1.143586235
85 | 1 | 5 | 3 | 0.6606 | 0.2952 | 0.9558 | 0.4487682007 | 0.351941665 | 0.5737340656 | 0.563643446 | 0.3353848321 | 0.6359209313 | 0.3720365 | 0.5728387 | 0.3740173 | 0.5813848 | 0.944875186 | 0.955402103
85 | 1 | 5 | 3 | 0.6966 | 0.2448 | 0.9414 | 0.4487682007 | 0.351941665 | 0.5737340656 | 0.563643446 | 0.3353848321 | 0.6359209313 | 0.3720365 | 0.5728387 | 0.3740173 | 0.5813848 | 0.944875186 | 0.955402103
85 | 1 | 5 | 3 | 0.7002 | 0.2646 | 0.9648 | 0.4487682007 | 0.351941665 | 0.5737340656 | 0.563643446 | 0.3353848321 | 0.6359209313 | 0.3720365 | 0.5728387 | 0.3740173 | 0.5813848 | 0.944875186 | 0.955402103
85 | 1 | 5 | 3 | 0.7002 | 0.2484 | 0.9486 | 0.4487682007 | 0.351941665 | 0.5737340656 | 0.563643446 | 0.3353848321 | 0.6359209313 | 0.3720365 | 0.5728387 | 0.3740173 | 0.5813848 | 0.944875186 | 0.955402103
85 | 1 | 5 | 3 | 0.5202 | 0.396 | 0.9162 | 0.4487682007 | 0.351941665 | 0.5737340656 | 0.563643446 | 0.3353848321 | 0.6359209313 | 0.3720365 | 0.5728387 | 0.3740173 | 0.5813848 | 0.944875186 | 0.955402103
85 | 1 | 5 | 3 | 0.5418 | 0.3816 | 0.9234 | 0.4487682007 | 0.351941665 | 0.5737340656 | 0.563643446 | 0.3353848321 | 0.6359209313 | 0.3720365 | 0.5728387 | 0.3740173 | 0.5813848 | 0.944875186 | 0.955402103
85 | 1 | 5 | 3 | 0.5328 | 0.4158 | 0.9486 | 0.4487682007 | 0.351941665 | 0.5737340656 | 0.563643446 | 0.3353848321 | 0.6359209313 | 0.3720365 | 0.5728387 | 0.3740173 | 0.5813848 | 0.944875186 | 0.955402103
85 | 1 | 5 | 3 | 0.576 | 0.3744 | 0.9504 | 0.4487682007 | 0.351941665 | 0.5737340656 | 0.563643446 | 0.3353848321 | 0.6359209313 | 0.3720365 | 0.5728387 | 0.3740173 | 0.5813848 | 0.944875186 | 0.955402103
85 | 1 | 5 | 3 | 0.6606 | 0.2646 | 0.9252 | 0.4487682007 | 0.351941665 | 0.5737340656 | 0.563643446 | 0.3353848321 | 0.6359209313 | 0.3720365 | 0.5728387 | 0.3740173 | 0.5813848 | 0.944875186 | 0.955402103
85 | 1 | 5 | 3 | 0.6678 | 0.2718 | 0.9396 | 0.4487682007 | 0.351941665 | 0.5737340656 | 0.563643446 | 0.3353848321 | 0.6359209313 | 0.3720365 | 0.5728387 | 0.3740173 | 0.5813848 | 0.944875186 | 0.955402103
85 | 1 | 5 | 3 | 0.7074 | 0.2124 | 0.9198 | 0.4487682007 | 0.351941665 | 0.5737340656 | 0.563643446 | 0.3353848321 | 0.6359209313 | 0.3720365 | 0.5728387 | 0.3740173 | 0.5813848 | 0.944875186 | 0.955402103
85 | 1 | 5 | 3 | 0.6678 | 0.3042 | 0.972 | 0.4487682007 | 0.351941665 | 0.5737340656 | 0.563643446 | 0.3353848321 | 0.6359209313 | 0.3720365 | 0.5728387 | 0.3740173 | 0.5813848 | 0.944875186 | 0.955402103
85 | 1 | 5 | 3 | 0.6408 | 0.297 | 0.9378 | 0.4487682007 | 0.351941665 | 0.5737340656 | 0.563643446 | 0.3353848321 | 0.6359209313 | 0.3720365 | 0.5728387 | 0.3740173 | 0.5813848 | 0.944875186 | 0.955402103
85 | 1 | 5 | 3 | 0.7632 | 0.18 | 0.9432 | 0.4487682007 | 0.351941665 | 0.5737340656 | 0.563643446 | 0.3353848321 | 0.6359209313 | 0.3720365 | 0.5728387 | 0.3740173 | 0.5813848 | 0.944875186 | 0.955402103
85 | 1 | 5 | 3 | 0.6408 | 0.2646 | 0.9054 | 0.4487682007 | 0.351941665 | 0.5737340656 | 0.563643446 | 0.3353848321 | 0.6359209313 | 0.3720365 | 0.5728387 | 0.3740173 | 0.5813848 | 0.944875186 | 0.955402103
85 | 1 | 5 | 3 | 0.7236 | 0.2556 | 0.9792 | 0.4487682007 | 0.351941665 | 0.5737340656 | 0.563643446 | 0.3353848321 | 0.6359209313 | 0.3720365 | 0.5728387 | 0.3740173 | 0.5813848 | 0.944875186 | 0.955402103
85 | 1 | 5 | 3 | 0.693 | 0.2394 | 0.9324 | 0.4487682007 | 0.351941665 | 0.5737340656 | 0.563643446 | 0.3353848321 | 0.6359209313 | 0.3720365 | 0.5728387 | 0.3740173 | 0.5813848 | 0.944875186 | 0.955402103
85 | 1 | 5 | 3 | 0.792 | 0.1782 | 0.9702 | 0.4487682007 | 0.351941665 | 0.5737340656 | 0.563643446 | 0.3353848321 | 0.6359209313 | 0.3720365 | 0.5728387 | 0.3740173 | 0.5813848 | 0.944875186 | 0.955402103
85 | 1 | 5 | 3 | 0.7848 | 0.1818 | 0.9666 | 0.4487682007 | 0.351941665 | 0.5737340656 | 0.563643446 | 0.3353848321 | 0.6359209313 | 0.3720365 | 0.5728387 | 0.3740173 | 0.5813848 | 0.944875186 | 0.955402103
85 | 1 | 5 | 3 | 0.792 | 0.1818 | 0.9738 | 0.4487682007 | 0.351941665 | 0.5737340656 | 0.563643446 | 0.3353848321 | 0.6359209313 | 0.3720365 | 0.5728387 | 0.3740173 | 0.5813848 | 0.944875186 | 0.955402103
85 | 1 | 5 | 3 | 0.8316 | 0.144 | 0.9756 | 0.4487682007 | 0.351941665 | 0.5737340656 | 0.563643446 | 0.3353848321 | 0.6359209313 | 0.3720365 | 0.5728387 | 0.3740173 | 0.5813848 | 0.944875186 | 0.955402103
85 | 1 | 5 | 3 | 0.8172 | 0.1602 | 0.9774 | 0.4487682007 | 0.351941665 | 0.5737340656 | 0.563643446 | 0.3353848321 | 0.6359209313 | 0.3720365 | 0.5728387 | 0.3740173 | 0.5813848 | 0.944875186 | 0.955402103
85 | 1 | 5 | 3 | 0.8244 | 0.1638 | 0.9882 | 0.4487682007 | 0.351941665 | 0.5737340656 | 0.563643446 | 0.3353848321 | 0.6359209313 | 0.3720365 | 0.5728387 | 0.3740173 | 0.5813848 | 0.944875186 | 0.955402103
85 | 1 | 5 | 3 | 0.792 | 0.1782 | 0.9702 | 0.4487682007 | 0.351941665 | 0.5737340656 | 0.563643446 | 0.3353848321 | 0.6359209313 | 0.3720365 | 0.5728387 | 0.3740173 | 0.5813848 | 0.944875186 | 0.955402103
85 | 1 | 5 | 3 | 0.8676 | 0.0774 | 0.945 | 0.4487682007 | 0.351941665 | 0.5737340656 | 0.563643446 | 0.3353848321 | 0.6359209313 | 0.3720365 | 0.5728387 | 0.3740173 | 0.5813848 | 0.944875186 | 0.955402103
85 | 1 | 5 | 3 | 0.8424 | 0.1242 | 0.9666 | 0.4487682007 | 0.351941665 | 0.5737340656 | 0.563643446 | 0.3353848321 | 0.6359209313 | 0.3720365 | 0.5728387 | 0.3740173 | 0.5813848 | 0.944875186 | 0.955402103
85 | 1 | 5 | 3 | 0.828 | 0.1296 | 0.9576 | 0.4487682007 | 0.351941665 | 0.5737340656 | 0.563643446 | 0.3353848321 | 0.6359209313 | 0.3720365 | 0.5728387 | 0.3740173 | 0.5813848 | 0.944875186 | 0.955402103
85 | 1 | 5 | 3 | 0.8352 | 0.1242 | 0.9594 | 0.4487682007 | 0.351941665 | 0.5737340656 | 0.563643446 | 0.3353848321 | 0.6359209313 | 0.3720365 | 0.5728387 | 0.3740173 | 0.5813848 | 0.944875186 | 0.955402103
85 | 1 | 5 | 3 | 0.7938 | 0.162 | 0.9558 | 0.4487682007 | 0.351941665 | 0.5737340656 | 0.563643446 | 0.3353848321 | 0.6359209313 | 0.3720365 | 0.5728387 | 0.3740173 | 0.5813848 | 0.944875186 | 0.955402103
85 | 1 | 5 | 3 | 0.8442 | 0.1278 | 0.972 | 0.4487682007 | 0.351941665 | 0.5737340656 | 0.563643446 | 0.3353848321 | 0.6359209313 | 0.3720365 | 0.5728387 | 0.3740173 | 0.5813848 | 0.944875186 | 0.955402103
85 | 1 | 5 | 3 | 0.8406 | 0.135 | 0.9756 | 0.4487682007 | 0.351941665 | 0.5737340656 | 0.563643446 | 0.3353848321 | 0.6359209313 | 0.3720365 | 0.5728387 | 0.3740173 | 0.5813848 | 0.944875186 | 0.955402103
85 | 1 | 5 | 3 | 0.864 | 0.0522 | 0.9162 | 0.4487682007 | 0.351941665 | 0.5737340656 | 0.563643446 | 0.3353848321 | 0.6359209313 | 0.3720365 | 0.5728387 | 0.3740173 | 0.5813848 | 0.944875186 | 0.955402103
85 | 1 | 5 | 3 | 0.8586 | 0.0828 | 0.9414 | 0.4487682007 | 0.351941665 | 0.5737340656 | 0.563643446 | 0.3353848321 | 0.6359209313 | 0.3720365 | 0.5728387 | 0.3740173 | 0.5813848 | 0.944875186 | 0.955402103
85 | 1 | 5 | 3 | 0.8712 | 0.0594 | 0.9306 | 0.4487682007 | 0.351941665 | 0.5737340656 | 0.563643446 | 0.3353848321 | 0.6359209313 | 0.3720365 | 0.5728387 | 0.3740173 | 0.5813848 | 0.944875186 | 0.955402103
85 | 1 | 5 | 3 | 0.8748 | 0.072 | 0.9468 | 0.4487682007 | 0.351941665 | 0.5737340656 | 0.563643446 | 0.3353848321 | 0.6359209313 | 0.3720365 | 0.5728387 | 0.3740173 | 0.5813848 | 0.944875186 | 0.955402103
85 | 1 | 5 | 3 | 0.8604 | 0.0648 | 0.9252 | 0.4487682007 | 0.351941665 | 0.5737340656 | 0.563643446 | 0.3353848321 | 0.6359209313 | 0.3720365 | 0.5728387 | 0.3740173 | 0.5813848 | 0.944875186 | 0.955402103
85 | 1 | 5 | 3 | 0.891 | 0.1566 | 1.0476 | 0.4487682007 | 0.351941665 | 0.5737340656 | 0.563643446 | 0.3353848321 | 0.6359209313 | 0.3720365 | 0.5728387 | 0.3740173 | 0.5813848 | 0.944875186 | 0.955402103
85 | 1 | 5 | 3 | 0.8658 | 0.1458 | 1.0116 | 0.4487682007 | 0.351941665 | 0.5737340656 | 0.563643446 | 0.3353848321 | 0.6359209313 | 0.3720365 | 0.5728387 | 0.3740173 | 0.5813848 | 0.944875186 | 0.955402103
85 | 1 | 5 | 3 | 0.8928 | 0.1458 | 1.0386 | 0.4487682007 | 0.351941665 | 0.5737340656 | 0.563643446 | 0.3353848321 | 0.6359209313 | 0.3720365 | 0.5728387 | 0.3740173 | 0.5813848 | 0.944875186 | 0.955402103
85 | 1 | 5 | 3 | 0.9144 | 0.1314 | 1.0458 | 0.4487682007 | 0.351941665 | 0.5737340656 | 0.563643446 | 0.3353848321 | 0.6359209313 | 0.3720365 | 0.5728387 | 0.3740173 | 0.5813848 | 0.944875186 | 0.955402103
85 | 0.8 | 5 | 3 | 1.2942 | 0.2376 | 1.5318 | 0.2561682007 | 0.155141665 | 0.5737340656 | 0.563643446 | 0.1347019521 | 0.6359209313 | 0.1786248 | 0.583057 | 0.1707152 | 0.5965028 | 0.761681792 | 0.767217971
85 | 0.8 | 5 | 3 | 1.3122 | 0.2304 | 1.5426 | 0.2561682007 | 0.155141665 | 0.5737340656 | 0.563643446 | 0.1347019521 | 0.6359209313 | 0.1786248 | 0.583057 | 0.1707152 | 0.5965028 | 0.761681792 | 0.767217971
85 | 0.8 | 5 | 3 | 1.2834 | 0.2448 | 1.5282 | 0.2561682007 | 0.155141665 | 0.5737340656 | 0.563643446 | 0.1347019521 | 0.6359209313 | 0.1786248 | 0.583057 | 0.1707152 | 0.5965028 | 0.761681792 | 0.767217971
85 | 0.8 | 5 | 3 | 1.287 | 0.2376 | 1.5246 | 0.2561682007 | 0.155141665 | 0.5737340656 | 0.563643446 | 0.1347019521 | 0.6359209313 | 0.1786248 | 0.583057 | 0.1707152 | 0.5965028 | 0.761681792 | 0.767217971
85 | 0.8 | 5 | 3 | 1.1682 | 0.3672 | 1.5354 | 0.2561682007 | 0.155141665 | 0.5737340656 | 0.563643446 | 0.1347019521 | 0.6359209313 | 0.1786248 | 0.583057 | 0.1707152 | 0.5965028 | 0.761681792 | 0.767217971
85 | 0.8 | 5 | 3 | 1.1592 | 0.3762 | 1.5354 | 0.2561682007 | 0.155141665 | 0.5737340656 | 0.563643446 | 0.1347019521 | 0.6359209313 | 0.1786248 | 0.583057 | 0.1707152 | 0.5965028 | 0.761681792 | 0.767217971
85 | 0.8 | 5 | 3 | 1.0764 | 0.4788 | 1.5552 | 0.2561682007 | 0.155141665 | 0.5737340656 | 0.563643446 | 0.1347019521 | 0.6359209313 | 0.1786248 | 0.583057 | 0.1707152 | 0.5965028 | 0.761681792 | 0.767217971
85 | 0.8 | 5 | 3 | 1.0368 | 0.45 | 1.4868 | 0.2561682007 | 0.155141665 | 0.5737340656 | 0.563643446 | 0.1347019521 | 0.6359209313 | 0.1786248 | 0.583057 | 0.1707152 | 0.5965028 | 0.761681792 | 0.767217971
85 | 0.8 | 5 | 3 |  | 0 |  | 0.2561682007 | 0.155141665 | 0.5737340656 | 0.563643446 | 0.1347019521 | 0.6359209313 | 0.1786248 | 0.583057 | 0.1707152 | 0.5965028 | 0.761681792 | 0.767217971
85 | 0.8 | 5 | 3 |  | 0 |  | 0.2561682007 | 0.155141665 | 0.5737340656 | 0.563643446 | 0.1347019521 | 0.6359209313 | 0.1786248 | 0.583057 | 0.1707152 | 0.5965028 | 0.761681792 | 0.767217971
85 | 0.8 | 5 | 3 |  | 0 |  | 0.2561682007 | 0.155141665 | 0.5737340656 | 0.563643446 | 0.1347019521 | 0.6359209313 | 0.1786248 | 0.583057 | 0.1707152 | 0.5965028 | 0.761681792 | 0.767217971
85 | 0.8 | 5 | 3 |  | 0 |  | 0.2561682007 | 0.155141665 | 0.5737340656 | 0.563643446 | 0.1347019521 | 0.6359209313 | 0.1786248 | 0.583057 | 0.1707152 | 0.5965028 | 0.761681792 | 0.767217971
85 | 0.8 | 5 | 3 |  | 0 |  | 0.2561682007 | 0.155141665 | 0.5737340656 | 0.563643446 | 0.1347019521 | 0.6359209313 | 0.1786248 | 0.583057 | 0.1707152 | 0.5965028 | 0.761681792 | 0.767217971
85 | 0.8 | 5 | 3 |  | 0 |  | 0.2561682007 | 0.155141665 | 0.5737340656 | 0.563643446 | 0.1347019521 | 0.6359209313 | 0.1786248 | 0.583057 | 0.1707152 | 0.5965028 | 0.761681792 | 0.767217971
85 | 0.8 | 5 | 3 |  | 0 |  | 0.2561682007 | 0.155141665 | 0.5737340656 | 0.563643446 | 0.1347019521 | 0.6359209313 | 0.1786248 | 0.583057 | 0.1707152 | 0.5965028 | 0.761681792 | 0.767217971
85 | 0.8 | 5 | 3 |  | 0 |  | 0.2561682007 | 0.155141665 | 0.5737340656 | 0.563643446 | 0.1347019521 | 0.6359209313 | 0.1786248 | 0.583057 | 0.1707152 | 0.5965028 | 0.761681792 | 0.767217971
85 | 0.8 | 5 | 3 |  | 0 |  | 0.2561682007 | 0.155141665 | 0.5737340656 | 0.563643446 | 0.1347019521 | 0.6359209313 | 0.1786248 | 0.583057 | 0.1707152 | 0.5965028 | 0.761681792 | 0.767217971
85 | 0.8 | 5 | 3 |  | 0 |  | 0.2561682007 | 0.155141665 | 0.5737340656 | 0.563643446 | 0.1347019521 | 0.6359209313 | 0.1786248 | 0.583057 | 0.1707152 | 0.5965028 | 0.761681792 | 0.767217971
85 | 0.8 | 5 | 3 |  | 0 |  | 0.2561682007 | 0.155141665 | 0.5737340656 | 0.563643446 | 0.1347019521 | 0.6359209313 | 0.1786248 | 0.583057 | 0.1707152 | 0.5965028 | 0.761681792 | 0.767217971
85 | 0.8 | 5 | 3 |  | 0 |  | 0.2561682007 | 0.155141665 | 0.5737340656 | 0.563643446 | 0.1347019521 | 0.6359209313 | 0.1786248 | 0.583057 | 0.1707152 | 0.5965028 | 0.761681792 | 0.767217971
85 | 0.8 | 5 | 3 |  | 0 |  | 0.2561682007 | 0.155141665 | 0.5737340656 | 0.563643446 | 0.1347019521 | 0.6359209313 | 0.1786248 | 0.583057 | 0.1707152 | 0.5965028 | 0.761681792 | 0.767217971
85 | 0.8 | 5 | 3 |  | 0 |  | 0.2561682007 | 0.155141665 | 0.5737340656 | 0.563643446 | 0.1347019521 | 0.6359209313 | 0.1786248 | 0.583057 | 0.1707152 | 0.5965028 | 0.761681792 | 0.767217971
85 | 0.8 | 5 | 3 |  | 0 |  | 0.2561682007 | 0.155141665 | 0.5737340656 | 0.563643446 | 0.1347019521 | 0.6359209313 | 0.1786248 | 0.583057 | 0.1707152 | 0.5965028 | 0.761681792 | 0.767217971
85 | 0.8 | 5 | 3 |  | 0 |  | 0.2561682007 | 0.155141665 | 0.5737340656 | 0.563643446 | 0.1347019521 | 0.6359209313 | 0.1786248 | 0.583057 | 0.1707152 | 0.5965028 | 0.761681792 | 0.767217971
85 | 0.8 | 5 | 3 |  | 0 |  | 0.2561682007 | 0.155141665 | 0.5737340656 | 0.563643446 | 0.1347019521 | 0.6359209313 | 0.1786248 | 0.583057 | 0.1707152 | 0.5965028 | 0.761681792 | 0.767217971
85 | 0.8 | 5 | 3 |  | 0 |  | 0.2561682007 | 0.155141665 | 0.5737340656 | 0.563643446 | 0.1347019521 | 0.6359209313 | 0.1786248 | 0.583057 | 0.1707152 | 0.5965028 | 0.761681792 | 0.767217971
85 | 0.8 | 5 | 3 |  | 0 |  | 0.2561682007 | 0.155141665 | 0.5737340656 | 0.563643446 | 0.1347019521 | 0.6359209313 | 0.1786248 | 0.583057 | 0.1707152 | 0.5965028 | 0.761681792 | 0.767217971
85 | 0.8 | 5 | 3 |  | 0 |  | 0.2561682007 | 0.155141665 | 0.5737340656 | 0.563643446 | 0.1347019521 | 0.6359209313 | 0.1786248 | 0.583057 | 0.1707152 | 0.5965028 | 0.761681792 | 0.767217971
85 | 0.8 | 5 | 3 |  | 0 |  | 0.2561682007 | 0.155141665 | 0.5737340656 | 0.563643446 | 0.1347019521 | 0.6359209313 | 0.1786248 | 0.583057 | 0.1707152 | 0.5965028 | 0.761681792 | 0.767217971
85 | 0.8 | 5 | 3 |  | 0 |  | 0.2561682007 | 0.155141665 | 0.5737340656 | 0.563643446 | 0.1347019521 | 0.6359209313 | 0.1786248 | 0.583057 | 0.1707152 | 0.5965028 | 0.761681792 | 0.767217971
85 | 0.8 | 5 | 3 |  | 0 |  | 0.2561682007 | 0.155141665 | 0.5737340656 | 0.563643446 | 0.1347019521 | 0.6359209313 | 0.1786248 | 0.583057 | 0.1707152 | 0.5965028 | 0.761681792 | 0.767217971
85 | 0.8 | 5 | 3 |  | 0 |  | 0.2561682007 | 0.155141665 | 0.5737340656 | 0.563643446 | 0.1347019521 | 0.6359209313 | 0.1786248 | 0.583057 | 0.1707152 | 0.5965028 | 0.761681792 | 0.767217971
85 | 0.8 | 5 | 3 |  | 0 |  | 0.2561682007 | 0.155141665 | 0.5737340656 | 0.563643446 | 0.1347019521 | 0.6359209313 | 0.1786248 | 0.583057 | 0.1707152 | 0.5965028 | 0.761681792 | 0.767217971
85 | 0.8 | 5 | 3 |  | 0 |  | 0.2561682007 | 0.155141665 | 0.5737340656 | 0.563643446 | 0.1347019521 | 0.6359209313 | 0.1786248 | 0.583057 | 0.1707152 | 0.5965028 | 0.761681792 | 0.767217971
85 | 0.8 | 5 | 3 |  | 0 |  | 0.2561682007 | 0.155141665 | 0.5737340656 | 0.563643446 | 0.1347019521 | 0.6359209313 | 0.1786248 | 0.583057 | 0.1707152 | 0.5965028 | 0.761681792 | 0.767217971
85 | 0.8 | 5 | 3 |  | 0 |  | 0.2561682007 | 0.155141665 | 0.5737340656 | 0.563643446 | 0.1347019521 | 0.6359209313 | 0.1786248 | 0.583057 | 0.1707152 | 0.5965028 | 0.761681792 | 0.767217971
85 | 0.8 | 5 | 3 |  | 0 |  | 0.2561682007 | 0.155141665 | 0.5737340656 | 0.563643446 | 0.1347019521 | 0.6359209313 | 0.1786248 | 0.583057 | 0.1707152 | 0.5965028 | 0.761681792 | 0.767217971
85 | 0.8 | 5 | 3 |  | 0 |  | 0.2561682007 | 0.155141665 | 0.5737340656 | 0.563643446 | 0.1347019521 | 0.6359209313 | 0.1786248 | 0.583057 | 0.1707152 | 0.5965028 | 0.761681792 | 0.767217971
85 | 0.8 | 5 | 3 |  | 0 |  | 0.2561682007 | 0.155141665 | 0.5737340656 | 0.563643446 | 0.1347019521 | 0.6359209313 | 0.1786248 | 0.583057 | 0.1707152 | 0.5965028 | 0.761681792 | 0.767217971
85 | 0.8 | 5 | 3 |  | 0 |  | 0.2561682007 | 0.155141665 | 0.5737340656 | 0.563643446 | 0.1347019521 | 0.6359209313 | 0.1786248 | 0.583057 | 0.1707152 | 0.5965028 | 0.761681792 | 0.767217971
85 | 1.2 | 7.5 | 3 | 0.693 | 0.693 | 1.386 | 0.6807769007 | 0.631124165 | 0.5296444906 | 0.464698446 | 0.7214212591 | 0.4214730832 | 0.628212 | 0.5089338 | 0.6651713 | 0.4759879 | 1.137145745 | 1.141159148
85 | 1.2 | 7.5 | 3 | 0.603 | 0.5382 | 1.1412 | 0.6807769007 | 0.631124165 | 0.5296444906 | 0.464698446 | 0.7214212591 | 0.4214730832 | 0.628212 | 0.5089338 | 0.6651713 | 0.4759879 | 1.137145745 | 1.141159148
85 | 1.2 | 7.5 | 3 | 0.5994 | 0.5634 | 1.1628 | 0.6807769007 | 0.631124165 | 0.5296444906 | 0.464698446 | 0.7214212591 | 0.4214730832 | 0.628212 | 0.5089338 | 0.6651713 | 0.4759879 | 1.137145745 | 1.141159148
85 | 1.2 | 7.5 | 3 | 0.5742 | 0.5778 | 1.152 | 0.6807769007 | 0.631124165 | 0.5296444906 | 0.464698446 | 0.7214212591 | 0.4214730832 | 0.628212 | 0.5089338 | 0.6651713 | 0.4759879 | 1.137145745 | 1.141159148
85 | 1.2 | 7.5 | 3 | 0.3906 | 0.7416 | 1.1322 | 0.6807769007 | 0.631124165 | 0.5296444906 | 0.464698446 | 0.7214212591 | 0.4214730832 | 0.628212 | 0.5089338 | 0.6651713 | 0.4759879 | 1.137145745 | 1.141159148
85 | 1.2 | 7.5 | 3 | 0.3852 | 0.7434 | 1.1286 | 0.6807769007 | 0.631124165 | 0.5296444906 | 0.464698446 | 0.7214212591 | 0.4214730832 | 0.628212 | 0.5089338 | 0.6651713 | 0.4759879 | 1.137145745 | 1.141159148
85 | 1.2 | 7.5 | 3 | 0.3744 | 0.7632 | 1.1376 | 0.6807769007 | 0.631124165 | 0.5296444906 | 0.464698446 | 0.7214212591 | 0.4214730832 | 0.628212 | 0.5089338 | 0.6651713 | 0.4759879 | 1.137145745 | 1.141159148
85 | 1.2 | 7.5 | 3 | 0.3834 | 0.7542 | 1.1376 | 0.6807769007 | 0.631124165 | 0.5296444906 | 0.464698446 | 0.7214212591 | 0.4214730832 | 0.628212 | 0.5089338 | 0.6651713 | 0.4759879 | 1.137145745 | 1.141159148
85 | 1.2 | 7.5 | 3 | 0.423 | 0.7164 | 1.1394 | 0.6807769007 | 0.631124165 | 0.5296444906 | 0.464698446 | 0.7214212591 | 0.4214730832 | 0.628212 | 0.5089338 | 0.6651713 | 0.4759879 | 1.137145745 | 1.141159148
85 | 1.2 | 7.5 | 3 | 0.4176 | 0.7254 | 1.143 | 0.6807769007 | 0.631124165 | 0.5296444906 | 0.464698446 | 0.7214212591 | 0.4214730832 | 0.628212 | 0.5089338 | 0.6651713 | 0.4759879 | 1.137145745 | 1.141159148
85 | 1.2 | 7.5 | 3 | 0.4266 | 0.7146 | 1.1412 | 0.6807769007 | 0.631124165 | 0.5296444906 | 0.464698446 | 0.7214212591 | 0.4214730832 | 0.628212 | 0.5089338 | 0.6651713 | 0.4759879 | 1.137145745 | 1.141159148
85 | 1.2 | 7.5 | 3 | 0.4284 | 0.7146 | 1.143 | 0.6807769007 | 0.631124165 | 0.5296444906 | 0.464698446 | 0.7214212591 | 0.4214730832 | 0.628212 | 0.5089338 | 0.6651713 | 0.4759879 | 1.137145745 | 1.141159148
85 | 1.2 | 7.5 | 3 | 0.2754 | 0.8748 | 1.1502 | 0.6807769007 | 0.631124165 | 0.5296444906 | 0.464698446 | 0.7214212591 | 0.4214730832 | 0.628212 | 0.5089338 | 0.6651713 | 0.4759879 | 1.137145745 | 1.141159148
85 | 1.2 | 7.5 | 3 | 0.2808 | 0.8784 | 1.1592 | 0.6807769007 | 0.631124165 | 0.5296444906 | 0.464698446 | 0.7214212591 | 0.4214730832 | 0.628212 | 0.5089338 | 0.6651713 | 0.4759879 | 1.137145745 | 1.141159148
85 | 1.2 | 7.5 | 3 | 0.2808 | 0.891 | 1.1718 | 0.6807769007 | 0.631124165 | 0.5296444906 | 0.464698446 | 0.7214212591 | 0.4214730832 | 0.628212 | 0.5089338 | 0.6651713 | 0.4759879 | 1.137145745 | 1.141159148
85 | 1.2 | 7.5 | 3 | 0.297 | 0.8442 | 1.1412 | 0.6807769007 | 0.631124165 | 0.5296444906 | 0.464698446 | 0.7214212591 | 0.4214730832 | 0.628212 | 0.5089338 | 0.6651713 | 0.4759879 | 1.137145745 | 1.141159148
85 | 1.2 | 7.5 | 3 | 0.2772 | 0.8514 | 1.1286 | 0.6807769007 | 0.631124165 | 0.5296444906 | 0.464698446 | 0.7214212591 | 0.4214730832 | 0.628212 | 0.5089338 | 0.6651713 | 0.4759879 | 1.137145745 | 1.141159148
85 | 1.2 | 7.5 | 3 | 0.2736 | 0.873 | 1.1466 | 0.6807769007 | 0.631124165 | 0.5296444906 | 0.464698446 | 0.7214212591 | 0.4214730832 | 0.628212 | 0.5089338 | 0.6651713 | 0.4759879 | 1.137145745 | 1.141159148
85 | 1.2 | 7.5 | 3 | 0.225 | 0.9054 | 1.1304 | 0.6807769007 | 0.631124165 | 0.5296444906 | 0.464698446 | 0.7214212591 | 0.4214730832 | 0.628212 | 0.5089338 | 0.6651713 | 0.4759879 | 1.137145745 | 1.141159148
85 | 1.2 | 7.5 | 3 | 0.2682 | 0.8784 | 1.1466 | 0.6807769007 | 0.631124165 | 0.5296444906 | 0.464698446 | 0.7214212591 | 0.4214730832 | 0.628212 | 0.5089338 | 0.6651713 | 0.4759879 | 1.137145745 | 1.141159148
85 | 1.2 | 7.5 | 3 | 0.369 | 0.8136 | 1.1826 | 0.6807769007 | 0.631124165 | 0.5296444906 | 0.464698446 | 0.7214212591 | 0.4214730832 | 0.628212 | 0.5089338 | 0.6651713 | 0.4759879 | 1.137145745 | 1.141159148
85 | 1.2 | 7.5 | 3 | 0.3024 | 0.8514 | 1.1538 | 0.6807769007 | 0.631124165 | 0.5296444906 | 0.464698446 | 0.7214212591 | 0.4214730832 | 0.628212 | 0.5089338 | 0.6651713 | 0.4759879 | 1.137145745 | 1.141159148
85 | 1.2 | 7.5 | 3 | 0.3222 | 0.7812 | 1.1034 | 0.6807769007 | 0.631124165 | 0.5296444906 | 0.464698446 | 0.7214212591 | 0.4214730832 | 0.628212 | 0.5089338 | 0.6651713 | 0.4759879 | 1.137145745 | 1.141159148
85 | 1.2 | 7.5 | 3 | 0.27 | 0.8838 | 1.1538 | 0.6807769007 | 0.631124165 | 0.5296444906 | 0.464698446 | 0.7214212591 | 0.4214730832 | 0.628212 | 0.5089338 | 0.6651713 | 0.4759879 | 1.137145745 | 1.141159148
85 | 1.2 | 7.5 | 3 | 0.3636 | 0.7776 | 1.1412 | 0.6807769007 | 0.631124165 | 0.5296444906 | 0.464698446 | 0.7214212591 | 0.4214730832 | 0.628212 | 0.5089338 | 0.6651713 | 0.4759879 | 1.137145745 | 1.141159148
85 | 1.2 | 7.5 | 3 | 0.2772 | 0.846 | 1.1232 | 0.6807769007 | 0.631124165 | 0.5296444906 | 0.464698446 | 0.7214212591 | 0.4214730832 | 0.628212 | 0.5089338 | 0.6651713 | 0.4759879 | 1.137145745 | 1.141159148
85 | 1.2 | 7.5 | 3 | 0.3708 | 0.729 | 1.0998 | 0.6807769007 | 0.631124165 | 0.5296444906 | 0.464698446 | 0.7214212591 | 0.4214730832 | 0.628212 | 0.5089338 | 0.6651713 | 0.4759879 | 1.137145745 | 1.141159148
85 | 1.2 | 7.5 | 3 | 0.3348 | 0.7866 | 1.1214 | 0.6807769007 | 0.631124165 | 0.5296444906 | 0.464698446 | 0.7214212591 | 0.4214730832 | 0.628212 | 0.5089338 | 0.6651713 | 0.4759879 | 1.137145745 | 1.141159148
85 | 1.2 | 7.5 | 3 | 0.4158 | 0.6948 | 1.1106 | 0.6807769007 | 0.631124165 | 0.5296444906 | 0.464698446 | 0.7214212591 | 0.4214730832 | 0.628212 | 0.5089338 | 0.6651713 | 0.4759879 | 1.137145745 | 1.141159148
85 | 1.2 | 7.5 | 3 | 0.4608 | 0.7416 | 1.2024 | 0.6807769007 | 0.631124165 | 0.5296444906 | 0.464698446 | 0.7214212591 | 0.4214730832 | 0.628212 | 0.5089338 | 0.6651713 | 0.4759879 | 1.137145745 | 1.141159148
85 | 1.2 | 7.5 | 3 | 0.4806 | 0.6282 | 1.1088 | 0.6807769007 | 0.631124165 | 0.5296444906 | 0.464698446 | 0.7214212591 | 0.4214730832 | 0.628212 | 0.5089338 | 0.6651713 | 0.4759879 | 1.137145745 | 1.141159148
85 | 1.2 | 7.5 | 3 | 0.3294 | 0.7812 | 1.1106 | 0.6807769007 | 0.631124165 | 0.5296444906 | 0.464698446 | 0.7214212591 | 0.4214730832 | 0.628212 | 0.5089338 | 0.6651713 | 0.4759879 | 1.137145745 | 1.141159148
85 | 1.2 | 7.5 | 3 | 0.423 | 0.6732 | 1.0962 | 0.6807769007 | 0.631124165 | 0.5296444906 | 0.464698446 | 0.7214212591 | 0.4214730832 | 0.628212 | 0.5089338 | 0.6651713 | 0.4759879 | 1.137145745 | 1.141159148
85 | 1.2 | 7.5 | 3 | 0.378 | 0.765 | 1.143 | 0.6807769007 | 0.631124165 | 0.5296444906 | 0.464698446 | 0.7214212591 | 0.4214730832 | 0.628212 | 0.5089338 | 0.6651713 | 0.4759879 | 1.137145745 | 1.141159148
85 | 1.2 | 7.5 | 3 | 0.441 | 0.6984 | 1.1394 | 0.6807769007 | 0.631124165 | 0.5296444906 | 0.464698446 | 0.7214212591 | 0.4214730832 | 0.628212 | 0.5089338 | 0.6651713 | 0.4759879 | 1.137145745 | 1.141159148
85 | 1.2 | 7.5 | 3 | 0.4824 | 0.756 | 1.2384 | 0.6807769007 | 0.631124165 | 0.5296444906 | 0.464698446 | 0.7214212591 | 0.4214730832 | 0.628212 | 0.5089338 | 0.6651713 | 0.4759879 | 1.137145745 | 1.141159148
85 | 1.2 | 7.5 | 3 | 0.504 | 0.6264 | 1.1304 | 0.6807769007 | 0.631124165 | 0.5296444906 | 0.464698446 | 0.7214212591 | 0.4214730832 | 0.628212 | 0.5089338 | 0.6651713 | 0.4759879 | 1.137145745 | 1.141159148
85 | 1.2 | 7.5 | 3 | 0.4374 | 0.6372 | 1.0746 | 0.6807769007 | 0.631124165 | 0.5296444906 | 0.464698446 | 0.7214212591 | 0.4214730832 | 0.628212 | 0.5089338 | 0.6651713 | 0.4759879 | 1.137145745 | 1.141159148
85 | 1.2 | 7.5 | 3 | 0.5796 | 0.6282 | 1.2078 | 0.6807769007 | 0.631124165 | 0.5296444906 | 0.464698446 | 0.7214212591 | 0.4214730832 | 0.628212 | 0.5089338 | 0.6651713 | 0.4759879 | 1.137145745 | 1.141159148
85 | 1.2 | 7.5 | 3 | 0.5436 | 0.5706 | 1.1142 | 0.6807769007 | 0.631124165 | 0.5296444906 | 0.464698446 | 0.7214212591 | 0.4214730832 | 0.628212 | 0.5089338 | 0.6651713 | 0.4759879 | 1.137145745 | 1.141159148
85 | 1 | 7.5 | 3 | 0.5904 | 0.3618 | 0.9522 | 0.4881769007 | 0.434324165 | 0.5296444906 | 0.464698446 | 0.5207383791 | 0.4214730832 | 0.4348003 | 0.512744 | 0.4685877 | 0.4822373 | 0.947544301 | 0.950825016
85 | 1 | 7.5 | 3 | 0.5724 | 0.3618 | 0.9342 | 0.4881769007 | 0.434324165 | 0.5296444906 | 0.464698446 | 0.5207383791 | 0.4214730832 | 0.4348003 | 0.512744 | 0.4685877 | 0.4822373 | 0.947544301 | 0.950825016
85 | 1 | 7.5 | 3 | 0.5328 | 0.4086 | 0.9414 | 0.4881769007 | 0.434324165 | 0.5296444906 | 0.464698446 | 0.5207383791 | 0.4214730832 | 0.4348003 | 0.512744 | 0.4685877 | 0.4822373 | 0.947544301 | 0.950825016
85 | 1 | 7.5 | 3 | 0.5076 | 0.4374 | 0.945 | 0.4881769007 | 0.434324165 | 0.5296444906 | 0.464698446 | 0.5207383791 | 0.4214730832 | 0.4348003 | 0.512744 | 0.4685877 | 0.4822373 | 0.947544301 | 0.950825016
85 | 1 | 7.5 | 3 | 0.3708 | 0.558 | 0.9288 | 0.4881769007 | 0.434324165 | 0.5296444906 | 0.464698446 | 0.5207383791 | 0.4214730832 | 0.4348003 | 0.512744 | 0.4685877 | 0.4822373 | 0.947544301 | 0.950825016
85 | 1 | 7.5 | 3 | 0.3762 | 0.5544 | 0.9306 | 0.4881769007 | 0.434324165 | 0.5296444906 | 0.464698446 | 0.5207383791 | 0.4214730832 | 0.4348003 | 0.512744 | 0.4685877 | 0.4822373 | 0.947544301 | 0.950825016
85 | 1 | 7.5 | 3 | 0.3852 | 0.5562 | 0.9414 | 0.4881769007 | 0.434324165 | 0.5296444906 | 0.464698446 | 0.5207383791 | 0.4214730832 | 0.4348003 | 0.512744 | 0.4685877 | 0.4822373 | 0.947544301 | 0.950825016
85 | 1 | 7.5 | 3 | 0.3726 | 0.5562 | 0.9288 | 0.4881769007 | 0.434324165 | 0.5296444906 | 0.464698446 | 0.5207383791 | 0.4214730832 | 0.4348003 | 0.512744 | 0.4685877 | 0.4822373 | 0.947544301 | 0.950825016
85 | 1 | 7.5 | 3 | 0.4014 | 0.5346 | 0.936 | 0.4881769007 | 0.434324165 | 0.5296444906 | 0.464698446 | 0.5207383791 | 0.4214730832 | 0.4348003 | 0.512744 | 0.4685877 | 0.4822373 | 0.947544301 | 0.950825016
85 | 1 | 7.5 | 3 | 0.405 | 0.522 | 0.927 | 0.4881769007 | 0.434324165 | 0.5296444906 | 0.464698446 | 0.5207383791 | 0.4214730832 | 0.4348003 | 0.512744 | 0.4685877 | 0.4822373 | 0.947544301 | 0.950825016
85 | 1 | 7.5 | 3 | 0.4032 | 0.5256 | 0.9288 | 0.4881769007 | 0.434324165 | 0.5296444906 | 0.464698446 | 0.5207383791 | 0.4214730832 | 0.4348003 | 0.512744 | 0.4685877 | 0.4822373 | 0.947544301 | 0.950825016
85 | 1 | 7.5 | 3 | 0.4158 | 0.5256 | 0.9414 | 0.4881769007 | 0.434324165 | 0.5296444906 | 0.464698446 | 0.5207383791 | 0.4214730832 | 0.4348003 | 0.512744 | 0.4685877 | 0.4822373 | 0.947544301 | 0.950825016
85 | 1 | 7.5 | 3 | 0.2916 | 0.666 | 0.9576 | 0.4881769007 | 0.434324165 | 0.5296444906 | 0.464698446 | 0.5207383791 | 0.4214730832 | 0.4348003 | 0.512744 | 0.4685877 | 0.4822373 | 0.947544301 | 0.950825016
85 | 1 | 7.5 | 3 | 0.3024 | 0.6318 | 0.9342 | 0.4881769007 | 0.434324165 | 0.5296444906 | 0.464698446 | 0.5207383791 | 0.4214730832 | 0.4348003 | 0.512744 | 0.4685877 | 0.4822373 | 0.947544301 | 0.950825016
85 | 1 | 7.5 | 3 | 0.3222 | 0.6246 | 0.9468 | 0.4881769007 | 0.434324165 | 0.5296444906 | 0.464698446 | 0.5207383791 | 0.4214730832 | 0.4348003 | 0.512744 | 0.4685877 | 0.4822373 | 0.947544301 | 0.950825016
85 | 1 | 7.5 | 3 | 0.3366 | 0.6264 | 0.963 | 0.4881769007 | 0.434324165 | 0.5296444906 | 0.464698446 | 0.5207383791 | 0.4214730832 | 0.4348003 | 0.512744 | 0.4685877 | 0.4822373 | 0.947544301 | 0.950825016
85 | 1 | 7.5 | 3 | 0.3258 | 0.6354 | 0.9612 | 0.4881769007 | 0.434324165 | 0.5296444906 | 0.464698446 | 0.5207383791 | 0.4214730832 | 0.4348003 | 0.512744 | 0.4685877 | 0.4822373 | 0.947544301 | 0.950825016
85 | 1 | 7.5 | 3 | 0.3312 | 0.603 | 0.9342 | 0.4881769007 | 0.434324165 | 0.5296444906 | 0.464698446 | 0.5207383791 | 0.4214730832 | 0.4348003 | 0.512744 | 0.4685877 | 0.4822373 | 0.947544301 | 0.950825016
85 | 1 | 7.5 | 3 | 0.3456 | 0.5922 | 0.9378 | 0.4881769007 | 0.434324165 | 0.5296444906 | 0.464698446 | 0.5207383791 | 0.4214730832 | 0.4348003 | 0.512744 | 0.4685877 | 0.4822373 | 0.947544301 | 0.950825016
85 | 1 | 7.5 | 3 | 0.3312 | 0.5994 | 0.9306 | 0.4881769007 | 0.434324165 | 0.5296444906 | 0.464698446 | 0.5207383791 | 0.4214730832 | 0.4348003 | 0.512744 | 0.4685877 | 0.4822373 | 0.947544301 | 0.950825016
85 | 1 | 7.5 | 3 | 0.3186 | 0.6138 | 0.9324 | 0.4881769007 | 0.434324165 | 0.5296444906 | 0.464698446 | 0.5207383791 | 0.4214730832 | 0.4348003 | 0.512744 | 0.4685877 | 0.4822373 | 0.947544301 | 0.950825016
85 | 1 | 7.5 | 3 | 0.3726 | 0.5562 | 0.9288 | 0.4881769007 | 0.434324165 | 0.5296444906 | 0.464698446 | 0.5207383791 | 0.4214730832 | 0.4348003 | 0.512744 | 0.4685877 | 0.4822373 | 0.947544301 | 0.950825016
85 | 1 | 7.5 | 3 | 0.3582 | 0.5706 | 0.9288 | 0.4881769007 | 0.434324165 | 0.5296444906 | 0.464698446 | 0.5207383791 | 0.4214730832 | 0.4348003 | 0.512744 | 0.4685877 | 0.4822373 | 0.947544301 | 0.950825016
85 | 1 | 7.5 | 3 | 0.36 | 0.576 | 0.936 | 0.4881769007 | 0.434324165 | 0.5296444906 | 0.464698446 | 0.5207383791 | 0.4214730832 | 0.4348003 | 0.512744 | 0.4685877 | 0.4822373 | 0.947544301 | 0.950825016
85 | 1 | 7.5 | 3 | 0.3168 | 0.6066 | 0.9234 | 0.4881769007 | 0.434324165 | 0.5296444906 | 0.464698446 | 0.5207383791 | 0.4214730832 | 0.4348003 | 0.512744 | 0.4685877 | 0.4822373 | 0.947544301 | 0.950825016
85 | 1 | 7.5 | 3 | 0.3024 | 0.6408 | 0.9432 | 0.4881769007 | 0.434324165 | 0.5296444906 | 0.464698446 | 0.5207383791 | 0.4214730832 | 0.4348003 | 0.512744 | 0.4685877 | 0.4822373 | 0.947544301 | 0.950825016
85 | 1 | 7.5 | 3 | 0.261 | 0.6372 | 0.8982 | 0.4881769007 | 0.434324165 | 0.5296444906 | 0.464698446 | 0.5207383791 | 0.4214730832 | 0.4348003 | 0.512744 | 0.4685877 | 0.4822373 | 0.947544301 | 0.950825016
85 | 1 | 7.5 | 3 | 0.279 | 0.6552 | 0.9342 | 0.4881769007 | 0.434324165 | 0.5296444906 | 0.464698446 | 0.5207383791 | 0.4214730832 | 0.4348003 | 0.512744 | 0.4685877 | 0.4822373 | 0.947544301 | 0.950825016
85 | 1 | 7.5 | 3 | 0.3348 | 0.612 | 0.9468 | 0.4881769007 | 0.434324165 | 0.5296444906 | 0.464698446 | 0.5207383791 | 0.4214730832 | 0.4348003 | 0.512744 | 0.4685877 | 0.4822373 | 0.947544301 | 0.950825016
85 | 1 | 7.5 | 3 | 0.378 | 0.54 | 0.918 | 0.4881769007 | 0.434324165 | 0.5296444906 | 0.464698446 | 0.5207383791 | 0.4214730832 | 0.4348003 | 0.512744 | 0.4685877 | 0.4822373 | 0.947544301 | 0.950825016
85 | 1 | 7.5 | 3 | 0.3366 | 0.5346 | 0.8712 | 0.4881769007 | 0.434324165 | 0.5296444906 | 0.464698446 | 0.5207383791 | 0.4214730832 | 0.4348003 | 0.512744 | 0.4685877 | 0.4822373 | 0.947544301 | 0.950825016
85 | 1 | 7.5 | 3 | 0.4014 | 0.5616 | 0.963 | 0.4881769007 | 0.434324165 | 0.5296444906 | 0.464698446 | 0.5207383791 | 0.4214730832 | 0.4348003 | 0.512744 | 0.4685877 | 0.4822373 | 0.947544301 | 0.950825016
85 | 1 | 7.5 | 3 | 0.387 | 0.5256 | 0.9126 | 0.4881769007 | 0.434324165 | 0.5296444906 | 0.464698446 | 0.5207383791 | 0.4214730832 | 0.4348003 | 0.512744 | 0.4685877 | 0.4822373 | 0.947544301 | 0.950825016
85 | 1 | 7.5 | 3 | 0.4194 | 0.5418 | 0.9612 | 0.4881769007 | 0.434324165 | 0.5296444906 | 0.464698446 | 0.5207383791 | 0.4214730832 | 0.4348003 | 0.512744 | 0.4685877 | 0.4822373 | 0.947544301 | 0.950825016
85 | 1 | 7.5 | 3 | 0.4014 | 0.5238 | 0.9252 | 0.4881769007 | 0.434324165 | 0.5296444906 | 0.464698446 | 0.5207383791 | 0.4214730832 | 0.4348003 | 0.512744 | 0.4685877 | 0.4822373 | 0.947544301 | 0.950825016
85 | 1 | 7.5 | 3 | 0.3654 | 0.5256 | 0.891 | 0.4881769007 | 0.434324165 | 0.5296444906 | 0.464698446 | 0.5207383791 | 0.4214730832 | 0.4348003 | 0.512744 | 0.4685877 | 0.4822373 | 0.947544301 | 0.950825016
85 | 1 | 7.5 | 3 | 0.3762 | 0.5724 | 0.9486 | 0.4881769007 | 0.434324165 | 0.5296444906 | 0.464698446 | 0.5207383791 | 0.4214730832 | 0.4348003 | 0.512744 | 0.4685877 | 0.4822373 | 0.947544301 | 0.950825016
85 | 1 | 7.5 | 3 | 0.3942 | 0.5094 | 0.9036 | 0.4881769007 | 0.434324165 | 0.5296444906 | 0.464698446 | 0.5207383791 | 0.4214730832 | 0.4348003 | 0.512744 | 0.4685877 | 0.4822373 | 0.947544301 | 0.950825016
85 | 1 | 7.5 | 3 | 0.3582 | 0.5292 | 0.8874 | 0.4881769007 | 0.434324165 | 0.5296444906 | 0.464698446 | 0.5207383791 | 0.4214730832 | 0.4348003 | 0.512744 | 0.4685877 | 0.4822373 | 0.947544301 | 0.950825016
85 | 1 | 7.5 | 3 | 0.387 | 0.5328 | 0.9198 | 0.4881769007 | 0.434324165 | 0.5296444906 | 0.464698446 | 0.5207383791 | 0.4214730832 | 0.4348003 | 0.512744 | 0.4685877 | 0.4822373 | 0.947544301 | 0.950825016
85 | 0.8 | 7.5 | 3 | 0.504 | 0.2574 | 0.7614 | 0.2955769007 | 0.237524165 | 0.5296444906 | 0.464698446 | 0.3200554991 | 0.4214730832 | 0.2413886 | 0.5165543 | 0.2720041 | 0.4884868 | 0.757942858 | 0.760490884
85 | 0.8 | 7.5 | 3 | 0.477 | 0.2718 | 0.7488 | 0.2955769007 | 0.237524165 | 0.5296444906 | 0.464698446 | 0.3200554991 | 0.4214730832 | 0.2413886 | 0.5165543 | 0.2720041 | 0.4884868 | 0.757942858 | 0.760490884
85 | 0.8 | 7.5 | 3 | 0.4482 | 0.2952 | 0.7434 | 0.2955769007 | 0.237524165 | 0.5296444906 | 0.464698446 | 0.3200554991 | 0.4214730832 | 0.2413886 | 0.5165543 | 0.2720041 | 0.4884868 | 0.757942858 | 0.760490884
85 | 0.8 | 7.5 | 3 | 0.4374 | 0.2988 | 0.7362 | 0.2955769007 | 0.237524165 | 0.5296444906 | 0.464698446 | 0.3200554991 | 0.4214730832 | 0.2413886 | 0.5165543 | 0.2720041 | 0.4884868 | 0.757942858 | 0.760490884
85 | 0.8 | 7.5 | 3 | 0.3834 | 0.3618 | 0.7452 | 0.2955769007 | 0.237524165 | 0.5296444906 | 0.464698446 | 0.3200554991 | 0.4214730832 | 0.2413886 | 0.5165543 | 0.2720041 | 0.4884868 | 0.757942858 | 0.760490884
85 | 0.8 | 7.5 | 3 | 0.3888 | 0.3636 | 0.7524 | 0.2955769007 | 0.237524165 | 0.5296444906 | 0.464698446 | 0.3200554991 | 0.4214730832 | 0.2413886 | 0.5165543 | 0.2720041 | 0.4884868 | 0.757942858 | 0.760490884
85 | 0.8 | 7.5 | 3 | 0.3672 | 0.3762 | 0.7434 | 0.2955769007 | 0.237524165 | 0.5296444906 | 0.464698446 | 0.3200554991 | 0.4214730832 | 0.2413886 | 0.5165543 | 0.2720041 | 0.4884868 | 0.757942858 | 0.760490884
85 | 0.8 | 7.5 | 3 | 0.3762 | 0.3816 | 0.7578 | 0.2955769007 | 0.237524165 | 0.5296444906 | 0.464698446 | 0.3200554991 | 0.4214730832 | 0.2413886 | 0.5165543 | 0.2720041 | 0.4884868 | 0.757942858 | 0.760490884
85 | 0.8 | 7.5 | 3 | 0.4068 | 0.3384 | 0.7452 | 0.2955769007 | 0.237524165 | 0.5296444906 | 0.464698446 | 0.3200554991 | 0.4214730832 | 0.2413886 | 0.5165543 | 0.2720041 | 0.4884868 | 0.757942858 | 0.760490884
85 | 0.8 | 7.5 | 3 | 0.402 | 0.3552 | 0.7572 | 0.2955769007 | 0.237524165 | 0.5296444906 | 0.464698446 | 0.3200554991 | 0.4214730832 | 0.2413886 | 0.5165543 | 0.2720041 | 0.4884868 | 0.757942858 | 0.760490884
85 | 0.8 | 7.5 | 3 | 0.4068 | 0.3456 | 0.7524 | 0.2955769007 | 0.237524165 | 0.5296444906 | 0.464698446 | 0.3200554991 | 0.4214730832 | 0.2413886 | 0.5165543 | 0.2720041 | 0.4884868 | 0.757942858 | 0.760490884
85 | 0.8 | 7.5 | 3 | 0.4176 | 0.3516 | 0.7692 | 0.2955769007 | 0.237524165 | 0.5296444906 | 0.464698446 | 0.3200554991 | 0.4214730832 | 0.2413886 | 0.5165543 | 0.2720041 | 0.4884868 | 0.757942858 | 0.760490884
85 | 0.8 | 7.5 | 3 | 0.342 | 0.4128 | 0.7548 | 0.2955769007 | 0.237524165 | 0.5296444906 | 0.464698446 | 0.3200554991 | 0.4214730832 | 0.2413886 | 0.5165543 | 0.2720041 | 0.4884868 | 0.757942858 | 0.760490884
85 | 0.8 | 7.5 | 3 | 0.348 | 0.4176 | 0.7656 | 0.2955769007 | 0.237524165 | 0.5296444906 | 0.464698446 | 0.3200554991 | 0.4214730832 | 0.2413886 | 0.5165543 | 0.2720041 | 0.4884868 | 0.757942858 | 0.760490884
85 | 0.8 | 7.5 | 3 | 0.3636 | 0.4008 | 0.7644 | 0.2955769007 | 0.237524165 | 0.5296444906 | 0.464698446 | 0.3200554991 | 0.4214730832 | 0.2413886 | 0.5165543 | 0.2720041 | 0.4884868 | 0.757942858 | 0.760490884
85 | 0.8 | 7.5 | 3 | 0.3624 | 0.3852 | 0.7476 | 0.2955769007 | 0.237524165 | 0.5296444906 | 0.464698446 | 0.3200554991 | 0.4214730832 | 0.2413886 | 0.5165543 | 0.2720041 | 0.4884868 | 0.757942858 | 0.760490884
85 | 0.8 | 7.5 | 3 | 0.3888 | 0.3876 | 0.7764 | 0.2955769007 | 0.237524165 | 0.5296444906 | 0.464698446 | 0.3200554991 | 0.4214730832 | 0.2413886 | 0.5165543 | 0.2720041 | 0.4884868 | 0.757942858 | 0.760490884
85 | 0.8 | 7.5 | 3 | 0.3672 | 0.3924 | 0.7596 | 0.2955769007 | 0.237524165 | 0.5296444906 | 0.464698446 | 0.3200554991 | 0.4214730832 | 0.2413886 | 0.5165543 | 0.2720041 | 0.4884868 | 0.757942858 | 0.760490884
85 | 0.8 | 7.5 | 3 | 0.3588 | 0.3996 | 0.7584 | 0.2955769007 | 0.237524165 | 0.5296444906 | 0.464698446 | 0.3200554991 | 0.4214730832 | 0.2413886 | 0.5165543 | 0.2720041 | 0.4884868 | 0.757942858 | 0.760490884
85 | 0.8 | 7.5 | 3 | 0.3672 | 0.3876 | 0.7548 | 0.2955769007 | 0.237524165 | 0.5296444906 | 0.464698446 | 0.3200554991 | 0.4214730832 | 0.2413886 | 0.5165543 | 0.2720041 | 0.4884868 | 0.757942858 | 0.760490884
85 | 0.8 | 7.5 | 3 | 0.3612 | 0.4092 | 0.7704 | 0.2955769007 | 0.237524165 | 0.5296444906 | 0.464698446 | 0.3200554991 | 0.4214730832 | 0.2413886 | 0.5165543 | 0.2720041 | 0.4884868 | 0.757942858 | 0.760490884
85 | 0.8 | 7.5 | 3 | 0.3324 | 0.408 | 0.7404 | 0.2955769007 | 0.237524165 | 0.5296444906 | 0.464698446 | 0.3200554991 | 0.4214730832 | 0.2413886 | 0.5165543 | 0.2720041 | 0.4884868 | 0.757942858 | 0.760490884
85 | 0.8 | 7.5 | 3 | 0.3564 | 0.402 | 0.7584 | 0.2955769007 | 0.237524165 | 0.5296444906 | 0.464698446 | 0.3200554991 | 0.4214730832 | 0.2413886 | 0.5165543 | 0.2720041 | 0.4884868 | 0.757942858 | 0.760490884
85 | 0.8 | 7.5 | 3 | 0.3612 | 0.3744 | 0.7356 | 0.2955769007 | 0.237524165 | 0.5296444906 | 0.464698446 | 0.3200554991 | 0.4214730832 | 0.2413886 | 0.5165543 | 0.2720041 | 0.4884868 | 0.757942858 | 0.760490884
85 | 0.8 | 7.5 | 3 | 0.312 | 0.4344 | 0.7464 | 0.2955769007 | 0.237524165 | 0.5296444906 | 0.464698446 | 0.3200554991 | 0.4214730832 | 0.2413886 | 0.5165543 | 0.2720041 | 0.4884868 | 0.757942858 | 0.760490884
85 | 0.8 | 7.5 | 3 | 0.3672 | 0.3984 | 0.7656 | 0.2955769007 | 0.237524165 | 0.5296444906 | 0.464698446 | 0.3200554991 | 0.4214730832 | 0.2413886 | 0.5165543 | 0.2720041 | 0.4884868 | 0.757942858 | 0.760490884
85 | 0.8 | 7.5 | 3 | 0.3132 | 0.426 | 0.7392 | 0.2955769007 | 0.237524165 | 0.5296444906 | 0.464698446 | 0.3200554991 | 0.4214730832 | 0.2413886 | 0.5165543 | 0.2720041 | 0.4884868 | 0.757942858 | 0.760490884
85 | 0.8 | 7.5 | 3 | 0.3156 | 0.444 | 0.7596 | 0.2955769007 | 0.237524165 | 0.5296444906 | 0.464698446 | 0.3200554991 | 0.4214730832 | 0.2413886 | 0.5165543 | 0.2720041 | 0.4884868 | 0.757942858 | 0.760490884
85 | 0.8 | 7.5 | 3 | 0.4152 | 0.3708 | 0.786 | 0.2955769007 | 0.237524165 | 0.5296444906 | 0.464698446 | 0.3200554991 | 0.4214730832 | 0.2413886 | 0.5165543 | 0.2720041 | 0.4884868 | 0.757942858 | 0.760490884
85 | 0.8 | 7.5 | 3 | 0.408 | 0.384 | 0.792 | 0.2955769007 | 0.237524165 | 0.5296444906 | 0.464698446 | 0.3200554991 | 0.4214730832 | 0.2413886 | 0.5165543 | 0.2720041 | 0.4884868 | 0.757942858 | 0.760490884
85 | 0.8 | 7.5 | 3 | 0.3972 | 0.348 | 0.7452 | 0.2955769007 | 0.237524165 | 0.5296444906 | 0.464698446 | 0.3200554991 | 0.4214730832 | 0.2413886 | 0.5165543 | 0.2720041 | 0.4884868 | 0.757942858 | 0.760490884
85 | 0.8 | 7.5 | 3 | 0.3396 | 0.3552 | 0.6948 | 0.2955769007 | 0.237524165 | 0.5296444906 | 0.464698446 | 0.3200554991 | 0.4214730832 | 0.2413886 | 0.5165543 | 0.2720041 | 0.4884868 | 0.757942858 | 0.760490884
85 | 0.8 | 7.5 | 3 | 0.4272 | 0.3456 | 0.7728 | 0.2955769007 | 0.237524165 | 0.5296444906 | 0.464698446 | 0.3200554991 | 0.4214730832 | 0.2413886 | 0.5165543 | 0.2720041 | 0.4884868 | 0.757942858 | 0.760490884
85 | 0.8 | 7.5 | 3 | 0.42 | 0.33 | 0.75 | 0.2955769007 | 0.237524165 | 0.5296444906 | 0.464698446 | 0.3200554991 | 0.4214730832 | 0.2413886 | 0.5165543 | 0.2720041 | 0.4884868 | 0.757942858 | 0.760490884
85 | 0.8 | 7.5 | 3 | 0.3972 | 0.3636 | 0.7608 | 0.2955769007 | 0.237524165 | 0.5296444906 | 0.464698446 | 0.3200554991 | 0.4214730832 | 0.2413886 | 0.5165543 | 0.2720041 | 0.4884868 | 0.757942858 | 0.760490884
85 | 0.8 | 7.5 | 3 | 0.3552 | 0.39 | 0.7452 | 0.2955769007 | 0.237524165 | 0.5296444906 | 0.464698446 | 0.3200554991 | 0.4214730832 | 0.2413886 | 0.5165543 | 0.2720041 | 0.4884868 | 0.757942858 | 0.760490884
85 | 0.8 | 7.5 | 3 | 0.3906 | 0.3294 | 0.72 | 0.2955769007 | 0.237524165 | 0.5296444906 | 0.464698446 | 0.3200554991 | 0.4214730832 | 0.2413886 | 0.5165543 | 0.2720041 | 0.4884868 | 0.757942858 | 0.760490884
85 | 0.8 | 7.5 | 3 | 0.5868 | 0.189 | 0.7758 | 0.2955769007 | 0.237524165 | 0.5296444906 | 0.464698446 | 0.3200554991 | 0.4214730832 | 0.2413886 | 0.5165543 | 0.2720041 | 0.4884868 | 0.757942858 | 0.760490884
85 | 0.8 | 7.5 | 3 | 0.4104 | 0.2826 | 0.693 | 0.2955769007 | 0.237524165 | 0.5296444906 | 0.464698446 | 0.3200554991 | 0.4214730832 | 0.2413886 | 0.5165543 | 0.2720041 | 0.4884868 | 0.757942858 | 0.760490884
85 | 0.8 | 7.5 | 3 | 0.5148 | 0.2268 | 0.7416 | 0.2955769007 | 0.237524165 | 0.5296444906 | 0.464698446 | 0.3200554991 | 0.4214730832 | 0.2413886 | 0.5165543 | 0.2720041 | 0.4884868 | 0.757942858 | 0.760490884
85 | 1.2 | 10 | 3 | 0.3996 | 0.7434 | 1.143 | 0.7201856007 | 0.713506665 | 0.4855549156 | 0.378253446 | 0.6719996068 | 0.4798277256 | 0.6909757 | 0.4552472 | 0.7458857 | 0.3964989 | 1.14622291 | 1.142384562
85 | 1.2 | 10 | 3 | 0.3726 | 0.7686 | 1.1412 | 0.7201856007 | 0.713506665 | 0.4855549156 | 0.378253446 | 0.6719996068 | 0.4798277256 | 0.6909757 | 0.4552472 | 0.7458857 | 0.3964989 | 1.14622291 | 1.142384562
85 | 1.2 | 10 | 3 | 0.3762 | 0.7668 | 1.143 | 0.7201856007 | 0.713506665 | 0.4855549156 | 0.378253446 | 0.6719996068 | 0.4798277256 | 0.6909757 | 0.4552472 | 0.7458857 | 0.3964989 | 1.14622291 | 1.142384562
85 | 1.2 | 10 | 3 | 0.3492 | 0.7902 | 1.1394 | 0.7201856007 | 0.713506665 | 0.4855549156 | 0.378253446 | 0.6719996068 | 0.4798277256 | 0.6909757 | 0.4552472 | 0.7458857 | 0.3964989 | 1.14622291 | 1.142384562
85 | 1.2 | 10 | 3 | 0.261 |  |  | 0.7201856007 | 0.713506665 | 0.4855549156 | 0.378253446 | 0.6719996068 | 0.4798277256 | 0.6909757 | 0.4552472 | 0.7458857 | 0.3964989 | 1.14622291 | 1.142384562
85 | 1.2 | 10 | 3 | 0.306 |  |  | 0.7201856007 | 0.713506665 | 0.4855549156 | 0.378253446 | 0.6719996068 | 0.4798277256 | 0.6909757 | 0.4552472 | 0.7458857 | 0.3964989 | 1.14622291 | 1.142384562
85 | 1.2 | 10 | 3 | 0.3546 |  |  | 0.7201856007 | 0.713506665 | 0.4855549156 | 0.378253446 | 0.6719996068 | 0.4798277256 | 0.6909757 | 0.4552472 | 0.7458857 | 0.3964989 | 1.14622291 | 1.142384562
85 | 1.2 | 10 | 3 | 0.3294 |  |  | 0.7201856007 | 0.713506665 | 0.4855549156 | 0.378253446 | 0.6719996068 | 0.4798277256 | 0.6909757 | 0.4552472 | 0.7458857 | 0.3964989 | 1.14622291 | 1.142384562
85 | 1.2 | 10 | 3 | 0.4338 | 0.7434 | 1.1772 | 0.7201856007 | 0.713506665 | 0.4855549156 | 0.378253446 | 0.6719996068 | 0.4798277256 | 0.6909757 | 0.4552472 | 0.7458857 | 0.3964989 | 1.14622291 | 1.142384562
85 | 1.2 | 10 | 3 | 0.5094 | 0.6894 | 1.1988 | 0.7201856007 | 0.713506665 | 0.4855549156 | 0.378253446 | 0.6719996068 | 0.4798277256 | 0.6909757 | 0.4552472 | 0.7458857 | 0.3964989 | 1.14622291 | 1.142384562
85 | 1.2 | 10 | 3 | 0.5094 | 0.7164 | 1.2258 | 0.7201856007 | 0.713506665 | 0.4855549156 | 0.378253446 | 0.6719996068 | 0.4798277256 | 0.6909757 | 0.4552472 | 0.7458857 | 0.3964989 | 1.14622291 | 1.142384562
85 | 1.2 | 10 | 3 | 0.5346 | 0.6948 | 1.2294 | 0.7201856007 | 0.713506665 | 0.4855549156 | 0.378253446 | 0.6719996068 | 0.4798277256 | 0.6909757 | 0.4552472 | 0.7458857 | 0.3964989 | 1.14622291 | 1.142384562
85 | 1.2 | 10 | 3 | 0.4446 | 0.585 | 1.0296 | 0.7201856007 | 0.713506665 | 0.4855549156 | 0.378253446 | 0.6719996068 | 0.4798277256 | 0.6909757 | 0.4552472 | 0.7458857 | 0.3964989 | 1.14622291 | 1.142384562
85 | 1.2 | 10 | 3 | 0.4662 | 0.702 | 1.1682 | 0.7201856007 | 0.713506665 | 0.4855549156 | 0.378253446 | 0.6719996068 | 0.4798277256 | 0.6909757 | 0.4552472 | 0.7458857 | 0.3964989 | 1.14622291 | 1.142384562
85 | 1.2 | 10 | 3 | 0.4554 | 0.621 | 1.0764 | 0.7201856007 | 0.713506665 | 0.4855549156 | 0.378253446 | 0.6719996068 | 0.4798277256 | 0.6909757 | 0.4552472 | 0.7458857 | 0.3964989 | 1.14622291 | 1.142384562
85 | 1.2 | 10 | 3 | 0.4518 | 0.6642 | 1.116 | 0.7201856007 | 0.713506665 | 0.4855549156 | 0.378253446 | 0.6719996068 | 0.4798277256 | 0.6909757 | 0.4552472 | 0.7458857 | 0.3964989 | 1.14622291 | 1.142384562
85 | 1.2 | 10 | 3 | 0.5472 | 0.5814 | 1.1286 | 0.7201856007 | 0.713506665 | 0.4855549156 | 0.378253446 | 0.6719996068 | 0.4798277256 | 0.6909757 | 0.4552472 | 0.7458857 | 0.3964989 | 1.14622291 | 1.142384562
85 | 1.2 | 10 | 3 | 0.4428 | 0.693 | 1.1358 | 0.7201856007 | 0.713506665 | 0.4855549156 | 0.378253446 | 0.6719996068 | 0.4798277256 | 0.6909757 | 0.4552472 | 0.7458857 | 0.3964989 | 1.14622291 | 1.142384562
85 | 1.2 | 10 | 3 | 0.4932 | 0.63 | 1.1232 | 0.7201856007 | 0.713506665 | 0.4855549156 | 0.378253446 | 0.6719996068 | 0.4798277256 | 0.6909757 | 0.4552472 | 0.7458857 | 0.3964989 | 1.14622291 | 1.142384562
85 | 1.2 | 10 | 3 | 0.4986 | 0.6948 | 1.1934 | 0.7201856007 | 0.713506665 | 0.4855549156 | 0.378253446 | 0.6719996068 | 0.4798277256 | 0.6909757 | 0.4552472 | 0.7458857 | 0.3964989 | 1.14622291 | 1.142384562
85 | 1.2 | 10 | 3 | 0.5418 | 0.5994 | 1.1412 | 0.7201856007 | 0.713506665 | 0.4855549156 | 0.378253446 | 0.6719996068 | 0.4798277256 | 0.6909757 | 0.4552472 | 0.7458857 | 0.3964989 | 1.14622291 | 1.142384562
85 | 1.2 | 10 | 3 | 0.5022 | 0.6984 | 1.2006 | 0.7201856007 | 0.713506665 | 0.4855549156 | 0.378253446 | 0.6719996068 | 0.4798277256 | 0.6909757 | 0.4552472 | 0.7458857 | 0.3964989 | 1.14622291 | 1.142384562
85 | 1.2 | 10 | 3 | 0.5346 | 0.6696 | 1.2042 | 0.7201856007 | 0.713506665 | 0.4855549156 | 0.378253446 | 0.6719996068 | 0.4798277256 | 0.6909757 | 0.4552472 | 0.7458857 | 0.3964989 | 1.14622291 | 1.142384562
85 | 1.2 | 10 | 3 | 0.5022 | 0.6066 | 1.1088 | 0.7201856007 | 0.713506665 | 0.4855549156 | 0.378253446 | 0.6719996068 | 0.4798277256 | 0.6909757 | 0.4552472 | 0.7458857 | 0.3964989 | 1.14622291 | 1.142384562
85 | 1.2 | 10 | 3 | 0.4734 | 0.5184 | 0.9918 | 0.7201856007 | 0.713506665 | 0.4855549156 | 0.378253446 | 0.6719996068 | 0.4798277256 | 0.6909757 | 0.4552472 | 0.7458857 | 0.3964989 | 1.14622291 | 1.142384562
85 | 1.2 | 10 | 3 | 0.4986 | 0.7038 | 1.2024 | 0.7201856007 | 0.713506665 | 0.4855549156 | 0.378253446 | 0.6719996068 | 0.4798277256 | 0.6909757 | 0.4552472 | 0.7458857 | 0.3964989 | 1.14622291 | 1.142384562
85 | 1.2 | 10 | 3 | 0.3978 | 0.738 | 1.1358 | 0.7201856007 | 0.713506665 | 0.4855549156 | 0.378253446 | 0.6719996068 | 0.4798277256 | 0.6909757 | 0.4552472 | 0.7458857 | 0.3964989 | 1.14622291 | 1.142384562
85 | 1.2 | 10 | 3 | 0.45 | 0.7128 | 1.1628 | 0.7201856007 | 0.713506665 | 0.4855549156 | 0.378253446 | 0.6719996068 | 0.4798277256 | 0.6909757 | 0.4552472 | 0.7458857 | 0.3964989 | 1.14622291 | 1.142384562
85 | 1.2 | 10 | 3 | 0.5148 | 0.5706 | 1.0854 | 0.7201856007 | 0.713506665 | 0.4855549156 | 0.378253446 | 0.6719996068 | 0.4798277256 | 0.6909757 | 0.4552472 | 0.7458857 | 0.3964989 | 1.14622291 | 1.142384562
85 | 1.2 | 10 | 3 | 0.5328 | 0.684 | 1.2168 | 0.7201856007 | 0.713506665 | 0.4855549156 | 0.378253446 | 0.6719996068 | 0.4798277256 | 0.6909757 | 0.4552472 | 0.7458857 | 0.3964989 | 1.14622291 | 1.142384562
85 | 1.2 | 10 | 3 | 0.531 | 0.7038 | 1.2348 | 0.7201856007 | 0.713506665 | 0.4855549156 | 0.378253446 | 0.6719996068 | 0.4798277256 | 0.6909757 | 0.4552472 | 0.7458857 | 0.3964989 | 1.14622291 | 1.142384562
85 | 1.2 | 10 | 3 | 0.6138 | 0.648 | 1.2618 | 0.7201856007 | 0.713506665 | 0.4855549156 | 0.378253446 | 0.6719996068 | 0.4798277256 | 0.6909757 | 0.4552472 | 0.7458857 | 0.3964989 | 1.14622291 | 1.142384562
85 | 1.2 | 10 | 3 | 0.4068 | 0.6696 | 1.0764 | 0.7201856007 | 0.713506665 | 0.4855549156 | 0.378253446 | 0.6719996068 | 0.4798277256 | 0.6909757 | 0.4552472 | 0.7458857 | 0.3964989 | 1.14622291 | 1.142384562
85 | 1.2 | 10 | 3 | 0.3888 | 0.6786 | 1.0674 | 0.7201856007 | 0.713506665 | 0.4855549156 | 0.378253446 | 0.6719996068 | 0.4798277256 | 0.6909757 | 0.4552472 | 0.7458857 | 0.3964989 | 1.14622291 | 1.142384562
85 | 1.2 | 10 | 3 | 0.4248 | 0.693 | 1.1178 | 0.7201856007 | 0.713506665 | 0.4855549156 | 0.378253446 | 0.6719996068 | 0.4798277256 | 0.6909757 | 0.4552472 | 0.7458857 | 0.3964989 | 1.14622291 | 1.142384562
85 | 1.2 | 10 | 3 | 0.4446 | 0.6768 | 1.1214 | 0.7201856007 | 0.713506665 | 0.4855549156 | 0.378253446 | 0.6719996068 | 0.4798277256 | 0.6909757 | 0.4552472 | 0.7458857 | 0.3964989 | 1.14622291 | 1.142384562
85 | 1.2 | 10 | 3 | 0.603 | 0.5544 | 1.1574 | 0.7201856007 | 0.713506665 | 0.4855549156 | 0.378253446 | 0.6719996068 | 0.4798277256 | 0.6909757 | 0.4552472 | 0.7458857 | 0.3964989 | 1.14622291 | 1.142384562
85 | 1.2 | 10 | 3 | 0.5202 | 0.594 | 1.1142 | 0.7201856007 | 0.713506665 | 0.4855549156 | 0.378253446 | 0.6719996068 | 0.4798277256 | 0.6909757 | 0.4552472 | 0.7458857 | 0.3964989 | 1.14622291 | 1.142384562
85 | 1.2 | 10 | 3 | 0.4986 | 0.621 | 1.1196 | 0.7201856007 | 0.713506665 | 0.4855549156 | 0.378253446 | 0.6719996068 | 0.4798277256 | 0.6909757 | 0.4552472 | 0.7458857 | 0.3964989 | 1.14622291 | 1.142384562
85 | 1.2 | 10 | 3 | 0.5346 | 0.6624 | 1.197 | 0.7201856007 | 0.713506665 | 0.4855549156 | 0.378253446 | 0.6719996068 | 0.4798277256 | 0.6909757 | 0.4552472 | 0.7458857 | 0.3964989 | 1.14622291 | 1.142384562
85 | 1 | 10 | 3 | 0.3912 | 0.5676 | 0.9588 | 0.5275856007 | 0.516706665 | 0.4855549156 | 0.378253446 | 0.4713167268 | 0.4798277256 | 0.497564 | 0.4526494 | 0.5560206 | 0.3938798 | 0.950213416 | 0.94990043
85 | 1 | 10 | 3 | 0.3864 | 0.582 | 0.9684 | 0.5275856007 | 0.516706665 | 0.4855549156 | 0.378253446 | 0.4713167268 | 0.4798277256 | 0.497564 | 0.4526494 | 0.5560206 | 0.3938798 | 0.950213416 | 0.94990043
85 | 1 | 10 | 3 | 0.3696 | 0.5868 | 0.9564 | 0.5275856007 | 0.516706665 | 0.4855549156 | 0.378253446 | 0.4713167268 | 0.4798277256 | 0.497564 | 0.4526494 | 0.5560206 | 0.3938798 | 0.950213416 | 0.94990043
85 | 1 | 10 | 3 | 0.354 | 0.5928 | 0.9468 | 0.5275856007 | 0.516706665 | 0.4855549156 | 0.378253446 | 0.4713167268 | 0.4798277256 | 0.497564 | 0.4526494 | 0.5560206 | 0.3938798 | 0.950213416 | 0.94990043
85 | 1 | 10 | 3 | 0.3024 | 0.675 | 0.9774 | 0.5275856007 | 0.516706665 | 0.4855549156 | 0.378253446 | 0.4713167268 | 0.4798277256 | 0.497564 | 0.4526494 | 0.5560206 | 0.3938798 | 0.950213416 | 0.94990043
85 | 1 | 10 | 3 | 0.2016 | 0.7218 | 0.9234 | 0.5275856007 | 0.516706665 | 0.4855549156 | 0.378253446 | 0.4713167268 | 0.4798277256 | 0.497564 | 0.4526494 | 0.5560206 | 0.3938798 | 0.950213416 | 0.94990043
85 | 1 | 10 | 3 | 0.2376 | 0.675 | 0.9126 | 0.5275856007 | 0.516706665 | 0.4855549156 | 0.378253446 | 0.4713167268 | 0.4798277256 | 0.497564 | 0.4526494 | 0.5560206 | 0.3938798 | 0.950213416 | 0.94990043
85 | 1 | 10 | 3 | 0.2106 | 0.7254 | 0.936 | 0.5275856007 | 0.516706665 | 0.4855549156 | 0.378253446 | 0.4713167268 | 0.4798277256 | 0.497564 | 0.4526494 | 0.5560206 | 0.3938798 | 0.950213416 | 0.94990043
85 | 1 | 10 | 3 | 0.441 | 0.504 | 0.945 | 0.5275856007 | 0.516706665 | 0.4855549156 | 0.378253446 | 0.4713167268 | 0.4798277256 | 0.497564 | 0.4526494 | 0.5560206 | 0.3938798 | 0.950213416 | 0.94990043
85 | 1 | 10 | 3 | 0.3852 | 0.5598 | 0.945 | 0.5275856007 | 0.516706665 | 0.4855549156 | 0.378253446 | 0.4713167268 | 0.4798277256 | 0.497564 | 0.4526494 | 0.5560206 | 0.3938798 | 0.950213416 | 0.94990043
85 | 1 | 10 | 3 | 0.3312 | 0.6012 | 0.9324 | 0.5275856007 | 0.516706665 | 0.4855549156 | 0.378253446 | 0.4713167268 | 0.4798277256 | 0.497564 | 0.4526494 | 0.5560206 | 0.3938798 | 0.950213416 | 0.94990043
85 | 1 | 10 | 3 | 0.3636 | 0.5958 | 0.9594 | 0.5275856007 | 0.516706665 | 0.4855549156 | 0.378253446 | 0.4713167268 | 0.4798277256 | 0.497564 | 0.4526494 | 0.5560206 | 0.3938798 | 0.950213416 | 0.94990043
85 | 1 | 10 | 3 | 0.4122 | 0.5778 | 0.99 | 0.5275856007 | 0.516706665 | 0.4855549156 | 0.378253446 | 0.4713167268 | 0.4798277256 | 0.497564 | 0.4526494 | 0.5560206 | 0.3938798 | 0.950213416 | 0.94990043
85 | 1 | 10 | 3 | 0.369 | 0.5364 | 0.9054 | 0.5275856007 | 0.516706665 | 0.4855549156 | 0.378253446 | 0.4713167268 | 0.4798277256 | 0.497564 | 0.4526494 | 0.5560206 | 0.3938798 | 0.950213416 | 0.94990043
85 | 1 | 10 | 3 | 0.369 | 0.6012 | 0.9702 | 0.5275856007 | 0.516706665 | 0.4855549156 | 0.378253446 | 0.4713167268 | 0.4798277256 | 0.497564 | 0.4526494 | 0.5560206 | 0.3938798 | 0.950213416 | 0.94990043
85 | 1 | 10 | 3 | 0.3708 | 0.585 | 0.9558 | 0.5275856007 | 0.516706665 | 0.4855549156 | 0.378253446 | 0.4713167268 | 0.4798277256 | 0.497564 | 0.4526494 | 0.5560206 | 0.3938798 | 0.950213416 | 0.94990043
85 | 1 | 10 | 3 | 0.4428 | 0.5166 | 0.9594 | 0.5275856007 | 0.516706665 | 0.4855549156 | 0.378253446 | 0.4713167268 | 0.4798277256 | 0.497564 | 0.4526494 | 0.5560206 | 0.3938798 | 0.950213416 | 0.94990043
85 | 1 | 10 | 3 | 0.4248 | 0.5238 | 0.9486 | 0.5275856007 | 0.516706665 | 0.4855549156 | 0.378253446 | 0.4713167268 | 0.4798277256 | 0.497564 | 0.4526494 | 0.5560206 | 0.3938798 | 0.950213416 | 0.94990043
85 | 1 | 10 | 3 | 0.3798 | 0.5616 | 0.9414 | 0.5275856007 | 0.516706665 | 0.4855549156 | 0.378253446 | 0.4713167268 | 0.4798277256 | 0.497564 | 0.4526494 | 0.5560206 | 0.3938798 | 0.950213416 | 0.94990043
85 | 1 | 10 | 3 | 0.4608 | 0.4824 | 0.9432 | 0.5275856007 | 0.516706665 | 0.4855549156 | 0.378253446 | 0.4713167268 | 0.4798277256 | 0.497564 | 0.4526494 | 0.5560206 | 0.3938798 | 0.950213416 | 0.94990043
85 | 1 | 10 | 3 | 0.3996 | 0.5634 | 0.963 | 0.5275856007 | 0.516706665 | 0.4855549156 | 0.378253446 | 0.4713167268 | 0.4798277256 | 0.497564 | 0.4526494 | 0.5560206 | 0.3938798 | 0.950213416 | 0.94990043
85 | 1 | 10 | 3 | 0.3852 | 0.63 | 1.0152 | 0.5275856007 | 0.516706665 | 0.4855549156 | 0.378253446 | 0.4713167268 | 0.4798277256 | 0.497564 | 0.4526494 | 0.5560206 | 0.3938798 | 0.950213416 | 0.94990043
85 | 1 | 10 | 3 | 0.3744 | 0.5814 | 0.9558 | 0.5275856007 | 0.516706665 | 0.4855549156 | 0.378253446 | 0.4713167268 | 0.4798277256 | 0.497564 | 0.4526494 | 0.5560206 | 0.3938798 | 0.950213416 | 0.94990043
85 | 1 | 10 | 3 | 0.3564 | 0.5814 | 0.9378 | 0.5275856007 | 0.516706665 | 0.4855549156 | 0.378253446 | 0.4713167268 | 0.4798277256 | 0.497564 | 0.4526494 | 0.5560206 | 0.3938798 | 0.950213416 | 0.94990043
85 | 1 | 10 | 3 | 0.423 | 0.4986 | 0.9216 | 0.5275856007 | 0.516706665 | 0.4855549156 | 0.378253446 | 0.4713167268 | 0.4798277256 | 0.497564 | 0.4526494 | 0.5560206 | 0.3938798 | 0.950213416 | 0.94990043
85 | 1 | 10 | 3 | 0.4086 | 0.4986 | 0.9072 | 0.5275856007 | 0.516706665 | 0.4855549156 | 0.378253446 | 0.4713167268 | 0.4798277256 | 0.497564 | 0.4526494 | 0.5560206 | 0.3938798 | 0.950213416 | 0.94990043
85 | 1 | 10 | 3 | 0.4158 | 0.531 | 0.9468 | 0.5275856007 | 0.516706665 | 0.4855549156 | 0.378253446 | 0.4713167268 | 0.4798277256 | 0.497564 | 0.4526494 | 0.5560206 | 0.3938798 | 0.950213416 | 0.94990043
85 | 1 | 10 | 3 | 0.3366 | 0.5886 | 0.9252 | 0.5275856007 | 0.516706665 | 0.4855549156 | 0.378253446 | 0.4713167268 | 0.4798277256 | 0.497564 | 0.4526494 | 0.5560206 | 0.3938798 | 0.950213416 | 0.94990043
85 | 1 | 10 | 3 | 0.4158 | 0.5202 | 0.936 | 0.5275856007 | 0.516706665 | 0.4855549156 | 0.378253446 | 0.4713167268 | 0.4798277256 | 0.497564 | 0.4526494 | 0.5560206 | 0.3938798 | 0.950213416 | 0.94990043
85 | 1 | 10 | 3 | 0.4608 | 0.594 | 1.0548 | 0.5275856007 | 0.516706665 | 0.4855549156 | 0.378253446 | 0.4713167268 | 0.4798277256 | 0.497564 | 0.4526494 | 0.5560206 | 0.3938798 | 0.950213416 | 0.94990043
85 | 1 | 10 | 3 | 0.441 | 0.5112 | 0.9522 | 0.5275856007 | 0.516706665 | 0.4855549156 | 0.378253446 | 0.4713167268 | 0.4798277256 | 0.497564 | 0.4526494 | 0.5560206 | 0.3938798 | 0.950213416 | 0.94990043
85 | 1 | 10 | 3 | 0.486 | 0.477 | 0.963 | 0.5275856007 | 0.516706665 | 0.4855549156 | 0.378253446 | 0.4713167268 | 0.4798277256 | 0.497564 | 0.4526494 | 0.5560206 | 0.3938798 | 0.950213416 | 0.94990043
85 | 1 | 10 | 3 | 0.4644 | 0.495 | 0.9594 | 0.5275856007 | 0.516706665 | 0.4855549156 | 0.378253446 | 0.4713167268 | 0.4798277256 | 0.497564 | 0.4526494 | 0.5560206 | 0.3938798 | 0.950213416 | 0.94990043
85 | 1 | 10 | 3 | 0.414 | 0.5094 | 0.9234 | 0.5275856007 | 0.516706665 | 0.4855549156 | 0.378253446 | 0.4713167268 | 0.4798277256 | 0.497564 | 0.4526494 | 0.5560206 | 0.3938798 | 0.950213416 | 0.94990043
85 | 1 | 10 | 3 | 0.432 | 0.4842 | 0.9162 | 0.5275856007 | 0.516706665 | 0.4855549156 | 0.378253446 | 0.4713167268 | 0.4798277256 | 0.497564 | 0.4526494 | 0.5560206 | 0.3938798 | 0.950213416 | 0.94990043
85 | 1 | 10 | 3 | 0.3474 | 0.5508 | 0.8982 | 0.5275856007 | 0.516706665 | 0.4855549156 | 0.378253446 | 0.4713167268 | 0.4798277256 | 0.497564 | 0.4526494 | 0.5560206 | 0.3938798 | 0.950213416 | 0.94990043
85 | 1 | 10 | 3 | 0.4482 | 0.5112 | 0.9594 | 0.5275856007 | 0.516706665 | 0.4855549156 | 0.378253446 | 0.4713167268 | 0.4798277256 | 0.497564 | 0.4526494 | 0.5560206 | 0.3938798 | 0.950213416 | 0.94990043
85 | 1 | 10 | 3 | 0.4842 | 0.4536 | 0.9378 | 0.5275856007 | 0.516706665 | 0.4855549156 | 0.378253446 | 0.4713167268 | 0.4798277256 | 0.497564 | 0.4526494 | 0.5560206 | 0.3938798 | 0.950213416 | 0.94990043
85 | 1 | 10 | 3 | 0.4752 | 0.5076 | 0.9828 | 0.5275856007 | 0.516706665 | 0.4855549156 | 0.378253446 | 0.4713167268 | 0.4798277256 | 0.497564 | 0.4526494 | 0.5560206 | 0.3938798 | 0.950213416 | 0.94990043
85 | 1 | 10 | 3 | 0.5436 | 0.5202 | 1.0638 | 0.5275856007 | 0.516706665 | 0.4855549156 | 0.378253446 | 0.4713167268 | 0.4798277256 | 0.497564 | 0.4526494 | 0.5560206 | 0.3938798 | 0.950213416 | 0.94990043
85 | 0.8 | 10 | 3 | 0.4128 | 0.3528 | 0.7656 | 0.3349856007 | 0.319906665 | 0.4855549156 | 0.378253446 | 0.2706338468 | 0.4798277256 | 0.3041523 | 0.4500516 | 0.3661555 | 0.3912608 | 0.754203923 | 0.757416297
85 | 0.8 | 10 | 3 | 0.3744 | 0.3888 | 0.7632 | 0.3349856007 | 0.319906665 | 0.4855549156 | 0.378253446 | 0.2706338468 | 0.4798277256 | 0.3041523 | 0.4500516 | 0.3661555 | 0.3912608 | 0.754203923 | 0.757416297
85 | 0.8 | 10 | 3 | 0.3744 | 0.3804 | 0.7548 | 0.3349856007 | 0.319906665 | 0.4855549156 | 0.378253446 | 0.2706338468 | 0.4798277256 | 0.3041523 | 0.4500516 | 0.3661555 | 0.3912608 | 0.754203923 | 0.757416297
85 | 0.8 | 10 | 3 | 0.3408 | 0.414 | 0.7548 | 0.3349856007 | 0.319906665 | 0.4855549156 | 0.378253446 | 0.2706338468 | 0.4798277256 | 0.3041523 | 0.4500516 | 0.3661555 | 0.3912608 | 0.754203923 | 0.757416297
85 | 0.8 | 10 | 3 | 0.3156 | 0.4632 | 0.7788 | 0.3349856007 | 0.319906665 | 0.4855549156 | 0.378253446 | 0.2706338468 | 0.4798277256 | 0.3041523 | 0.4500516 | 0.3661555 | 0.3912608 | 0.754203923 | 0.757416297
85 | 0.8 | 10 | 3 | 0.3 | 0.4728 | 0.7728 | 0.3349856007 | 0.319906665 | 0.4855549156 | 0.378253446 | 0.2706338468 | 0.4798277256 | 0.3041523 | 0.4500516 | 0.3661555 | 0.3912608 | 0.754203923 | 0.757416297
85 | 0.8 | 10 | 3 | 0.3108 | 0.4584 | 0.7692 | 0.3349856007 | 0.319906665 | 0.4855549156 | 0.378253446 | 0.2706338468 | 0.4798277256 | 0.3041523 | 0.4500516 | 0.3661555 | 0.3912608 | 0.754203923 | 0.757416297
85 | 0.8 | 10 | 3 | 0.3024 | 0.4704 | 0.7728 | 0.3349856007 | 0.319906665 | 0.4855549156 | 0.378253446 | 0.2706338468 | 0.4798277256 | 0.3041523 | 0.4500516 | 0.3661555 | 0.3912608 | 0.754203923 | 0.757416297
85 | 0.8 | 10 | 3 | 0.3996 | 0.3564 | 0.756 | 0.3349856007 | 0.319906665 | 0.4855549156 | 0.378253446 | 0.2706338468 | 0.4798277256 | 0.3041523 | 0.4500516 | 0.3661555 | 0.3912608 | 0.754203923 | 0.757416297
85 | 0.8 | 10 | 3 | 0.4068 | 0.348 | 0.7548 | 0.3349856007 | 0.319906665 | 0.4855549156 | 0.378253446 | 0.2706338468 | 0.4798277256 | 0.3041523 | 0.4500516 | 0.3661555 | 0.3912608 | 0.754203923 | 0.757416297
85 | 0.8 | 10 | 3 | 0.4104 | 0.354 | 0.7644 | 0.3349856007 | 0.319906665 | 0.4855549156 | 0.378253446 | 0.2706338468 | 0.4798277256 | 0.3041523 | 0.4500516 | 0.3661555 | 0.3912608 | 0.754203923 | 0.757416297
85 | 0.8 | 10 | 3 | 0.3052 | 0.4484 | 0.7536 | 0.3349856007 | 0.319906665 | 0.4855549156 | 0.378253446 | 0.2706338468 | 0.4798277256 | 0.3041523 | 0.4500516 | 0.3661555 | 0.3912608 | 0.754203923 | 0.757416297
85 | 0.8 | 10 | 3 | 0.3744 | 0.3948 | 0.7692 | 0.3349856007 | 0.319906665 | 0.4855549156 | 0.378253446 | 0.2706338468 | 0.4798277256 | 0.3041523 | 0.4500516 | 0.3661555 | 0.3912608 | 0.754203923 | 0.757416297
85 | 0.8 | 10 | 3 | 0.3888 | 0.3708 | 0.7596 | 0.3349856007 | 0.319906665 | 0.4855549156 | 0.378253446 | 0.2706338468 | 0.4798277256 | 0.3041523 | 0.4500516 | 0.3661555 | 0.3912608 | 0.754203923 | 0.757416297
85 | 0.8 | 10 | 3 | 0.36 | 0.3876 | 0.7476 | 0.3349856007 | 0.319906665 | 0.4855549156 | 0.378253446 | 0.2706338468 | 0.4798277256 | 0.3041523 | 0.4500516 | 0.3661555 | 0.3912608 | 0.754203923 | 0.757416297
85 | 0.8 | 10 | 3 | 0.3492 | 0.414 | 0.7632 | 0.3349856007 | 0.319906665 | 0.4855549156 | 0.378253446 | 0.2706338468 | 0.4798277256 | 0.3041523 | 0.4500516 | 0.3661555 | 0.3912608 | 0.754203923 | 0.757416297
85 | 0.8 | 10 | 3 | 0.36 | 0.402 | 0.762 | 0.3349856007 | 0.319906665 | 0.4855549156 | 0.378253446 | 0.2706338468 | 0.4798277256 | 0.3041523 | 0.4500516 | 0.3661555 | 0.3912608 | 0.754203923 | 0.757416297
85 | 0.8 | 10 | 3 | 0.3792 | 0.3864 | 0.7656 | 0.3349856007 | 0.319906665 | 0.4855549156 | 0.378253446 | 0.2706338468 | 0.4798277256 | 0.3041523 | 0.4500516 | 0.3661555 | 0.3912608 | 0.754203923 | 0.757416297
85 | 0.8 | 10 | 3 | 0.39 | 0.3708 | 0.7608 | 0.3349856007 | 0.319906665 | 0.4855549156 | 0.378253446 | 0.2706338468 | 0.4798277256 | 0.3041523 | 0.4500516 | 0.3661555 | 0.3912608 | 0.754203923 | 0.757416297
85 | 0.8 | 10 | 3 | 0.3648 | 0.3936 | 0.7584 | 0.3349856007 | 0.319906665 | 0.4855549156 | 0.378253446 | 0.2706338468 | 0.4798277256 | 0.3041523 | 0.4500516 | 0.3661555 | 0.3912608 | 0.754203923 | 0.757416297
85 | 0.8 | 10 | 3 | 0.3804 | 0.3876 | 0.768 | 0.3349856007 | 0.319906665 | 0.4855549156 | 0.378253446 | 0.2706338468 | 0.4798277256 | 0.3041523 | 0.4500516 | 0.3661555 | 0.3912608 | 0.754203923 | 0.757416297
85 | 0.8 | 10 | 3 | 0.366 | 0.396 | 0.762 | 0.3349856007 | 0.319906665 | 0.4855549156 | 0.378253446 | 0.2706338468 | 0.4798277256 | 0.3041523 | 0.4500516 | 0.3661555 | 0.3912608 | 0.754203923 | 0.757416297
85 | 0.8 | 10 | 3 | 0.3576 | 0.4056 | 0.7632 | 0.3349856007 | 0.319906665 | 0.4855549156 | 0.378253446 | 0.2706338468 | 0.4798277256 | 0.3041523 | 0.4500516 | 0.3661555 | 0.3912608 | 0.754203923 | 0.757416297
85 | 0.8 | 10 | 3 | 0.4476 | 0.384 | 0.8316 | 0.3349856007 | 0.319906665 | 0.4855549156 | 0.378253446 | 0.2706338468 | 0.4798277256 | 0.3041523 | 0.4500516 | 0.3661555 | 0.3912608 | 0.754203923 | 0.757416297
85 | 0.8 | 10 | 3 | 0.3084 | 0.4344 | 0.7428 | 0.3349856007 | 0.319906665 | 0.4855549156 | 0.378253446 | 0.2706338468 | 0.4798277256 | 0.3041523 | 0.4500516 | 0.3661555 | 0.3912608 | 0.754203923 | 0.757416297
85 | 0.8 | 10 | 3 | 0.3444 | 0.4092 | 0.7536 | 0.3349856007 | 0.319906665 | 0.4855549156 | 0.378253446 | 0.2706338468 | 0.4798277256 | 0.3041523 | 0.4500516 | 0.3661555 | 0.3912608 | 0.754203923 | 0.757416297
85 | 0.8 | 10 | 3 | 0.3564 | 0.3888 | 0.7452 | 0.3349856007 | 0.319906665 | 0.4855549156 | 0.378253446 | 0.2706338468 | 0.4798277256 | 0.3041523 | 0.4500516 | 0.3661555 | 0.3912608 | 0.754203923 | 0.757416297
85 | 0.8 | 10 | 3 | 0.3336 | 0.402 | 0.7356 | 0.3349856007 | 0.319906665 | 0.4855549156 | 0.378253446 | 0.2706338468 | 0.4798277256 | 0.3041523 | 0.4500516 | 0.3661555 | 0.3912608 | 0.754203923 | 0.757416297
85 | 0.8 | 10 | 3 | 0.4092 | 0.3252 | 0.7344 | 0.3349856007 | 0.319906665 | 0.4855549156 | 0.378253446 | 0.2706338468 | 0.4798277256 | 0.3041523 | 0.4500516 | 0.3661555 | 0.3912608 | 0.754203923 | 0.757416297
85 | 0.8 | 10 | 3 | 0.432 | 0.2892 | 0.7212 | 0.3349856007 | 0.319906665 | 0.4855549156 | 0.378253446 | 0.2706338468 | 0.4798277256 | 0.3041523 | 0.4500516 | 0.3661555 | 0.3912608 | 0.754203923 | 0.757416297
85 | 0.8 | 10 | 3 | 0.45 | 0.3312 | 0.7812 | 0.3349856007 | 0.319906665 | 0.4855549156 | 0.378253446 | 0.2706338468 | 0.4798277256 | 0.3041523 | 0.4500516 | 0.3661555 | 0.3912608 | 0.754203923 | 0.757416297
85 | 0.8 | 10 | 3 | 0.4884 | 0.27 | 0.7584 | 0.3349856007 | 0.319906665 | 0.4855549156 | 0.378253446 | 0.2706338468 | 0.4798277256 | 0.3041523 | 0.4500516 | 0.3661555 | 0.3912608 | 0.754203923 | 0.757416297
85 | 0.8 | 10 | 3 | 0.3948 | 0.3732 | 0.768 | 0.3349856007 | 0.319906665 | 0.4855549156 | 0.378253446 | 0.2706338468 | 0.4798277256 | 0.3041523 | 0.4500516 | 0.3661555 | 0.3912608 | 0.754203923 | 0.757416297
85 | 0.8 | 10 | 3 | 0.45 | 0.2988 | 0.7488 | 0.3349856007 | 0.319906665 | 0.4855549156 | 0.378253446 | 0.2706338468 | 0.4798277256 | 0.3041523 | 0.4500516 | 0.3661555 | 0.3912608 | 0.754203923 | 0.757416297
85 | 0.8 | 10 | 3 | 0.3492 | 0.3816 | 0.7308 | 0.3349856007 | 0.319906665 | 0.4855549156 | 0.378253446 | 0.2706338468 | 0.4798277256 | 0.3041523 | 0.4500516 | 0.3661555 | 0.3912608 | 0.754203923 | 0.757416297
85 | 0.8 | 10 | 3 | 0.4272 | 0.33 | 0.7572 | 0.3349856007 | 0.319906665 | 0.4855549156 | 0.378253446 | 0.2706338468 | 0.4798277256 | 0.3041523 | 0.4500516 | 0.3661555 | 0.3912608 | 0.754203923 | 0.757416297
85 | 0.8 | 10 | 3 | 0.4716 | 0.3252 | 0.7968 | 0.3349856007 | 0.319906665 | 0.4855549156 | 0.378253446 | 0.2706338468 | 0.4798277256 | 0.3041523 | 0.4500516 | 0.3661555 | 0.3912608 | 0.754203923 | 0.757416297
85 | 0.8 | 10 | 3 | 0.66 | 0.2448 | 0.9048 | 0.3349856007 | 0.319906665 | 0.4855549156 | 0.378253446 | 0.2706338468 | 0.4798277256 | 0.3041523 | 0.4500516 | 0.3661555 | 0.3912608 | 0.754203923 | 0.757416297
85 | 0.8 | 10 | 3 | 0.5508 | 0.2916 | 0.8424 | 0.3349856007 | 0.319906665 | 0.4855549156 | 0.378253446 | 0.2706338468 | 0.4798277256 | 0.3041523 | 0.4500516 | 0.3661555 | 0.3912608 | 0.754203923 | 0.757416297
85 | 0.8 | 10 | 3 | 0.5088 | 0.2268 | 0.7356 | 0.3349856007 | 0.319906665 | 0.4855549156 | 0.378253446 | 0.2706338468 | 0.4798277256 | 0.3041523 | 0.4500516 | 0.3661555 | 0.3912608 | 0.754203923 | 0.757416297
90 | 1.2 | 5 | 2.5 | 0.2394 | 0.9 | 1.1394 | 0.8411191107 | 0.853305665 | 0.4051865856 | 0.273596446 | 0.9458700678 | 0.2313468005 | 0.8246423 | 0.3227717 | 0.9003761 | 0.2622197 | 1.147414054 | 1.162595765
90 | 1.2 | 5 | 2.5 | 0.225 | 0.9054 | 1.1304 | 0.8411191107 | 0.853305665 | 0.4051865856 | 0.273596446 | 0.9458700678 | 0.2313468005 | 0.8246423 | 0.3227717 | 0.9003761 | 0.2622197 | 1.147414054 | 1.162595765
90 | 1.2 | 5 | 2.5 | 0.2268 | 0.9054 | 1.1322 | 0.8411191107 | 0.853305665 | 0.4051865856 | 0.273596446 | 0.9458700678 | 0.2313468005 | 0.8246423 | 0.3227717 | 0.9003761 | 0.2622197 | 1.147414054 | 1.162595765
90 | 1.2 | 5 | 2.5 | 0.2322 | 0.918 | 1.1502 | 0.8411191107 | 0.853305665 | 0.4051865856 | 0.273596446 | 0.9458700678 | 0.2313468005 | 0.8246423 | 0.3227717 | 0.9003761 | 0.2622197 | 1.147414054 | 1.162595765
90 | 1.2 | 5 | 2.5 | 0.1278 | 1.0512 | 1.179 | 0.8411191107 | 0.853305665 | 0.4051865856 | 0.273596446 | 0.9458700678 | 0.2313468005 | 0.8246423 | 0.3227717 | 0.9003761 | 0.2622197 | 1.147414054 | 1.162595765
90 | 1.2 | 5 | 2.5 | 0.126 | 1.0602 | 1.1862 | 0.8411191107 | 0.853305665 | 0.4051865856 | 0.273596446 | 0.9458700678 | 0.2313468005 | 0.8246423 | 0.3227717 | 0.9003761 | 0.2622197 | 1.147414054 | 1.162595765
90 | 1.2 | 5 | 2.5 | 0.117 | 1.0566 | 1.1736 | 0.8411191107 | 0.853305665 | 0.4051865856 | 0.273596446 | 0.9458700678 | 0.2313468005 | 0.8246423 | 0.3227717 | 0.9003761 | 0.2622197 | 1.147414054 | 1.162595765
90 | 1.2 | 5 | 2.5 | 0.1332 | 1.0278 | 1.161 | 0.8411191107 | 0.853305665 | 0.4051865856 | 0.273596446 | 0.9458700678 | 0.2313468005 | 0.8246423 | 0.3227717 | 0.9003761 | 0.2622197 | 1.147414054 | 1.162595765
90 | 1.2 | 5 | 2.5 | 0.1224 | 1.0638 | 1.1862 | 0.8411191107 | 0.853305665 | 0.4051865856 | 0.273596446 | 0.9458700678 | 0.2313468005 | 0.8246423 | 0.3227717 | 0.9003761 | 0.2622197 | 1.147414054 | 1.162595765
90 | 1.2 | 5 | 2.5 | 0.0972 | 1.035 | 1.1322 | 0.8411191107 | 0.853305665 | 0.4051865856 | 0.273596446 | 0.9458700678 | 0.2313468005 | 0.8246423 | 0.3227717 | 0.9003761 | 0.2622197 | 1.147414054 | 1.162595765
90 | 1.2 | 5 | 2.5 | 0.135 | 1.026 | 1.161 | 0.8411191107 | 0.853305665 | 0.4051865856 | 0.273596446 | 0.9458700678 | 0.2313468005 | 0.8246423 | 0.3227717 | 0.9003761 | 0.2622197 | 1.147414054 | 1.162595765
90 | 1.2 | 5 | 2.5 | 0.099 | 1.0962 | 1.1952 | 0.8411191107 | 0.853305665 | 0.4051865856 | 0.273596446 | 0.9458700678 | 0.2313468005 | 0.8246423 | 0.3227717 | 0.9003761 | 0.2622197 | 1.147414054 | 1.162595765
90 | 1.2 | 5 | 2.5 |  |  |  | 0.8411191107 | 0.853305665 | 0.4051865856 | 0.273596446 | 0.9458700678 | 0.2313468005 | 0.8246423 | 0.3227717 | 0.9003761 | 0.2622197 | 1.147414054 | 1.162595765
90 | 1.2 | 5 | 2.5 | 0.0936 | 1.0818 | 1.1754 | 0.8411191107 | 0.853305665 | 0.4051865856 | 0.273596446 | 0.9458700678 | 0.2313468005 | 0.8246423 | 0.3227717 | 0.9003761 | 0.2622197 | 1.147414054 | 1.162595765
90 | 1.2 | 5 | 2.5 |  |  |  | 0.8411191107 | 0.853305665 | 0.4051865856 | 0.273596446 | 0.9458700678 | 0.2313468005 | 0.8246423 | 0.3227717 | 0.9003761 | 0.2622197 | 1.147414054 | 1.162595765
90 | 1.2 | 5 | 2.5 |  |  |  | 0.8411191107 | 0.853305665 | 0.4051865856 | 0.273596446 | 0.9458700678 | 0.2313468005 | 0.8246423 | 0.3227717 | 0.9003761 | 0.2622197 | 1.147414054 | 1.162595765
90 | 1.2 | 5 | 2.5 | 0.0558 | 0.0558 | 0.1116 | 0.8411191107 | 0.853305665 | 0.4051865856 | 0.273596446 | 0.9458700678 | 0.2313468005 | 0.8246423 | 0.3227717 | 0.9003761 | 0.2622197 | 1.147414054 | 1.162595765
90 | 1.2 | 5 | 2.5 | 0.0738 | 0.9504 | 1.0242 | 0.8411191107 | 0.853305665 | 0.4051865856 | 0.273596446 | 0.9458700678 | 0.2313468005 | 0.8246423 | 0.3227717 | 0.9003761 | 0.2622197 | 1.147414054 | 1.162595765
90 | 1.2 | 5 | 2.5 | 0.099 | 0.9918 | 1.0908 | 0.8411191107 | 0.853305665 | 0.4051865856 | 0.273596446 | 0.9458700678 | 0.2313468005 | 0.8246423 | 0.3227717 | 0.9003761 | 0.2622197 | 1.147414054 | 1.162595765
90 | 1.2 | 5 | 2.5 | 0.09 | 1.0116 | 1.1016 | 0.8411191107 | 0.853305665 | 0.4051865856 | 0.273596446 | 0.9458700678 | 0.2313468005 | 0.8246423 | 0.3227717 | 0.9003761 | 0.2622197 | 1.147414054 | 1.162595765
90 | 1.2 | 5 | 2.5 |  |  |  | 0.8411191107 | 0.853305665 | 0.4051865856 | 0.273596446 | 0.9458700678 | 0.2313468005 | 0.8246423 | 0.3227717 | 0.9003761 | 0.2622197 | 1.147414054 | 1.162595765
90 | 1.2 | 5 | 2.5 | 0.09 | 1.0116 | 1.1016 | 0.8411191107 | 0.853305665 | 0.4051865856 | 0.273596446 | 0.9458700678 | 0.2313468005 | 0.8246423 | 0.3227717 | 0.9003761 | 0.2622197 | 1.147414054 | 1.162595765
90 | 1.2 | 5 | 2.5 | 0.2538 | 0.99 | 1.2438 | 0.8411191107 | 0.853305665 | 0.4051865856 | 0.273596446 | 0.9458700678 | 0.2313468005 | 0.8246423 | 0.3227717 | 0.9003761 | 0.2622197 | 1.147414054 | 1.162595765
90 | 1.2 | 5 | 2.5 | 0.1422 | 0.9018 | 1.044 | 0.8411191107 | 0.853305665 | 0.4051865856 | 0.273596446 | 0.9458700678 | 0.2313468005 | 0.8246423 | 0.3227717 | 0.9003761 | 0.2622197 | 1.147414054 | 1.162595765
90 | 1.2 | 5 | 2.5 | 0.054 | 1.0746 | 1.1286 | 0.8411191107 | 0.853305665 | 0.4051865856 | 0.273596446 | 0.9458700678 | 0.2313468005 | 0.8246423 | 0.3227717 | 0.9003761 | 0.2622197 | 1.147414054 | 1.162595765
90 | 1.2 | 5 | 2.5 | 0.1728 | 0.9576 | 1.1304 | 0.8411191107 | 0.853305665 | 0.4051865856 | 0.273596446 | 0.9458700678 | 0.2313468005 | 0.8246423 | 0.3227717 | 0.9003761 | 0.2622197 | 1.147414054 | 1.162595765
90 | 1.2 | 5 | 2.5 |  |  |  | 0.8411191107 | 0.853305665 | 0.4051865856 | 0.273596446 | 0.9458700678 | 0.2313468005 | 0.8246423 | 0.3227717 | 0.9003761 | 0.2622197 | 1.147414054 | 1.162595765
90 | 1.2 | 5 | 2.5 | 0.18 | 0.9882 | 1.1682 | 0.8411191107 | 0.853305665 | 0.4051865856 | 0.273596446 | 0.9458700678 | 0.2313468005 | 0.8246423 | 0.3227717 | 0.9003761 | 0.2622197 | 1.147414054 | 1.162595765
90 | 1.2 | 5 | 2.5 |  |  |  | 0.8411191107 | 0.853305665 | 0.4051865856 | 0.273596446 | 0.9458700678 | 0.2313468005 | 0.8246423 | 0.3227717 | 0.9003761 | 0.2622197 | 1.147414054 | 1.162595765
90 | 1.2 | 5 | 2.5 |  |  |  | 0.8411191107 | 0.853305665 | 0.4051865856 | 0.273596446 | 0.9458700678 | 0.2313468005 | 0.8246423 | 0.3227717 | 0.9003761 | 0.2622197 | 1.147414054 | 1.162595765
90 | 1.2 | 5 | 2.5 |  |  |  | 0.8411191107 | 0.853305665 | 0.4051865856 | 0.273596446 | 0.9458700678 | 0.2313468005 | 0.8246423 | 0.3227717 | 0.9003761 | 0.2622197 | 1.147414054 | 1.162595765
90 | 1.2 | 5 | 2.5 | 0.2592 |  |  | 0.8411191107 | 0.853305665 | 0.4051865856 | 0.273596446 | 0.9458700678 | 0.2313468005 | 0.8246423 | 0.3227717 | 0.9003761 | 0.2622197 | 1.147414054 | 1.162595765
90 | 1.2 | 5 | 2.5 |  |  |  | 0.8411191107 | 0.853305665 | 0.4051865856 | 0.273596446 | 0.9458700678 | 0.2313468005 | 0.8246423 | 0.3227717 | 0.9003761 | 0.2622197 | 1.147414054 | 1.162595765
90 | 1.2 | 5 | 2.5 |  |  |  | 0.8411191107 | 0.853305665 | 0.4051865856 | 0.273596446 | 0.9458700678 | 0.2313468005 | 0.8246423 | 0.3227717 | 0.9003761 | 0.2622197 | 1.147414054 | 1.162595765
90 | 1.2 | 5 | 2.5 |  |  |  | 0.8411191107 | 0.853305665 | 0.4051865856 | 0.273596446 | 0.9458700678 | 0.2313468005 | 0.8246423 | 0.3227717 | 0.9003761 | 0.2622197 | 1.147414054 | 1.162595765
90 | 1.2 | 5 | 2.5 |  |  |  | 0.8411191107 | 0.853305665 | 0.4051865856 | 0.273596446 | 0.9458700678 | 0.2313468005 | 0.8246423 | 0.3227717 | 0.9003761 | 0.2622197 | 1.147414054 | 1.162595765
90 | 1.2 | 5 | 2.5 |  |  |  | 0.8411191107 | 0.853305665 | 0.4051865856 | 0.273596446 | 0.9458700678 | 0.2313468005 | 0.8246423 | 0.3227717 | 0.9003761 | 0.2622197 | 1.147414054 | 1.162595765
90 | 1.2 | 5 | 2.5 |  |  |  | 0.8411191107 | 0.853305665 | 0.4051865856 | 0.273596446 | 0.9458700678 | 0.2313468005 | 0.8246423 | 0.3227717 | 0.9003761 | 0.2622197 | 1.147414054 | 1.162595765
90 | 1.2 | 5 | 2.5 |  |  |  | 0.8411191107 | 0.853305665 | 0.4051865856 | 0.273596446 | 0.9458700678 | 0.2313468005 | 0.8246423 | 0.3227717 | 0.9003761 | 0.2622197 | 1.147414054 | 1.162595765
90 | 1.2 | 5 | 2.5 |  |  |  | 0.8411191107 | 0.853305665 | 0.4051865856 | 0.273596446 | 0.9458700678 | 0.2313468005 | 0.8246423 | 0.3227717 | 0.9003761 | 0.2622197 | 1.147414054 | 1.162595765
90 | 1 | 5 | 2.5 | 0.2322 | 0.72 | 0.9522 | 0.6485191107 | 0.656505665 | 0.4051865856 | 0.273596446 | 0.7451871878 | 0.2313468005 | 0.6226818 | 0.344131 | 0.6877328 | 0.2871795 | 0.96681285 | 0.974912274
90 | 1 | 5 | 2.5 | 0.2412 | 0.711 | 0.9522 | 0.6485191107 | 0.656505665 | 0.4051865856 | 0.273596446 | 0.7451871878 | 0.2313468005 | 0.6226818 | 0.344131 | 0.6877328 | 0.2871795 | 0.96681285 | 0.974912274
90 | 1 | 5 | 2.5 | 0.2376 | 0.7092 | 0.9468 | 0.6485191107 | 0.656505665 | 0.4051865856 | 0.273596446 | 0.7451871878 | 0.2313468005 | 0.6226818 | 0.344131 | 0.6877328 | 0.2871795 | 0.96681285 | 0.974912274
90 | 1 | 5 | 2.5 | 0.2286 | 0.7146 | 0.9432 | 0.6485191107 | 0.656505665 | 0.4051865856 | 0.273596446 | 0.7451871878 | 0.2313468005 | 0.6226818 | 0.344131 | 0.6877328 | 0.2871795 | 0.96681285 | 0.974912274
90 | 1 | 5 | 2.5 | 0.0954 | 0.8856 | 0.981 | 0.6485191107 | 0.656505665 | 0.4051865856 | 0.273596446 | 0.7451871878 | 0.2313468005 | 0.6226818 | 0.344131 | 0.6877328 | 0.2871795 | 0.96681285 | 0.974912274
90 | 1 | 5 | 2.5 | 0.1746 | 0.8406 | 1.0152 | 0.6485191107 | 0.656505665 | 0.4051865856 | 0.273596446 | 0.7451871878 | 0.2313468005 | 0.6226818 | 0.344131 | 0.6877328 | 0.2871795 | 0.96681285 | 0.974912274
90 | 1 | 5 | 2.5 | 0.1908 | 0.783 | 0.9738 | 0.6485191107 | 0.656505665 | 0.4051865856 | 0.273596446 | 0.7451871878 | 0.2313468005 | 0.6226818 | 0.344131 | 0.6877328 | 0.2871795 | 0.96681285 | 0.974912274
90 | 1 | 5 | 2.5 | 0.1332 | 0.8334 | 0.9666 | 0.6485191107 | 0.656505665 | 0.4051865856 | 0.273596446 | 0.7451871878 | 0.2313468005 | 0.6226818 | 0.344131 | 0.6877328 | 0.2871795 | 0.96681285 | 0.974912274
90 | 1 | 5 | 2.5 | 0.243 | 0.6912 | 0.9342 | 0.6485191107 | 0.656505665 | 0.4051865856 | 0.273596446 | 0.7451871878 | 0.2313468005 | 0.6226818 | 0.344131 | 0.6877328 | 0.2871795 | 0.96681285 | 0.974912274
90 | 1 | 5 | 2.5 | 0.1296 | 0.765 | 0.8946 | 0.6485191107 | 0.656505665 | 0.4051865856 | 0.273596446 | 0.7451871878 | 0.2313468005 | 0.6226818 | 0.344131 | 0.6877328 | 0.2871795 | 0.96681285 | 0.974912274
90 | 1 | 5 | 2.5 | 0.1278 | 0.8208 | 0.9486 | 0.6485191107 | 0.656505665 | 0.4051865856 | 0.273596446 | 0.7451871878 | 0.2313468005 | 0.6226818 | 0.344131 | 0.6877328 | 0.2871795 | 0.96681285 | 0.974912274
90 | 1 | 5 | 2.5 | 0.0828 | 0.882 | 0.9648 | 0.6485191107 | 0.656505665 | 0.4051865856 | 0.273596446 | 0.7451871878 | 0.2313468005 | 0.6226818 | 0.344131 | 0.6877328 | 0.2871795 | 0.96681285 | 0.974912274
90 | 1 | 5 | 2.5 | 0.306 | 0.7686 | 1.0746 | 0.6485191107 | 0.656505665 | 0.4051865856 | 0.273596446 | 0.7451871878 | 0.2313468005 | 0.6226818 | 0.344131 | 0.6877328 | 0.2871795 | 0.96681285 | 0.974912274
90 | 1 | 5 | 2.5 | 0.2484 | 0.7398 | 0.9882 | 0.6485191107 | 0.656505665 | 0.4051865856 | 0.273596446 | 0.7451871878 | 0.2313468005 | 0.6226818 | 0.344131 | 0.6877328 | 0.2871795 | 0.96681285 | 0.974912274
90 | 1 | 5 | 2.5 | 0.2988 | 0.6714 | 0.9702 | 0.6485191107 | 0.656505665 | 0.4051865856 | 0.273596446 | 0.7451871878 | 0.2313468005 | 0.6226818 | 0.344131 | 0.6877328 | 0.2871795 | 0.96681285 | 0.974912274
90 | 1 | 5 | 2.5 | 0.2826 | 0.7146 | 0.9972 | 0.6485191107 | 0.656505665 | 0.4051865856 | 0.273596446 | 0.7451871878 | 0.2313468005 | 0.6226818 | 0.344131 | 0.6877328 | 0.2871795 | 0.96681285 | 0.974912274
90 | 1 | 5 | 2.5 | 0.2538 | 0.7578 | 1.0116 | 0.6485191107 | 0.656505665 | 0.4051865856 | 0.273596446 | 0.7451871878 | 0.2313468005 | 0.6226818 | 0.344131 | 0.6877328 | 0.2871795 | 0.96681285 | 0.974912274
90 | 1 | 5 | 2.5 | 0.1638 | 0.7794 | 0.9432 | 0.6485191107 | 0.656505665 | 0.4051865856 | 0.273596446 | 0.7451871878 | 0.2313468005 | 0.6226818 | 0.344131 | 0.6877328 | 0.2871795 | 0.96681285 | 0.974912274
90 | 1 | 5 | 2.5 | 0.1674 | 0.7812 | 0.9486 | 0.6485191107 | 0.656505665 | 0.4051865856 | 0.273596446 | 0.7451871878 | 0.2313468005 | 0.6226818 | 0.344131 | 0.6877328 | 0.2871795 | 0.96681285 | 0.974912274
90 | 1 | 5 | 2.5 | 0.2196 | 0.6624 | 0.882 | 0.6485191107 | 0.656505665 | 0.4051865856 | 0.273596446 | 0.7451871878 | 0.2313468005 | 0.6226818 | 0.344131 | 0.6877328 | 0.2871795 | 0.96681285 | 0.974912274
90 | 1 | 5 | 2.5 | 0.3798 | 0.6696 | 1.0494 | 0.6485191107 | 0.656505665 | 0.4051865856 | 0.273596446 | 0.7451871878 | 0.2313468005 | 0.6226818 | 0.344131 | 0.6877328 | 0.2871795 | 0.96681285 | 0.974912274
90 | 1 | 5 | 2.5 | 0.2052 | 0.7524 | 0.9576 | 0.6485191107 | 0.656505665 | 0.4051865856 | 0.273596446 | 0.7451871878 | 0.2313468005 | 0.6226818 | 0.344131 | 0.6877328 | 0.2871795 | 0.96681285 | 0.974912274
90 | 1 | 5 | 2.5 | 0.351 | 0.5868 | 0.9378 | 0.6485191107 | 0.656505665 | 0.4051865856 | 0.273596446 | 0.7451871878 | 0.2313468005 | 0.6226818 | 0.344131 | 0.6877328 | 0.2871795 | 0.96681285 | 0.974912274
90 | 1 | 5 | 2.5 | 0.243 | 0.7704 | 1.0134 | 0.6485191107 | 0.656505665 | 0.4051865856 | 0.273596446 | 0.7451871878 | 0.2313468005 | 0.6226818 | 0.344131 | 0.6877328 | 0.2871795 | 0.96681285 | 0.974912274
90 | 1 | 5 | 2.5 | 0.3132 | 0.6786 | 0.9918 | 0.6485191107 | 0.656505665 | 0.4051865856 | 0.273596446 | 0.7451871878 | 0.2313468005 | 0.6226818 | 0.344131 | 0.6877328 | 0.2871795 | 0.96681285 | 0.974912274
90 | 1 | 5 | 2.5 | 0.2034 | 0.7254 | 0.9288 | 0.6485191107 | 0.656505665 | 0.4051865856 | 0.273596446 | 0.7451871878 | 0.2313468005 | 0.6226818 | 0.344131 | 0.6877328 | 0.2871795 | 0.96681285 | 0.974912274
90 | 1 | 5 | 2.5 | 0.3276 | 0.7308 | 1.0584 | 0.6485191107 | 0.656505665 | 0.4051865856 | 0.273596446 | 0.7451871878 | 0.2313468005 | 0.6226818 | 0.344131 | 0.6877328 | 0.2871795 | 0.96681285 | 0.974912274
90 | 1 | 5 | 2.5 | 0.2952 | 0.666 | 0.9612 | 0.6485191107 | 0.656505665 | 0.4051865856 | 0.273596446 | 0.7451871878 | 0.2313468005 | 0.6226818 | 0.344131 | 0.6877328 | 0.2871795 | 0.96681285 | 0.974912274
90 | 1 | 5 | 2.5 | 0.3366 | 0.603 | 0.9396 | 0.6485191107 | 0.656505665 | 0.4051865856 | 0.273596446 | 0.7451871878 | 0.2313468005 | 0.6226818 | 0.344131 | 0.6877328 | 0.2871795 | 0.96681285 | 0.974912274
90 | 1 | 5 | 2.5 | 0.3564 | 0.684 | 1.0404 | 0.6485191107 | 0.656505665 | 0.4051865856 | 0.273596446 | 0.7451871878 | 0.2313468005 | 0.6226818 | 0.344131 | 0.6877328 | 0.2871795 | 0.96681285 | 0.974912274
90 | 1 | 5 | 2.5 | 0.4266 | 0.5454 | 0.972 | 0.6485191107 | 0.656505665 | 0.4051865856 | 0.273596446 | 0.7451871878 | 0.2313468005 | 0.6226818 | 0.344131 | 0.6877328 | 0.2871795 | 0.96681285 | 0.974912274
90 | 1 | 5 | 2.5 | 0.3456 | 0.7326 | 1.0782 | 0.6485191107 | 0.656505665 | 0.4051865856 | 0.273596446 | 0.7451871878 | 0.2313468005 | 0.6226818 | 0.344131 | 0.6877328 | 0.2871795 | 0.96681285 | 0.974912274
90 | 1 | 5 | 2.5 | 0.3402 | 0.6318 | 0.972 | 0.6485191107 | 0.656505665 | 0.4051865856 | 0.273596446 | 0.7451871878 | 0.2313468005 | 0.6226818 | 0.344131 | 0.6877328 | 0.2871795 | 0.96681285 | 0.974912274
90 | 1 | 5 | 2.5 |  |  |  | 0.6485191107 | 0.656505665 | 0.4051865856 | 0.273596446 | 0.7451871878 | 0.2313468005 | 0.6226818 | 0.344131 | 0.6877328 | 0.2871795 | 0.96681285 | 0.974912274
90 | 1 | 5 | 2.5 | 0.3276 | 0.7722 | 1.0998 | 0.6485191107 | 0.656505665 | 0.4051865856 | 0.273596446 | 0.7451871878 | 0.2313468005 | 0.6226818 | 0.344131 | 0.6877328 | 0.2871795 | 0.96681285 | 0.974912274
90 | 1 | 5 | 2.5 | 0.3762 | 0.6138 | 0.99 | 0.6485191107 | 0.656505665 | 0.4051865856 | 0.273596446 | 0.7451871878 | 0.2313468005 | 0.6226818 | 0.344131 | 0.6877328 | 0.2871795 | 0.96681285 | 0.974912274
90 | 1 | 5 | 2.5 |  |  |  | 0.6485191107 | 0.656505665 | 0.4051865856 | 0.273596446 | 0.7451871878 | 0.2313468005 | 0.6226818 | 0.344131 | 0.6877328 | 0.2871795 | 0.96681285 | 0.974912274
90 | 1 | 5 | 2.5 |  |  |  | 0.6485191107 | 0.656505665 | 0.4051865856 | 0.273596446 | 0.7451871878 | 0.2313468005 | 0.6226818 | 0.344131 | 0.6877328 | 0.2871795 | 0.96681285 | 0.974912274
90 | 1 | 5 | 2.5 |  |  |  | 0.6485191107 | 0.656505665 | 0.4051865856 | 0.273596446 | 0.7451871878 | 0.2313468005 | 0.6226818 | 0.344131 | 0.6877328 | 0.2871795 | 0.96681285 | 0.974912274
90 | 1 | 5 | 2.5 |  |  |  | 0.6485191107 | 0.656505665 | 0.4051865856 | 0.273596446 | 0.7451871878 | 0.2313468005 | 0.6226818 | 0.344131 | 0.6877328 | 0.2871795 | 0.96681285 | 0.974912274
90 | 0.8 | 5 | 2.5 | 0.2244 | 0.5448 | 0.7692 | 0.4559191107 | 0.459705665 | 0.4051865856 | 0.273596446 | 0.5445043078 | 0.2313468005 | 0.4207213 | 0.3654903 | 0.4750895 | 0.3121393 | 0.786211646 | 0.787228781
90 | 0.8 | 5 | 2.5 | 0.2256 | 0.54 | 0.7656 | 0.4559191107 | 0.459705665 | 0.4051865856 | 0.273596446 | 0.5445043078 | 0.2313468005 | 0.4207213 | 0.3654903 | 0.4750895 | 0.3121393 | 0.786211646 | 0.787228781
90 | 0.8 | 5 | 2.5 | 0.2604 | 0.5064 | 0.7668 | 0.4559191107 | 0.459705665 | 0.4051865856 | 0.273596446 | 0.5445043078 | 0.2313468005 | 0.4207213 | 0.3654903 | 0.4750895 | 0.3121393 | 0.786211646 | 0.787228781
90 | 0.8 | 5 | 2.5 | 0.2784 | 0.4974 | 0.7758 | 0.4559191107 | 0.459705665 | 0.4051865856 | 0.273596446 | 0.5445043078 | 0.2313468005 | 0.4207213 | 0.3654903 | 0.4750895 | 0.3121393 | 0.786211646 | 0.787228781
90 | 0.8 | 5 | 2.5 | 0.1368 | 0.6588 | 0.7956 | 0.4559191107 | 0.459705665 | 0.4051865856 | 0.273596446 | 0.5445043078 | 0.2313468005 | 0.4207213 | 0.3654903 | 0.4750895 | 0.3121393 | 0.786211646 | 0.787228781
90 | 0.8 | 5 | 2.5 | 0.135 | 0.648 | 0.783 | 0.4559191107 | 0.459705665 | 0.4051865856 | 0.273596446 | 0.5445043078 | 0.2313468005 | 0.4207213 | 0.3654903 | 0.4750895 | 0.3121393 | 0.786211646 | 0.787228781
90 | 0.8 | 5 | 2.5 | 0.0738 | 0.702 | 0.7758 | 0.4559191107 | 0.459705665 | 0.4051865856 | 0.273596446 | 0.5445043078 | 0.2313468005 | 0.4207213 | 0.3654903 | 0.4750895 | 0.3121393 | 0.786211646 | 0.787228781
90 | 0.8 | 5 | 2.5 | 0.144 | 0.6336 | 0.7776 | 0.4559191107 | 0.459705665 | 0.4051865856 | 0.273596446 | 0.5445043078 | 0.2313468005 | 0.4207213 | 0.3654903 | 0.4750895 | 0.3121393 | 0.786211646 | 0.787228781
90 | 0.8 | 5 | 2.5 | 0.2196 | 0.5256 | 0.7452 | 0.4559191107 | 0.459705665 | 0.4051865856 | 0.273596446 | 0.5445043078 | 0.2313468005 | 0.4207213 | 0.3654903 | 0.4750895 | 0.3121393 | 0.786211646 | 0.787228781
90 | 0.8 | 5 | 2.5 | 0.1206 | 0.6426 | 0.7632 | 0.4559191107 | 0.459705665 | 0.4051865856 | 0.273596446 | 0.5445043078 | 0.2313468005 | 0.4207213 | 0.3654903 | 0.4750895 | 0.3121393 | 0.786211646 | 0.787228781
90 | 0.8 | 5 | 2.5 | 0.18 | 0.594 | 0.774 | 0.4559191107 | 0.459705665 | 0.4051865856 | 0.273596446 | 0.5445043078 | 0.2313468005 | 0.4207213 | 0.3654903 | 0.4750895 | 0.3121393 | 0.786211646 | 0.787228781
90 | 0.8 | 5 | 2.5 | 0.2394 | 0.5364 | 0.7758 | 0.4559191107 | 0.459705665 | 0.4051865856 | 0.273596446 | 0.5445043078 | 0.2313468005 | 0.4207213 | 0.3654903 | 0.4750895 | 0.3121393 | 0.786211646 | 0.787228781
90 | 0.8 | 5 | 2.5 | 0.198 | 0.5634 | 0.7614 | 0.4559191107 | 0.459705665 | 0.4051865856 | 0.273596446 | 0.5445043078 | 0.2313468005 | 0.4207213 | 0.3654903 | 0.4750895 | 0.3121393 | 0.786211646 | 0.787228781
90 | 0.8 | 5 | 2.5 | 0.1962 | 0.5562 | 0.7524 | 0.4559191107 | 0.459705665 | 0.4051865856 | 0.273596446 | 0.5445043078 | 0.2313468005 | 0.4207213 | 0.3654903 | 0.4750895 | 0.3121393 | 0.786211646 | 0.787228781
90 | 0.8 | 5 | 2.5 | 0.2574 | 0.5382 | 0.7956 | 0.4559191107 | 0.459705665 | 0.4051865856 | 0.273596446 | 0.5445043078 | 0.2313468005 | 0.4207213 | 0.3654903 | 0.4750895 | 0.3121393 | 0.786211646 | 0.787228781
90 | 0.8 | 5 | 2.5 | 0.2736 | 0.621 | 0.8946 | 0.4559191107 | 0.459705665 | 0.4051865856 | 0.273596446 | 0.5445043078 | 0.2313468005 | 0.4207213 | 0.3654903 | 0.4750895 | 0.3121393 | 0.786211646 | 0.787228781
90 | 0.8 | 5 | 2.5 | 0.2052 | 0.5436 | 0.7488 | 0.4559191107 | 0.459705665 | 0.4051865856 | 0.273596446 | 0.5445043078 | 0.2313468005 | 0.4207213 | 0.3654903 | 0.4750895 | 0.3121393 | 0.786211646 | 0.787228781
90 | 0.8 | 5 | 2.5 | 0.2988 | 0.4824 | 0.7812 | 0.4559191107 | 0.459705665 | 0.4051865856 | 0.273596446 | 0.5445043078 | 0.2313468005 | 0.4207213 | 0.3654903 | 0.4750895 | 0.3121393 | 0.786211646 | 0.787228781
90 | 0.8 | 5 | 2.5 | 0.1944 | 0.5112 | 0.7056 | 0.4559191107 | 0.459705665 | 0.4051865856 | 0.273596446 | 0.5445043078 | 0.2313468005 | 0.4207213 | 0.3654903 | 0.4750895 | 0.3121393 | 0.786211646 | 0.787228781
90 | 0.8 | 5 | 2.5 | 0.3096 | 0.585 | 0.8946 | 0.4559191107 | 0.459705665 | 0.4051865856 | 0.273596446 | 0.5445043078 | 0.2313468005 | 0.4207213 | 0.3654903 | 0.4750895 | 0.3121393 | 0.786211646 | 0.787228781
90 | 0.8 | 5 | 2.5 | 0.3924 | 0.5238 | 0.9162 | 0.4559191107 | 0.459705665 | 0.4051865856 | 0.273596446 | 0.5445043078 | 0.2313468005 | 0.4207213 | 0.3654903 | 0.4750895 | 0.3121393 | 0.786211646 | 0.787228781
90 | 0.8 | 5 | 2.5 | 0.387 | 0.468 | 0.855 | 0.4559191107 | 0.459705665 | 0.4051865856 | 0.273596446 | 0.5445043078 | 0.2313468005 | 0.4207213 | 0.3654903 | 0.4750895 | 0.3121393 | 0.786211646 | 0.787228781
90 | 0.8 | 5 | 2.5 | 0.4194 | 0.5436 | 0.963 | 0.4559191107 | 0.459705665 | 0.4051865856 | 0.273596446 | 0.5445043078 | 0.2313468005 | 0.4207213 | 0.3654903 | 0.4750895 | 0.3121393 | 0.786211646 | 0.787228781
90 | 0.8 | 5 | 2.5 | 0.252 | 0.5814 | 0.8334 | 0.4559191107 | 0.459705665 | 0.4051865856 | 0.273596446 | 0.5445043078 | 0.2313468005 | 0.4207213 | 0.3654903 | 0.4750895 | 0.3121393 | 0.786211646 | 0.787228781
90 | 0.8 | 5 | 2.5 | 0.2952 | 0.45 | 0.7452 | 0.4559191107 | 0.459705665 | 0.4051865856 | 0.273596446 | 0.5445043078 | 0.2313468005 | 0.4207213 | 0.3654903 | 0.4750895 | 0.3121393 | 0.786211646 | 0.787228781
90 | 0.8 | 5 | 2.5 | 0.2862 | 0.5184 | 0.8046 | 0.4559191107 | 0.459705665 | 0.4051865856 | 0.273596446 | 0.5445043078 | 0.2313468005 | 0.4207213 | 0.3654903 | 0.4750895 | 0.3121393 | 0.786211646 | 0.787228781
90 | 0.8 | 5 | 2.5 | 0.2106 | 0.5022 | 0.7128 | 0.4559191107 | 0.459705665 | 0.4051865856 | 0.273596446 | 0.5445043078 | 0.2313468005 | 0.4207213 | 0.3654903 | 0.4750895 | 0.3121393 | 0.786211646 | 0.787228781
90 | 0.8 | 5 | 2.5 | 0.3168 | 0.4662 | 0.783 | 0.4559191107 | 0.459705665 | 0.4051865856 | 0.273596446 | 0.5445043078 | 0.2313468005 | 0.4207213 | 0.3654903 | 0.4750895 | 0.3121393 | 0.786211646 | 0.787228781
90 | 0.8 | 5 | 2.5 | 0.3366 | 0.4968 | 0.8334 | 0.4559191107 | 0.459705665 | 0.4051865856 | 0.273596446 | 0.5445043078 | 0.2313468005 | 0.4207213 | 0.3654903 | 0.4750895 | 0.3121393 | 0.786211646 | 0.787228781
90 | 0.8 | 5 | 2.5 | 0.4608 | 0.4878 | 0.9486 | 0.4559191107 | 0.459705665 | 0.4051865856 | 0.273596446 | 0.5445043078 | 0.2313468005 | 0.4207213 | 0.3654903 | 0.4750895 | 0.3121393 | 0.786211646 | 0.787228781
90 | 0.8 | 5 | 2.5 | 0.4752 | 0.7992 | 1.2744 | 0.4559191107 | 0.459705665 | 0.4051865856 | 0.273596446 | 0.5445043078 | 0.2313468005 | 0.4207213 | 0.3654903 | 0.4750895 | 0.3121393 | 0.786211646 | 0.787228781
90 | 0.8 | 5 | 2.5 | 0.3222 | 0.504 | 0.8262 | 0.4559191107 | 0.459705665 | 0.4051865856 | 0.273596446 | 0.5445043078 | 0.2313468005 | 0.4207213 | 0.3654903 | 0.4750895 | 0.3121393 | 0.786211646 | 0.787228781
90 | 0.8 | 5 | 2.5 | 0.2664 | 0.5526 | 0.819 | 0.4559191107 | 0.459705665 | 0.4051865856 | 0.273596446 | 0.5445043078 | 0.2313468005 | 0.4207213 | 0.3654903 | 0.4750895 | 0.3121393 | 0.786211646 | 0.787228781
90 | 0.8 | 5 | 2.5 | 0.4014 | 0.6336 | 1.035 | 0.4559191107 | 0.459705665 | 0.4051865856 | 0.273596446 | 0.5445043078 | 0.2313468005 | 0.4207213 | 0.3654903 | 0.4750895 | 0.3121393 | 0.786211646 | 0.787228781
90 | 0.8 | 5 | 2.5 |  |  |  | 0.4559191107 | 0.459705665 | 0.4051865856 | 0.273596446 | 0.5445043078 | 0.2313468005 | 0.4207213 | 0.3654903 | 0.4750895 | 0.3121393 | 0.786211646 | 0.787228781
90 | 0.8 | 5 | 2.5 |  |  |  | 0.4559191107 | 0.459705665 | 0.4051865856 | 0.273596446 | 0.5445043078 | 0.2313468005 | 0.4207213 | 0.3654903 | 0.4750895 | 0.3121393 | 0.786211646 | 0.787228781
90 | 0.8 | 5 | 2.5 | 0.423 | 0.486 | 0.909 | 0.4559191107 | 0.459705665 | 0.4051865856 | 0.273596446 | 0.5445043078 | 0.2313468005 | 0.4207213 | 0.3654903 | 0.4750895 | 0.3121393 | 0.786211646 | 0.787228781
90 | 0.8 | 5 | 2.5 |  |  |  | 0.4559191107 | 0.459705665 | 0.4051865856 | 0.273596446 | 0.5445043078 | 0.2313468005 | 0.4207213 | 0.3654903 | 0.4750895 | 0.3121393 | 0.786211646 | 0.787228781
90 | 0.8 | 5 | 2.5 |  |  |  | 0.4559191107 | 0.459705665 | 0.4051865856 | 0.273596446 | 0.5445043078 | 0.2313468005 | 0.4207213 | 0.3654903 | 0.4750895 | 0.3121393 | 0.786211646 | 0.787228781
90 | 0.8 | 5 | 2.5 |  |  |  | 0.4559191107 | 0.459705665 | 0.4051865856 | 0.273596446 | 0.5445043078 | 0.2313468005 | 0.4207213 | 0.3654903 | 0.4750895 | 0.3121393 | 0.786211646 | 0.787228781
90 | 1.2 | 5 | 3 | 0.6984 | 0.4482 | 1.1466 | 0.8513682007 | 0.694796665 | 0.3347590656 | 0.404393446 | 0.6396304723 | 0.4904838812 | 0.8233887 | 0.3169329 | 0.7283773 | 0.4047418 | 1.140321583 | 1.133119123
90 | 1.2 | 5 | 3 | 0.7254 | 0.4284 | 1.1538 | 0.8513682007 | 0.694796665 | 0.3347590656 | 0.404393446 | 0.6396304723 | 0.4904838812 | 0.8233887 | 0.3169329 | 0.7283773 | 0.4047418 | 1.140321583 | 1.133119123
90 | 1.2 | 5 | 3 | 0.5652 | 0.585 | 1.1502 | 0.8513682007 | 0.694796665 | 0.3347590656 | 0.404393446 | 0.6396304723 | 0.4904838812 | 0.8233887 | 0.3169329 | 0.7283773 | 0.4047418 | 1.140321583 | 1.133119123
90 | 1.2 | 5 | 3 | 0.5796 | 0.585 | 1.1646 | 0.8513682007 | 0.694796665 | 0.3347590656 | 0.404393446 | 0.6396304723 | 0.4904838812 | 0.8233887 | 0.3169329 | 0.7283773 | 0.4047418 | 1.140321583 | 1.133119123
90 | 1.2 | 5 | 3 | 0.4686 | 0.6696 | 1.1382 | 0.8513682007 | 0.694796665 | 0.3347590656 | 0.404393446 | 0.6396304723 | 0.4904838812 | 0.8233887 | 0.3169329 | 0.7283773 | 0.4047418 | 1.140321583 | 1.133119123
90 | 1.2 | 5 | 3 | 0.4896 | 0.648 | 1.1376 | 0.8513682007 | 0.694796665 | 0.3347590656 | 0.404393446 | 0.6396304723 | 0.4904838812 | 0.8233887 | 0.3169329 | 0.7283773 | 0.4047418 | 1.140321583 | 1.133119123
90 | 1.2 | 5 | 3 | 0.504 | 0.6456 | 1.1496 | 0.8513682007 | 0.694796665 | 0.3347590656 | 0.404393446 | 0.6396304723 | 0.4904838812 | 0.8233887 | 0.3169329 | 0.7283773 | 0.4047418 | 1.140321583 | 1.133119123
90 | 1.2 | 5 | 3 | 0.492 | 0.6552 | 1.1472 | 0.8513682007 | 0.694796665 | 0.3347590656 | 0.404393446 | 0.6396304723 | 0.4904838812 | 0.8233887 | 0.3169329 | 0.7283773 | 0.4047418 | 1.140321583 | 1.133119123
90 | 1.2 | 5 | 3 | 0.4728 | 0.6648 | 1.1376 | 0.8513682007 | 0.694796665 | 0.3347590656 | 0.404393446 | 0.6396304723 | 0.4904838812 | 0.8233887 | 0.3169329 | 0.7283773 | 0.4047418 | 1.140321583 | 1.133119123
90 | 1.2 | 5 | 3 | 0.48 | 0.6504 | 1.1304 | 0.8513682007 | 0.694796665 | 0.3347590656 | 0.404393446 | 0.6396304723 | 0.4904838812 | 0.8233887 | 0.3169329 | 0.7283773 | 0.4047418 | 1.140321583 | 1.133119123
90 | 1.2 | 5 | 3 | 0.444 | 0.6888 | 1.1328 | 0.8513682007 | 0.694796665 | 0.3347590656 | 0.404393446 | 0.6396304723 | 0.4904838812 | 0.8233887 | 0.3169329 | 0.7283773 | 0.4047418 | 1.140321583 | 1.133119123
90 | 1.2 | 5 | 3 | 0.42 | 0.6888 | 1.1088 | 0.8513682007 | 0.694796665 | 0.3347590656 | 0.404393446 | 0.6396304723 | 0.4904838812 | 0.8233887 | 0.3169329 | 0.7283773 | 0.4047418 | 1.140321583 | 1.133119123
90 | 1.2 | 5 | 3 | 0.4608 | 0.7224 | 1.1832 | 0.8513682007 | 0.694796665 | 0.3347590656 | 0.404393446 | 0.6396304723 | 0.4904838812 | 0.8233887 | 0.3169329 | 0.7283773 | 0.4047418 | 1.140321583 | 1.133119123
90 | 1.2 | 5 | 3 | 0.468 | 0.6696 | 1.1376 | 0.8513682007 | 0.694796665 | 0.3347590656 | 0.404393446 | 0.6396304723 | 0.4904838812 | 0.8233887 | 0.3169329 | 0.7283773 | 0.4047418 | 1.140321583 | 1.133119123
90 | 1.2 | 5 | 3 | 0.468 | 0.6792 | 1.1472 | 0.8513682007 | 0.694796665 | 0.3347590656 | 0.404393446 | 0.6396304723 | 0.4904838812 | 0.8233887 | 0.3169329 | 0.7283773 | 0.4047418 | 1.140321583 | 1.133119123
90 | 1.2 | 5 | 3 | 0.5136 | 0.636 | 1.1496 | 0.8513682007 | 0.694796665 | 0.3347590656 | 0.404393446 | 0.6396304723 | 0.4904838812 | 0.8233887 | 0.3169329 | 0.7283773 | 0.4047418 | 1.140321583 | 1.133119123
90 | 1.2 | 5 | 3 | 0.456 | 0.672 | 1.128 | 0.8513682007 | 0.694796665 | 0.3347590656 | 0.404393446 | 0.6396304723 | 0.4904838812 | 0.8233887 | 0.3169329 | 0.7283773 | 0.4047418 | 1.140321583 | 1.133119123
90 | 1.2 | 5 | 3 | 0.4416 | 0.7104 | 1.152 | 0.8513682007 | 0.694796665 | 0.3347590656 | 0.404393446 | 0.6396304723 | 0.4904838812 | 0.8233887 | 0.3169329 | 0.7283773 | 0.4047418 | 1.140321583 | 1.133119123
90 | 1.2 | 5 | 3 | 0.5088 | 0.6336 | 1.1424 | 0.8513682007 | 0.694796665 | 0.3347590656 | 0.404393446 | 0.6396304723 | 0.4904838812 | 0.8233887 | 0.3169329 | 0.7283773 | 0.4047418 | 1.140321583 | 1.133119123
90 | 1.2 | 5 | 3 | 0.4536 | 0.696 | 1.1496 | 0.8513682007 | 0.694796665 | 0.3347590656 | 0.404393446 | 0.6396304723 | 0.4904838812 | 0.8233887 | 0.3169329 | 0.7283773 | 0.4047418 | 1.140321583 | 1.133119123
90 | 1.2 | 5 | 3 | 0.408 | 0.7248 | 1.1328 | 0.8513682007 | 0.694796665 | 0.3347590656 | 0.404393446 | 0.6396304723 | 0.4904838812 | 0.8233887 | 0.3169329 | 0.7283773 | 0.4047418 | 1.140321583 | 1.133119123
90 | 1.2 | 5 | 3 | 0.444 | 0.696 | 1.14 | 0.8513682007 | 0.694796665 | 0.3347590656 | 0.404393446 | 0.6396304723 | 0.4904838812 | 0.8233887 | 0.3169329 | 0.7283773 | 0.4047418 | 1.140321583 | 1.133119123
90 | 1.2 | 5 | 3 | 0.4488 | 0.6984 | 1.1472 | 0.8513682007 | 0.694796665 | 0.3347590656 | 0.404393446 | 0.6396304723 | 0.4904838812 | 0.8233887 | 0.3169329 | 0.7283773 | 0.4047418 | 1.140321583 | 1.133119123
90 | 1.2 | 5 | 3 | 0.5208 | 0.684 | 1.2048 | 0.8513682007 | 0.694796665 | 0.3347590656 | 0.404393446 | 0.6396304723 | 0.4904838812 | 0.8233887 | 0.3169329 | 0.7283773 | 0.4047418 | 1.140321583 | 1.133119123
90 | 1.2 | 5 | 3 | 0.4344 | 0.6864 | 1.1208 | 0.8513682007 | 0.694796665 | 0.3347590656 | 0.404393446 | 0.6396304723 | 0.4904838812 | 0.8233887 | 0.3169329 | 0.7283773 | 0.4047418 | 1.140321583 | 1.133119123
90 | 1.2 | 5 | 3 | 0.4296 | 0.6768 | 1.1064 | 0.8513682007 | 0.694796665 | 0.3347590656 | 0.404393446 | 0.6396304723 | 0.4904838812 | 0.8233887 | 0.3169329 | 0.7283773 | 0.4047418 | 1.140321583 | 1.133119123
90 | 1.2 | 5 | 3 | 0.456 | 0.6816 | 1.1376 | 0.8513682007 | 0.694796665 | 0.3347590656 | 0.404393446 | 0.6396304723 | 0.4904838812 | 0.8233887 | 0.3169329 | 0.7283773 | 0.4047418 | 1.140321583 | 1.133119123
90 | 1.2 | 5 | 3 | 0.408 | 0.7008 | 1.1088 | 0.8513682007 | 0.694796665 | 0.3347590656 | 0.404393446 | 0.6396304723 | 0.4904838812 | 0.8233887 | 0.3169329 | 0.7283773 | 0.4047418 | 1.140321583 | 1.133119123
90 | 1.2 | 5 | 3 | 0.4176 | 0.7104 | 1.128 | 0.8513682007 | 0.694796665 | 0.3347590656 | 0.404393446 | 0.6396304723 | 0.4904838812 | 0.8233887 | 0.3169329 | 0.7283773 | 0.4047418 | 1.140321583 | 1.133119123
90 | 1.2 | 5 | 3 | 0.4104 | 0.6864 | 1.0968 | 0.8513682007 | 0.694796665 | 0.3347590656 | 0.404393446 | 0.6396304723 | 0.4904838812 | 0.8233887 | 0.3169329 | 0.7283773 | 0.4047418 | 1.140321583 | 1.133119123
90 | 1.2 | 5 | 3 | 0.3936 | 0.7224 | 1.116 | 0.8513682007 | 0.694796665 | 0.3347590656 | 0.404393446 | 0.6396304723 | 0.4904838812 | 0.8233887 | 0.3169329 | 0.7283773 | 0.4047418 | 1.140321583 | 1.133119123
90 | 1.2 | 5 | 3 | 0.4248 | 0.7056 | 1.1304 | 0.8513682007 | 0.694796665 | 0.3347590656 | 0.404393446 | 0.6396304723 | 0.4904838812 | 0.8233887 | 0.3169329 | 0.7283773 | 0.4047418 | 1.140321583 | 1.133119123
90 | 1.2 | 5 | 3 | 0.444 | 0.7224 | 1.1664 | 0.8513682007 | 0.694796665 | 0.3347590656 | 0.404393446 | 0.6396304723 | 0.4904838812 | 0.8233887 | 0.3169329 | 0.7283773 | 0.4047418 | 1.140321583 | 1.133119123
90 | 1.2 | 5 | 3 | 0.3984 | 0.7224 | 1.1208 | 0.8513682007 | 0.694796665 | 0.3347590656 | 0.404393446 | 0.6396304723 | 0.4904838812 | 0.8233887 | 0.3169329 | 0.7283773 | 0.4047418 | 1.140321583 | 1.133119123
90 | 1.2 | 5 | 3 | 0.4536 | 0.6768 | 1.1304 | 0.8513682007 | 0.694796665 | 0.3347590656 | 0.404393446 | 0.6396304723 | 0.4904838812 | 0.8233887 | 0.3169329 | 0.7283773 | 0.4047418 | 1.140321583 | 1.133119123
90 | 1.2 | 5 | 3 | 0.3888 | 0.7152 | 1.104 | 0.8513682007 | 0.694796665 | 0.3347590656 | 0.404393446 | 0.6396304723 | 0.4904838812 | 0.8233887 | 0.3169329 | 0.7283773 | 0.4047418 | 1.140321583 | 1.133119123
90 | 1.2 | 5 | 3 |  |  |  | 0.8513682007 | 0.694796665 | 0.3347590656 | 0.404393446 | 0.6396304723 | 0.4904838812 | 0.8233887 | 0.3169329 | 0.7283773 | 0.4047418 | 1.140321583 | 1.133119123
90 | 1.2 | 5 | 3 |  |  |  | 0.8513682007 | 0.694796665 | 0.3347590656 | 0.404393446 | 0.6396304723 | 0.4904838812 | 0.8233887 | 0.3169329 | 0.7283773 | 0.4047418 | 1.140321583 | 1.133119123
90 | 1.2 | 5 | 3 |  |  |  | 0.8513682007 | 0.694796665 | 0.3347590656 | 0.404393446 | 0.6396304723 | 0.4904838812 | 0.8233887 | 0.3169329 | 0.7283773 | 0.4047418 | 1.140321583 | 1.133119123
90 | 1.2 | 5 | 3 |  |  |  | 0.8513682007 | 0.694796665 | 0.3347590656 | 0.404393446 | 0.6396304723 | 0.4904838812 | 0.8233887 | 0.3169329 | 0.7283773 | 0.4047418 | 1.140321583 | 1.133119123
90 | 1 | 5 | 3 | 0.5616 | 0.3906 | 0.9522 | 0.6587682007 | 0.497996665 | 0.3347590656 | 0.404393446 | 0.4389475923 | 0.4904838812 | 0.629977 | 0.3271512 | 0.5250752 | 0.4198597 | 0.957128189 | 0.944934991
90 | 1 | 5 | 3 | 0.5382 | 0.4086 | 0.9468 | 0.6587682007 | 0.497996665 | 0.3347590656 | 0.404393446 | 0.4389475923 | 0.4904838812 | 0.629977 | 0.3271512 | 0.5250752 | 0.4198597 | 0.957128189 | 0.944934991
90 | 1 | 5 | 3 | 0.5328 | 0.4104 | 0.9432 | 0.6587682007 | 0.497996665 | 0.3347590656 | 0.404393446 | 0.4389475923 | 0.4904838812 | 0.629977 | 0.3271512 | 0.5250752 | 0.4198597 | 0.957128189 | 0.944934991
90 | 1 | 5 | 3 | 0.5436 | 0.4086 | 0.9522 | 0.6587682007 | 0.497996665 | 0.3347590656 | 0.404393446 | 0.4389475923 | 0.4904838812 | 0.629977 | 0.3271512 | 0.5250752 | 0.4198597 | 0.957128189 | 0.944934991
90 | 1 | 5 | 3 | 0.4086 | 0.5418 | 0.9504 | 0.6587682007 | 0.497996665 | 0.3347590656 | 0.404393446 | 0.4389475923 | 0.4904838812 | 0.629977 | 0.3271512 | 0.5250752 | 0.4198597 | 0.957128189 | 0.944934991
90 | 1 | 5 | 3 | 0.495 | 0.4554 | 0.9504 | 0.6587682007 | 0.497996665 | 0.3347590656 | 0.404393446 | 0.4389475923 | 0.4904838812 | 0.629977 | 0.3271512 | 0.5250752 | 0.4198597 | 0.957128189 | 0.944934991
90 | 1 | 5 | 3 | 0.5274 | 0.4482 | 0.9756 | 0.6587682007 | 0.497996665 | 0.3347590656 | 0.404393446 | 0.4389475923 | 0.4904838812 | 0.629977 | 0.3271512 | 0.5250752 | 0.4198597 | 0.957128189 | 0.944934991
90 | 1 | 5 | 3 | 0.5076 | 0.4464 | 0.954 | 0.6587682007 | 0.497996665 | 0.3347590656 | 0.404393446 | 0.4389475923 | 0.4904838812 | 0.629977 | 0.3271512 | 0.5250752 | 0.4198597 | 0.957128189 | 0.944934991
90 | 1 | 5 | 3 | 0.4644 | 0.495 | 0.9594 | 0.6587682007 | 0.497996665 | 0.3347590656 | 0.404393446 | 0.4389475923 | 0.4904838812 | 0.629977 | 0.3271512 | 0.5250752 | 0.4198597 | 0.957128189 | 0.944934991
90 | 1 | 5 | 3 | 0.4626 | 0.4878 | 0.9504 | 0.6587682007 | 0.497996665 | 0.3347590656 | 0.404393446 | 0.4389475923 | 0.4904838812 | 0.629977 | 0.3271512 | 0.5250752 | 0.4198597 | 0.957128189 | 0.944934991
90 | 1 | 5 | 3 | 0.4338 | 0.477 | 0.9108 | 0.6587682007 | 0.497996665 | 0.3347590656 | 0.404393446 | 0.4389475923 | 0.4904838812 | 0.629977 | 0.3271512 | 0.5250752 | 0.4198597 | 0.957128189 | 0.944934991
90 | 1 | 5 | 3 | 0.4518 | 0.4932 | 0.945 | 0.6587682007 | 0.497996665 | 0.3347590656 | 0.404393446 | 0.4389475923 | 0.4904838812 | 0.629977 | 0.3271512 | 0.5250752 | 0.4198597 | 0.957128189 | 0.944934991
90 | 1 | 5 | 3 | 0.459 | 0.5076 | 0.9666 | 0.6587682007 | 0.497996665 | 0.3347590656 | 0.404393446 | 0.4389475923 | 0.4904838812 | 0.629977 | 0.3271512 | 0.5250752 | 0.4198597 | 0.957128189 | 0.944934991
90 | 1 | 5 | 3 | 0.45 | 0.486 | 0.936 | 0.6587682007 | 0.497996665 | 0.3347590656 | 0.404393446 | 0.4389475923 | 0.4904838812 | 0.629977 | 0.3271512 | 0.5250752 | 0.4198597 | 0.957128189 | 0.944934991
90 | 1 | 5 | 3 | 0.4806 | 0.459 | 0.9396 | 0.6587682007 | 0.497996665 | 0.3347590656 | 0.404393446 | 0.4389475923 | 0.4904838812 | 0.629977 | 0.3271512 | 0.5250752 | 0.4198597 | 0.957128189 | 0.944934991
90 | 1 | 5 | 3 | 0.4968 | 0.5346 | 1.0314 | 0.6587682007 | 0.497996665 | 0.3347590656 | 0.404393446 | 0.4389475923 | 0.4904838812 | 0.629977 | 0.3271512 | 0.5250752 | 0.4198597 | 0.957128189 | 0.944934991
90 | 1 | 5 | 3 | 0.4446 | 0.5022 | 0.9468 | 0.6587682007 | 0.497996665 | 0.3347590656 | 0.404393446 | 0.4389475923 | 0.4904838812 | 0.629977 | 0.3271512 | 0.5250752 | 0.4198597 | 0.957128189 | 0.944934991
90 | 1 | 5 | 3 | 0.4896 | 0.504 | 0.9936 | 0.6587682007 | 0.497996665 | 0.3347590656 | 0.404393446 | 0.4389475923 | 0.4904838812 | 0.629977 | 0.3271512 | 0.5250752 | 0.4198597 | 0.957128189 | 0.944934991
90 | 1 | 5 | 3 | 0.4608 | 0.5022 | 0.963 | 0.6587682007 | 0.497996665 | 0.3347590656 | 0.404393446 | 0.4389475923 | 0.4904838812 | 0.629977 | 0.3271512 | 0.5250752 | 0.4198597 | 0.957128189 | 0.944934991
90 | 1 | 5 | 3 | 0.477 | 0.459 | 0.936 | 0.6587682007 | 0.497996665 | 0.3347590656 | 0.404393446 | 0.4389475923 | 0.4904838812 | 0.629977 | 0.3271512 | 0.5250752 | 0.4198597 | 0.957128189 | 0.944934991
90 | 1 | 5 | 3 | 0.4662 | 0.5004 | 0.9666 | 0.6587682007 | 0.497996665 | 0.3347590656 | 0.404393446 | 0.4389475923 | 0.4904838812 | 0.629977 | 0.3271512 | 0.5250752 | 0.4198597 | 0.957128189 | 0.944934991
90 | 1 | 5 | 3 | 0.4662 | 0.4896 | 0.9558 | 0.6587682007 | 0.497996665 | 0.3347590656 | 0.404393446 | 0.4389475923 | 0.4904838812 | 0.629977 | 0.3271512 | 0.5250752 | 0.4198597 | 0.957128189 | 0.944934991
90 | 1 | 5 | 3 | 0.45 | 0.495 | 0.945 | 0.6587682007 | 0.497996665 | 0.3347590656 | 0.404393446 | 0.4389475923 | 0.4904838812 | 0.629977 | 0.3271512 | 0.5250752 | 0.4198597 | 0.957128189 | 0.944934991
90 | 1 | 5 | 3 | 0.4806 | 0.5094 | 0.99 | 0.6587682007 | 0.497996665 | 0.3347590656 | 0.404393446 | 0.4389475923 | 0.4904838812 | 0.629977 | 0.3271512 | 0.5250752 | 0.4198597 | 0.957128189 | 0.944934991
90 | 1 | 5 | 3 | 0.4536 | 0.4806 | 0.9342 | 0.6587682007 | 0.497996665 | 0.3347590656 | 0.404393446 | 0.4389475923 | 0.4904838812 | 0.629977 | 0.3271512 | 0.5250752 | 0.4198597 | 0.957128189 | 0.944934991
90 | 1 | 5 | 3 | 0.459 | 0.4788 | 0.9378 | 0.6587682007 | 0.497996665 | 0.3347590656 | 0.404393446 | 0.4389475923 | 0.4904838812 | 0.629977 | 0.3271512 | 0.5250752 | 0.4198597 | 0.957128189 | 0.944934991
90 | 1 | 5 | 3 | 0.4482 | 0.486 | 0.9342 | 0.6587682007 | 0.497996665 | 0.3347590656 | 0.404393446 | 0.4389475923 | 0.4904838812 | 0.629977 | 0.3271512 | 0.5250752 | 0.4198597 | 0.957128189 | 0.944934991
90 | 1 | 5 | 3 | 0.4536 | 0.4662 | 0.9198 | 0.6587682007 | 0.497996665 | 0.3347590656 | 0.404393446 | 0.4389475923 | 0.4904838812 | 0.629977 | 0.3271512 | 0.5250752 | 0.4198597 | 0.957128189 | 0.944934991
90 | 1 | 5 | 3 | 0.4482 | 0.4752 | 0.9234 | 0.6587682007 | 0.497996665 | 0.3347590656 | 0.404393446 | 0.4389475923 | 0.4904838812 | 0.629977 | 0.3271512 | 0.5250752 | 0.4198597 | 0.957128189 | 0.944934991
90 | 1 | 5 | 3 | 0.4644 | 0.4788 | 0.9432 | 0.6587682007 | 0.497996665 | 0.3347590656 | 0.404393446 | 0.4389475923 | 0.4904838812 | 0.629977 | 0.3271512 | 0.5250752 | 0.4198597 | 0.957128189 | 0.944934991
90 | 1 | 5 | 3 | 0.4428 | 0.495 | 0.9378 | 0.6587682007 | 0.497996665 | 0.3347590656 | 0.404393446 | 0.4389475923 | 0.4904838812 | 0.629977 | 0.3271512 | 0.5250752 | 0.4198597 | 0.957128189 | 0.944934991
90 | 1 | 5 | 3 | 0.4842 | 0.4788 | 0.963 | 0.6587682007 | 0.497996665 | 0.3347590656 | 0.404393446 | 0.4389475923 | 0.4904838812 | 0.629977 | 0.3271512 | 0.5250752 | 0.4198597 | 0.957128189 | 0.944934991
90 | 1 | 5 | 3 | 0.423 | 0.4878 | 0.9108 | 0.6587682007 | 0.497996665 | 0.3347590656 | 0.404393446 | 0.4389475923 | 0.4904838812 | 0.629977 | 0.3271512 | 0.5250752 | 0.4198597 | 0.957128189 | 0.944934991
90 | 1 | 5 | 3 | 0.4554 | 0.4806 | 0.936 | 0.6587682007 | 0.497996665 | 0.3347590656 | 0.404393446 | 0.4389475923 | 0.4904838812 | 0.629977 | 0.3271512 | 0.5250752 | 0.4198597 | 0.957128189 | 0.944934991
90 | 1 | 5 | 3 | 0.4482 | 0.5166 | 0.9648 | 0.6587682007 | 0.497996665 | 0.3347590656 | 0.404393446 | 0.4389475923 | 0.4904838812 | 0.629977 | 0.3271512 | 0.5250752 | 0.4198597 | 0.957128189 | 0.944934991
90 | 1 | 5 | 3 | 0.459 | 0.4716 | 0.9306 | 0.6587682007 | 0.497996665 | 0.3347590656 | 0.404393446 | 0.4389475923 | 0.4904838812 | 0.629977 | 0.3271512 | 0.5250752 | 0.4198597 | 0.957128189 | 0.944934991
90 | 1 | 5 | 3 |  |  |  | 0.6587682007 | 0.497996665 | 0.3347590656 | 0.404393446 | 0.4389475923 | 0.4904838812 | 0.629977 | 0.3271512 | 0.5250752 | 0.4198597 | 0.957128189 | 0.944934991
90 | 1 | 5 | 3 |  |  |  | 0.6587682007 | 0.497996665 | 0.3347590656 | 0.404393446 | 0.4389475923 | 0.4904838812 | 0.629977 | 0.3271512 | 0.5250752 | 0.4198597 | 0.957128189 | 0.944934991
90 | 1 | 5 | 3 |  |  |  | 0.6587682007 | 0.497996665 | 0.3347590656 | 0.404393446 | 0.4389475923 | 0.4904838812 | 0.629977 | 0.3271512 | 0.5250752 | 0.4198597 | 0.957128189 | 0.944934991
90 | 1 | 5 | 3 |  |  |  | 0.6587682007 | 0.497996665 | 0.3347590656 | 0.404393446 | 0.4389475923 | 0.4904838812 | 0.629977 | 0.3271512 | 0.5250752 | 0.4198597 | 0.957128189 | 0.944934991
90 | 0.8 | 5 | 3 | 0.5508 | 0.2184 | 0.7692 | 0.4661682007 | 0.301196665 | 0.3347590656 | 0.404393446 | 0.2382647123 | 0.4904838812 | 0.4365653 | 0.3373695 | 0.3217731 | 0.4349777 | 0.773934794 | 0.756750859
90 | 0.8 | 5 | 3 | 0.5484 | 0.2244 | 0.7728 | 0.4661682007 | 0.301196665 | 0.3347590656 | 0.404393446 | 0.2382647123 | 0.4904838812 | 0.4365653 | 0.3373695 | 0.3217731 | 0.4349777 | 0.773934794 | 0.756750859
90 | 0.8 | 5 | 3 | 0.5484 | 0.2196 | 0.768 | 0.4661682007 | 0.301196665 | 0.3347590656 | 0.404393446 | 0.2382647123 | 0.4904838812 | 0.4365653 | 0.3373695 | 0.3217731 | 0.4349777 | 0.773934794 | 0.756750859
90 | 0.8 | 5 | 3 | 0.6348 | 0.1524 | 0.7872 | 0.4661682007 | 0.301196665 | 0.3347590656 | 0.404393446 | 0.2382647123 | 0.4904838812 | 0.4365653 | 0.3373695 | 0.3217731 | 0.4349777 | 0.773934794 | 0.756750859
90 | 0.8 | 5 | 3 | 0.4608 | 0.315 | 0.7758 | 0.4661682007 | 0.301196665 | 0.3347590656 | 0.404393446 | 0.2382647123 | 0.4904838812 | 0.4365653 | 0.3373695 | 0.3217731 | 0.4349777 | 0.773934794 | 0.756750859
90 | 0.8 | 5 | 3 | 0.4554 | 0.3042 | 0.7596 | 0.4661682007 | 0.301196665 | 0.3347590656 | 0.404393446 | 0.2382647123 | 0.4904838812 | 0.4365653 | 0.3373695 | 0.3217731 | 0.4349777 | 0.773934794 | 0.756750859
90 | 0.8 | 5 | 3 | 0.4734 | 0.252 | 0.7254 | 0.4661682007 | 0.301196665 | 0.3347590656 | 0.404393446 | 0.2382647123 | 0.4904838812 | 0.4365653 | 0.3373695 | 0.3217731 | 0.4349777 | 0.773934794 | 0.756750859
90 | 0.8 | 5 | 3 | 0.5274 | 0.1998 | 0.7272 | 0.4661682007 | 0.301196665 | 0.3347590656 | 0.404393446 | 0.2382647123 | 0.4904838812 | 0.4365653 | 0.3373695 | 0.3217731 | 0.4349777 | 0.773934794 | 0.756750859
90 | 0.8 | 5 | 3 | 0.5238 | 0.234 | 0.7578 | 0.4661682007 | 0.301196665 | 0.3347590656 | 0.404393446 | 0.2382647123 | 0.4904838812 | 0.4365653 | 0.3373695 | 0.3217731 | 0.4349777 | 0.773934794 | 0.756750859
90 | 0.8 | 5 | 3 | 0.504 | 0.2502 | 0.7542 | 0.4661682007 | 0.301196665 | 0.3347590656 | 0.404393446 | 0.2382647123 | 0.4904838812 | 0.4365653 | 0.3373695 | 0.3217731 | 0.4349777 | 0.773934794 | 0.756750859
90 | 0.8 | 5 | 3 | 0.531 | 0.225 | 0.756 | 0.4661682007 | 0.301196665 | 0.3347590656 | 0.404393446 | 0.2382647123 | 0.4904838812 | 0.4365653 | 0.3373695 | 0.3217731 | 0.4349777 | 0.773934794 | 0.756750859
90 | 0.8 | 5 | 3 | 0.5202 | 0.2412 | 0.7614 | 0.4661682007 | 0.301196665 | 0.3347590656 | 0.404393446 | 0.2382647123 | 0.4904838812 | 0.4365653 | 0.3373695 | 0.3217731 | 0.4349777 | 0.773934794 | 0.756750859
90 | 0.8 | 5 | 3 | 0.5076 | 0.2376 | 0.7452 | 0.4661682007 | 0.301196665 | 0.3347590656 | 0.404393446 | 0.2382647123 | 0.4904838812 | 0.4365653 | 0.3373695 | 0.3217731 | 0.4349777 | 0.773934794 | 0.756750859
90 | 0.8 | 5 | 3 | 0.5436 | 0.2502 | 0.7938 | 0.4661682007 | 0.301196665 | 0.3347590656 | 0.404393446 | 0.2382647123 | 0.4904838812 | 0.4365653 | 0.3373695 | 0.3217731 | 0.4349777 | 0.773934794 | 0.756750859
90 | 0.8 | 5 | 3 | 0.522 | 0.207 | 0.729 | 0.4661682007 | 0.301196665 | 0.3347590656 | 0.404393446 | 0.2382647123 | 0.4904838812 | 0.4365653 | 0.3373695 | 0.3217731 | 0.4349777 | 0.773934794 | 0.756750859
90 | 0.8 | 5 | 3 | 0.5742 | 0.171 | 0.7452 | 0.4661682007 | 0.301196665 | 0.3347590656 | 0.404393446 | 0.2382647123 | 0.4904838812 | 0.4365653 | 0.3373695 | 0.3217731 | 0.4349777 | 0.773934794 | 0.756750859
90 | 0.8 | 5 | 3 | 0.5598 | 0.1818 | 0.7416 | 0.4661682007 | 0.301196665 | 0.3347590656 | 0.404393446 | 0.2382647123 | 0.4904838812 | 0.4365653 | 0.3373695 | 0.3217731 | 0.4349777 | 0.773934794 | 0.756750859
90 | 0.8 | 5 | 3 | 0.5364 | 0.2214 | 0.7578 | 0.4661682007 | 0.301196665 | 0.3347590656 | 0.404393446 | 0.2382647123 | 0.4904838812 | 0.4365653 | 0.3373695 | 0.3217731 | 0.4349777 | 0.773934794 | 0.756750859
90 | 0.8 | 5 | 3 | 0.5796 | 0.1926 | 0.7722 | 0.4661682007 | 0.301196665 | 0.3347590656 | 0.404393446 | 0.2382647123 | 0.4904838812 | 0.4365653 | 0.3373695 | 0.3217731 | 0.4349777 | 0.773934794 | 0.756750859
90 | 0.8 | 5 | 3 | 0.7236 | 0.0522 | 0.7758 | 0.4661682007 | 0.301196665 | 0.3347590656 | 0.404393446 | 0.2382647123 | 0.4904838812 | 0.4365653 | 0.3373695 | 0.3217731 | 0.4349777 | 0.773934794 | 0.756750859
90 | 0.8 | 5 | 3 | 0.5112 | 0.2484 | 0.7596 | 0.4661682007 | 0.301196665 | 0.3347590656 | 0.404393446 | 0.2382647123 | 0.4904838812 | 0.4365653 | 0.3373695 | 0.3217731 | 0.4349777 | 0.773934794 | 0.756750859
90 | 0.8 | 5 | 3 | 0.5616 | 0.2394 | 0.801 | 0.4661682007 | 0.301196665 | 0.3347590656 | 0.404393446 | 0.2382647123 | 0.4904838812 | 0.4365653 | 0.3373695 | 0.3217731 | 0.4349777 | 0.773934794 | 0.756750859
90 | 0.8 | 5 | 3 | 0.5184 | 0.2394 | 0.7578 | 0.4661682007 | 0.301196665 | 0.3347590656 | 0.404393446 | 0.2382647123 | 0.4904838812 | 0.4365653 | 0.3373695 | 0.3217731 | 0.4349777 | 0.773934794 | 0.756750859
90 | 0.8 | 5 | 3 | 0.6066 | 0.1044 | 0.711 | 0.4661682007 | 0.301196665 | 0.3347590656 | 0.404393446 | 0.2382647123 | 0.4904838812 | 0.4365653 | 0.3373695 | 0.3217731 | 0.4349777 | 0.773934794 | 0.756750859
90 | 0.8 | 5 | 3 | 0.504 | 0.2304 | 0.7344 | 0.4661682007 | 0.301196665 | 0.3347590656 | 0.404393446 | 0.2382647123 | 0.4904838812 | 0.4365653 | 0.3373695 | 0.3217731 | 0.4349777 | 0.773934794 | 0.756750859
90 | 0.8 | 5 | 3 | 0.5472 | 0.162 | 0.7092 | 0.4661682007 | 0.301196665 | 0.3347590656 | 0.404393446 | 0.2382647123 | 0.4904838812 | 0.4365653 | 0.3373695 | 0.3217731 | 0.4349777 | 0.773934794 | 0.756750859
90 | 0.8 | 5 | 3 | 0.504 | 0.2196 | 0.7236 | 0.4661682007 | 0.301196665 | 0.3347590656 | 0.404393446 | 0.2382647123 | 0.4904838812 | 0.4365653 | 0.3373695 | 0.3217731 | 0.4349777 | 0.773934794 | 0.756750859
90 | 0.8 | 5 | 3 |  |  |  | 0.4661682007 | 0.301196665 | 0.3347590656 | 0.404393446 | 0.2382647123 | 0.4904838812 | 0.4365653 | 0.3373695 | 0.3217731 | 0.4349777 | 0.773934794 | 0.756750859
90 | 0.8 | 5 | 3 |  |  |  | 0.4661682007 | 0.301196665 | 0.3347590656 | 0.404393446 | 0.2382647123 | 0.4904838812 | 0.4365653 | 0.3373695 | 0.3217731 | 0.4349777 | 0.773934794 | 0.756750859
90 | 0.8 | 5 | 3 |  |  |  | 0.4661682007 | 0.301196665 | 0.3347590656 | 0.404393446 | 0.2382647123 | 0.4904838812 | 0.4365653 | 0.3373695 | 0.3217731 | 0.4349777 | 0.773934794 | 0.756750859
90 | 0.8 | 5 | 3 |  |  |  | 0.4661682007 | 0.301196665 | 0.3347590656 | 0.404393446 | 0.2382647123 | 0.4904838812 | 0.4365653 | 0.3373695 | 0.3217731 | 0.4349777 | 0.773934794 | 0.756750859
90 | 0.8 | 5 | 3 |  |  |  | 0.4661682007 | 0.301196665 | 0.3347590656 | 0.404393446 | 0.2382647123 | 0.4904838812 | 0.4365653 | 0.3373695 | 0.3217731 | 0.4349777 | 0.773934794 | 0.756750859
90 | 0.8 | 5 | 3 |  |  |  | 0.4661682007 | 0.301196665 | 0.3347590656 | 0.404393446 | 0.2382647123 | 0.4904838812 | 0.4365653 | 0.3373695 | 0.3217731 | 0.4349777 | 0.773934794 | 0.756750859
90 | 0.8 | 5 | 3 |  |  |  | 0.4661682007 | 0.301196665 | 0.3347590656 | 0.404393446 | 0.2382647123 | 0.4904838812 | 0.4365653 | 0.3373695 | 0.3217731 | 0.4349777 | 0.773934794 | 0.756750859
90 | 0.8 | 5 | 3 |  |  |  | 0.4661682007 | 0.301196665 | 0.3347590656 | 0.404393446 | 0.2382647123 | 0.4904838812 | 0.4365653 | 0.3373695 | 0.3217731 | 0.4349777 | 0.773934794 | 0.756750859
90 | 0.8 | 5 | 3 |  |  |  | 0.4661682007 | 0.301196665 | 0.3347590656 | 0.404393446 | 0.2382647123 | 0.4904838812 | 0.4365653 | 0.3373695 | 0.3217731 | 0.4349777 | 0.773934794 | 0.756750859
90 | 0.8 | 5 | 3 |  |  |  | 0.4661682007 | 0.301196665 | 0.3347590656 | 0.404393446 | 0.2382647123 | 0.4904838812 | 0.4365653 | 0.3373695 | 0.3217731 | 0.4349777 | 0.773934794 | 0.756750859
90 | 0.8 | 5 | 3 |  |  |  | 0.4661682007 | 0.301196665 | 0.3347590656 | 0.404393446 | 0.2382647123 | 0.4904838812 | 0.4365653 | 0.3373695 | 0.3217731 | 0.4349777 | 0.773934794 | 0.756750859
90 | 0.8 | 5 | 3 |  |  |  | 0.4661682007 | 0.301196665 | 0.3347590656 | 0.404393446 | 0.2382647123 | 0.4904838812 | 0.4365653 | 0.3373695 | 0.3217731 | 0.4349777 | 0.773934794 | 0.756750859
90 | 0.8 | 5 | 3 |  |  |  | 0.4661682007 | 0.301196665 | 0.3347590656 | 0.404393446 | 0.2382647123 | 0.4904838812 | 0.4365653 | 0.3373695 | 0.3217731 | 0.4349777 | 0.773934794 | 0.756750859
90 | 1.2 | 7.5 | 3 | 0.6792 | 0.5184 | 1.1976 | 0.8907769007 | 0.777179165 | 0.3531694906 | 0.305448446 | 0.8249840193 | 0.3322622832 | 0.8012649 | 0.3269476 | 0.8162292 | 0.3144628 | 1.128212498 | 1.130692036
90 | 1.2 | 7.5 | 3 | 0.4344 | 0.7056 | 1.14 | 0.8907769007 | 0.777179165 | 0.3531694906 | 0.305448446 | 0.8249840193 | 0.3322622832 | 0.8012649 | 0.3269476 | 0.8162292 | 0.3144628 | 1.128212498 | 1.130692036
90 | 1.2 | 7.5 | 3 | 0.3744 | 0.7512 | 1.1256 | 0.8907769007 | 0.777179165 | 0.3531694906 | 0.305448446 | 0.8249840193 | 0.3322622832 | 0.8012649 | 0.3269476 | 0.8162292 | 0.3144628 | 1.128212498 | 1.130692036
90 | 1.2 | 7.5 | 3 | 0.276 | 0.8568 | 1.1328 | 0.8907769007 | 0.777179165 | 0.3531694906 | 0.305448446 | 0.8249840193 | 0.3322622832 | 0.8012649 | 0.3269476 | 0.8162292 | 0.3144628 | 1.128212498 | 1.130692036
90 | 1.2 | 7.5 | 3 | 0.3696 | 0.768 | 1.1376 | 0.8907769007 | 0.777179165 | 0.3531694906 | 0.305448446 | 0.8249840193 | 0.3322622832 | 0.8012649 | 0.3269476 | 0.8162292 | 0.3144628 | 1.128212498 | 1.130692036
90 | 1.2 | 7.5 | 3 | 0.2736 | 0.8784 | 1.152 | 0.8907769007 | 0.777179165 | 0.3531694906 | 0.305448446 | 0.8249840193 | 0.3322622832 | 0.8012649 | 0.3269476 | 0.8162292 | 0.3144628 | 1.128212498 | 1.130692036
90 | 1.2 | 7.5 | 3 | 0.2952 | 0.8544 | 1.1496 | 0.8907769007 | 0.777179165 | 0.3531694906 | 0.305448446 | 0.8249840193 | 0.3322622832 | 0.8012649 | 0.3269476 | 0.8162292 | 0.3144628 | 1.128212498 | 1.130692036
90 | 1.2 | 7.5 | 3 | 0.5064 | 0.6336 | 1.14 | 0.8907769007 | 0.777179165 | 0.3531694906 | 0.305448446 | 0.8249840193 | 0.3322622832 | 0.8012649 | 0.3269476 | 0.8162292 | 0.3144628 | 1.128212498 | 1.130692036
90 | 1.2 | 7.5 | 3 | 0.3576 | 0.756 | 1.1136 | 0.8907769007 | 0.777179165 | 0.3531694906 | 0.305448446 | 0.8249840193 | 0.3322622832 | 0.8012649 | 0.3269476 | 0.8162292 | 0.3144628 | 1.128212498 | 1.130692036
90 | 1.2 | 7.5 | 3 | 0.396 | 0.7368 | 1.1328 | 0.8907769007 | 0.777179165 | 0.3531694906 | 0.305448446 | 0.8249840193 | 0.3322622832 | 0.8012649 | 0.3269476 | 0.8162292 | 0.3144628 | 1.128212498 | 1.130692036
90 | 1.2 | 7.5 | 3 | 0.3504 | 0.828 | 1.1784 | 0.8907769007 | 0.777179165 | 0.3531694906 | 0.305448446 | 0.8249840193 | 0.3322622832 | 0.8012649 | 0.3269476 | 0.8162292 | 0.3144628 | 1.128212498 | 1.130692036
90 | 1.2 | 7.5 | 3 | 0.3576 | 0.7752 | 1.1328 | 0.8907769007 | 0.777179165 | 0.3531694906 | 0.305448446 | 0.8249840193 | 0.3322622832 | 0.8012649 | 0.3269476 | 0.8162292 | 0.3144628 | 1.128212498 | 1.130692036
90 | 1.2 | 7.5 | 3 | 0.3648 | 0.8112 | 1.176 | 0.8907769007 | 0.777179165 | 0.3531694906 | 0.305448446 | 0.8249840193 | 0.3322622832 | 0.8012649 | 0.3269476 | 0.8162292 | 0.3144628 | 1.128212498 | 1.130692036
90 | 1.2 | 7.5 | 3 | 0.3144 | 0.8256 | 1.14 | 0.8907769007 | 0.777179165 | 0.3531694906 | 0.305448446 | 0.8249840193 | 0.3322622832 | 0.8012649 | 0.3269476 | 0.8162292 | 0.3144628 | 1.128212498 | 1.130692036
90 | 1.2 | 7.5 | 3 | 0.3288 | 0.8616 | 1.1904 | 0.8907769007 | 0.777179165 | 0.3531694906 | 0.305448446 | 0.8249840193 | 0.3322622832 | 0.8012649 | 0.3269476 | 0.8162292 | 0.3144628 | 1.128212498 | 1.130692036
90 | 1.2 | 7.5 | 3 | 0.348 | 0.7752 | 1.1232 | 0.8907769007 | 0.777179165 | 0.3531694906 | 0.305448446 | 0.8249840193 | 0.3322622832 | 0.8012649 | 0.3269476 | 0.8162292 | 0.3144628 | 1.128212498 | 1.130692036
90 | 1.2 | 7.5 | 3 | 0.3192 | 0.8184 | 1.1376 | 0.8907769007 | 0.777179165 | 0.3531694906 | 0.305448446 | 0.8249840193 | 0.3322622832 | 0.8012649 | 0.3269476 | 0.8162292 | 0.3144628 | 1.128212498 | 1.130692036
90 | 1.2 | 7.5 | 3 | 0.2976 | 0.852 | 1.1496 | 0.8907769007 | 0.777179165 | 0.3531694906 | 0.305448446 | 0.8249840193 | 0.3322622832 | 0.8012649 | 0.3269476 | 0.8162292 | 0.3144628 | 1.128212498 | 1.130692036
90 | 1.2 | 7.5 | 3 | 0.2688 | 0.888 | 1.1568 | 0.8907769007 | 0.777179165 | 0.3531694906 | 0.305448446 | 0.8249840193 | 0.3322622832 | 0.8012649 | 0.3269476 | 0.8162292 | 0.3144628 | 1.128212498 | 1.130692036
90 | 1.2 | 7.5 | 3 | 0.3744 | 0.756 | 1.1304 | 0.8907769007 | 0.777179165 | 0.3531694906 | 0.305448446 | 0.8249840193 | 0.3322622832 | 0.8012649 | 0.3269476 | 0.8162292 | 0.3144628 | 1.128212498 | 1.130692036
90 | 1.2 | 7.5 | 3 | 0.3888 | 0.7686 | 1.1574 | 0.8907769007 | 0.777179165 | 0.3531694906 | 0.305448446 | 0.8249840193 | 0.3322622832 | 0.8012649 | 0.3269476 | 0.8162292 | 0.3144628 | 1.128212498 | 1.130692036
90 | 1.2 | 7.5 | 3 | 0.3504 | 0.8184 | 1.1688 | 0.8907769007 | 0.777179165 | 0.3531694906 | 0.305448446 | 0.8249840193 | 0.3322622832 | 0.8012649 | 0.3269476 | 0.8162292 | 0.3144628 | 1.128212498 | 1.130692036
90 | 1.2 | 7.5 | 3 | 0.3768 | 0.8448 | 1.2216 | 0.8907769007 | 0.777179165 | 0.3531694906 | 0.305448446 | 0.8249840193 | 0.3322622832 | 0.8012649 | 0.3269476 | 0.8162292 | 0.3144628 | 1.128212498 | 1.130692036
90 | 1.2 | 7.5 | 3 | 0.36 | 0.7632 | 1.1232 | 0.8907769007 | 0.777179165 | 0.3531694906 | 0.305448446 | 0.8249840193 | 0.3322622832 | 0.8012649 | 0.3269476 | 0.8162292 | 0.3144628 | 1.128212498 | 1.130692036
90 | 1.2 | 7.5 | 3 | 0.3192 | 0.8088 | 1.128 | 0.8907769007 | 0.777179165 | 0.3531694906 | 0.305448446 | 0.8249840193 | 0.3322622832 | 0.8012649 | 0.3269476 | 0.8162292 | 0.3144628 | 1.128212498 | 1.130692036
90 | 1.2 | 7.5 | 3 | 0.3552 | 0.804 | 1.1592 | 0.8907769007 | 0.777179165 | 0.3531694906 | 0.305448446 | 0.8249840193 | 0.3322622832 | 0.8012649 | 0.3269476 | 0.8162292 | 0.3144628 | 1.128212498 | 1.130692036
90 | 1.2 | 7.5 | 3 | 0.3432 | 0.8568 | 1.2 | 0.8907769007 | 0.777179165 | 0.3531694906 | 0.305448446 | 0.8249840193 | 0.3322622832 | 0.8012649 | 0.3269476 | 0.8162292 | 0.3144628 | 1.128212498 | 1.130692036
90 | 1.2 | 7.5 | 3 | 0.336 | 0.756 | 1.092 | 0.8907769007 | 0.777179165 | 0.3531694906 | 0.305448446 | 0.8249840193 | 0.3322622832 | 0.8012649 | 0.3269476 | 0.8162292 | 0.3144628 | 1.128212498 | 1.130692036
90 | 1.2 | 7.5 | 3 | 0.2448 | 0.8928 | 1.1376 | 0.8907769007 | 0.777179165 | 0.3531694906 | 0.305448446 | 0.8249840193 | 0.3322622832 | 0.8012649 | 0.3269476 | 0.8162292 | 0.3144628 | 1.128212498 | 1.130692036
90 | 1.2 | 7.5 | 3 | 0.3072 | 0.8016 | 1.1088 | 0.8907769007 | 0.777179165 | 0.3531694906 | 0.305448446 | 0.8249840193 | 0.3322622832 | 0.8012649 | 0.3269476 | 0.8162292 | 0.3144628 | 1.128212498 | 1.130692036
90 | 1.2 | 7.5 | 3 | 0.2568 | 0.8928 | 1.1496 | 0.8907769007 | 0.777179165 | 0.3531694906 | 0.305448446 | 0.8249840193 | 0.3322622832 | 0.8012649 | 0.3269476 | 0.8162292 | 0.3144628 | 1.128212498 | 1.130692036
90 | 1.2 | 7.5 | 3 | 0.3408 | 0.7704 | 1.1112 | 0.8907769007 | 0.777179165 | 0.3531694906 | 0.305448446 | 0.8249840193 | 0.3322622832 | 0.8012649 | 0.3269476 | 0.8162292 | 0.3144628 | 1.128212498 | 1.130692036
90 | 1.2 | 7.5 | 3 | 0.3288 | 0.7728 | 1.1016 | 0.8907769007 | 0.777179165 | 0.3531694906 | 0.305448446 | 0.8249840193 | 0.3322622832 | 0.8012649 | 0.3269476 | 0.8162292 | 0.3144628 | 1.128212498 | 1.130692036
90 | 1.2 | 7.5 | 3 | 0.3456 | 0.7128 | 1.0584 | 0.8907769007 | 0.777179165 | 0.3531694906 | 0.305448446 | 0.8249840193 | 0.3322622832 | 0.8012649 | 0.3269476 | 0.8162292 | 0.3144628 | 1.128212498 | 1.130692036
90 | 1.2 | 7.5 | 3 | 0.4128 | 0.8616 | 1.2744 | 0.8907769007 | 0.777179165 | 0.3531694906 | 0.305448446 | 0.8249840193 | 0.3322622832 | 0.8012649 | 0.3269476 | 0.8162292 | 0.3144628 | 1.128212498 | 1.130692036
90 | 1.2 | 7.5 | 3 | 0.3384 | 0.732 | 1.0704 | 0.8907769007 | 0.777179165 | 0.3531694906 | 0.305448446 | 0.8249840193 | 0.3322622832 | 0.8012649 | 0.3269476 | 0.8162292 | 0.3144628 | 1.128212498 | 1.130692036
90 | 1.2 | 7.5 | 3 |  |  |  | 0.8907769007 | 0.777179165 | 0.3531694906 | 0.305448446 | 0.8249840193 | 0.3322622832 | 0.8012649 | 0.3269476 | 0.8162292 | 0.3144628 | 1.128212498 | 1.130692036
90 | 1.2 | 7.5 | 3 |  |  |  | 0.8907769007 | 0.777179165 | 0.3531694906 | 0.305448446 | 0.8249840193 | 0.3322622832 | 0.8012649 | 0.3269476 | 0.8162292 | 0.3144628 | 1.128212498 | 1.130692036
90 | 1.2 | 7.5 | 3 |  |  |  | 0.8907769007 | 0.777179165 | 0.3531694906 | 0.305448446 | 0.8249840193 | 0.3322622832 | 0.8012649 | 0.3269476 | 0.8162292 | 0.3144628 | 1.128212498 | 1.130692036
90 | 1.2 | 7.5 | 3 |  |  |  | 0.8907769007 | 0.777179165 | 0.3531694906 | 0.305448446 | 0.8249840193 | 0.3322622832 | 0.8012649 | 0.3269476 | 0.8162292 | 0.3144628 | 1.128212498 | 1.130692036
90 | 1 | 7.5 | 3 | 0.3726 | 0.5688 | 0.9414 | 0.6981769007 | 0.580379165 | 0.3531694906 | 0.305448446 | 0.6243011393 | 0.3322622832 | 0.6078532 | 0.3307578 | 0.6196456 | 0.3207123 | 0.938611053 | 0.940357905
90 | 1 | 7.5 | 3 | 0.36 | 0.5958 | 0.9558 | 0.6981769007 | 0.580379165 | 0.3531694906 | 0.305448446 | 0.6243011393 | 0.3322622832 | 0.6078532 | 0.3307578 | 0.6196456 | 0.3207123 | 0.938611053 | 0.940357905
90 | 1 | 7.5 | 3 | 0.351 | 0.5994 | 0.9504 | 0.6981769007 | 0.580379165 | 0.3531694906 | 0.305448446 | 0.6243011393 | 0.3322622832 | 0.6078532 | 0.3307578 | 0.6196456 | 0.3207123 | 0.938611053 | 0.940357905
90 | 1 | 7.5 | 3 | 0.468 | 0.486 | 0.954 | 0.6981769007 | 0.580379165 | 0.3531694906 | 0.305448446 | 0.6243011393 | 0.3322622832 | 0.6078532 | 0.3307578 | 0.6196456 | 0.3207123 | 0.938611053 | 0.940357905
90 | 1 | 7.5 | 3 |  |  |  | 0.6981769007 | 0.580379165 | 0.3531694906 | 0.305448446 | 0.6243011393 | 0.3322622832 | 0.6078532 | 0.3307578 | 0.6196456 | 0.3207123 | 0.938611053 | 0.940357905
90 | 1 | 7.5 | 3 |  |  |  | 0.6981769007 | 0.580379165 | 0.3531694906 | 0.305448446 | 0.6243011393 | 0.3322622832 | 0.6078532 | 0.3307578 | 0.6196456 | 0.3207123 | 0.938611053 | 0.940357905
90 | 1 | 7.5 | 3 |  |  |  | 0.6981769007 | 0.580379165 | 0.3531694906 | 0.305448446 | 0.6243011393 | 0.3322622832 | 0.6078532 | 0.3307578 | 0.6196456 | 0.3207123 | 0.938611053 | 0.940357905
90 | 1 | 7.5 | 3 | 0.3798 | 0.5742 | 0.954 | 0.6981769007 | 0.580379165 | 0.3531694906 | 0.305448446 | 0.6243011393 | 0.3322622832 | 0.6078532 | 0.3307578 | 0.6196456 | 0.3207123 | 0.938611053 | 0.940357905
90 | 1 | 7.5 | 3 | 0.2718 | 0.6462 | 0.918 | 0.6981769007 | 0.580379165 | 0.3531694906 | 0.305448446 | 0.6243011393 | 0.3322622832 | 0.6078532 | 0.3307578 | 0.6196456 | 0.3207123 | 0.938611053 | 0.940357905
90 | 1 | 7.5 | 3 | 0.288 | 0.621 | 0.909 | 0.6981769007 | 0.580379165 | 0.3531694906 | 0.305448446 | 0.6243011393 | 0.3322622832 | 0.6078532 | 0.3307578 | 0.6196456 | 0.3207123 | 0.938611053 | 0.940357905
90 | 1 | 7.5 | 3 | 0.3078 | 0.6354 | 0.9432 | 0.6981769007 | 0.580379165 | 0.3531694906 | 0.305448446 | 0.6243011393 | 0.3322622832 | 0.6078532 | 0.3307578 | 0.6196456 | 0.3207123 | 0.938611053 | 0.940357905
90 | 1 | 7.5 | 3 | 0.3438 | 0.5976 | 0.9414 | 0.6981769007 | 0.580379165 | 0.3531694906 | 0.305448446 | 0.6243011393 | 0.3322622832 | 0.6078532 | 0.3307578 | 0.6196456 | 0.3207123 | 0.938611053 | 0.940357905
90 | 1 | 7.5 | 3 | 0.2898 | 0.6696 | 0.9594 | 0.6981769007 | 0.580379165 | 0.3531694906 | 0.305448446 | 0.6243011393 | 0.3322622832 | 0.6078532 | 0.3307578 | 0.6196456 | 0.3207123 | 0.938611053 | 0.940357905
90 | 1 | 7.5 | 3 | 0.252 | 0.792 | 1.044 | 0.6981769007 | 0.580379165 | 0.3531694906 | 0.305448446 | 0.6243011393 | 0.3322622832 | 0.6078532 | 0.3307578 | 0.6196456 | 0.3207123 | 0.938611053 | 0.940357905
90 | 1 | 7.5 | 3 | 0.288 | 0.6408 | 0.9288 | 0.6981769007 | 0.580379165 | 0.3531694906 | 0.305448446 | 0.6243011393 | 0.3322622832 | 0.6078532 | 0.3307578 | 0.6196456 | 0.3207123 | 0.938611053 | 0.940357905
90 | 1 | 7.5 | 3 | 0.3168 | 0.639 | 0.9558 | 0.6981769007 | 0.580379165 | 0.3531694906 | 0.305448446 | 0.6243011393 | 0.3322622832 | 0.6078532 | 0.3307578 | 0.6196456 | 0.3207123 | 0.938611053 | 0.940357905
90 | 1 | 7.5 | 3 | 0.315 | 0.6282 | 0.9432 | 0.6981769007 | 0.580379165 | 0.3531694906 | 0.305448446 | 0.6243011393 | 0.3322622832 | 0.6078532 | 0.3307578 | 0.6196456 | 0.3207123 | 0.938611053 | 0.940357905
90 | 1 | 7.5 | 3 | 0.2214 | 0.7362 | 0.9576 | 0.6981769007 | 0.580379165 | 0.3531694906 | 0.305448446 | 0.6243011393 | 0.3322622832 | 0.6078532 | 0.3307578 | 0.6196456 | 0.3207123 | 0.938611053 | 0.940357905
90 | 1 | 7.5 | 3 | 0.342 | 0.5652 | 0.9072 | 0.6981769007 | 0.580379165 | 0.3531694906 | 0.305448446 | 0.6243011393 | 0.3322622832 | 0.6078532 | 0.3307578 | 0.6196456 | 0.3207123 | 0.938611053 | 0.940357905
90 | 1 | 7.5 | 3 | 0.2988 | 0.6336 | 0.9324 | 0.6981769007 | 0.580379165 | 0.3531694906 | 0.305448446 | 0.6243011393 | 0.3322622832 | 0.6078532 | 0.3307578 | 0.6196456 | 0.3207123 | 0.938611053 | 0.940357905
90 | 1 | 7.5 | 3 | 0.2826 | 0.6732 | 0.9558 | 0.6981769007 | 0.580379165 | 0.3531694906 | 0.305448446 | 0.6243011393 | 0.3322622832 | 0.6078532 | 0.3307578 | 0.6196456 | 0.3207123 | 0.938611053 | 0.940357905
90 | 1 | 7.5 | 3 | 0.3132 | 0.6966 | 1.0098 | 0.6981769007 | 0.580379165 | 0.3531694906 | 0.305448446 | 0.6243011393 | 0.3322622832 | 0.6078532 | 0.3307578 | 0.6196456 | 0.3207123 | 0.938611053 | 0.940357905
90 | 1 | 7.5 | 3 | 0.3942 | 0.549 | 0.9432 | 0.6981769007 | 0.580379165 | 0.3531694906 | 0.305448446 | 0.6243011393 | 0.3322622832 | 0.6078532 | 0.3307578 | 0.6196456 | 0.3207123 | 0.938611053 | 0.940357905
90 | 1 | 7.5 | 3 | 0.315 | 0.6174 | 0.9324 | 0.6981769007 | 0.580379165 | 0.3531694906 | 0.305448446 | 0.6243011393 | 0.3322622832 | 0.6078532 | 0.3307578 | 0.6196456 | 0.3207123 | 0.938611053 | 0.940357905
90 | 1 | 7.5 | 3 | 0.2718 | 0.639 | 0.9108 | 0.6981769007 | 0.580379165 | 0.3531694906 | 0.305448446 | 0.6243011393 | 0.3322622832 | 0.6078532 | 0.3307578 | 0.6196456 | 0.3207123 | 0.938611053 | 0.940357905
90 | 1 | 7.5 | 3 | 0.3114 | 0.6246 | 0.936 | 0.6981769007 | 0.580379165 | 0.3531694906 | 0.305448446 | 0.6243011393 | 0.3322622832 | 0.6078532 | 0.3307578 | 0.6196456 | 0.3207123 | 0.938611053 | 0.940357905
90 | 1 | 7.5 | 3 | 0.4392 | 0.5382 | 0.9774 | 0.6981769007 | 0.580379165 | 0.3531694906 | 0.305448446 | 0.6243011393 | 0.3322622832 | 0.6078532 | 0.3307578 | 0.6196456 | 0.3207123 | 0.938611053 | 0.940357905
90 | 1 | 7.5 | 3 | 0.2934 | 0.6462 | 0.9396 | 0.6981769007 | 0.580379165 | 0.3531694906 | 0.305448446 | 0.6243011393 | 0.3322622832 | 0.6078532 | 0.3307578 | 0.6196456 | 0.3207123 | 0.938611053 | 0.940357905
90 | 1 | 7.5 | 3 |  |  |  | 0.6981769007 | 0.580379165 | 0.3531694906 | 0.305448446 | 0.6243011393 | 0.3322622832 | 0.6078532 | 0.3307578 | 0.6196456 | 0.3207123 | 0.938611053 | 0.940357905
90 | 1 | 7.5 | 3 |  |  |  | 0.6981769007 | 0.580379165 | 0.3531694906 | 0.305448446 | 0.6243011393 | 0.3322622832 | 0.6078532 | 0.3307578 | 0.6196456 | 0.3207123 | 0.938611053 | 0.940357905
90 | 1 | 7.5 | 3 |  |  |  | 0.6981769007 | 0.580379165 | 0.3531694906 | 0.305448446 | 0.6243011393 | 0.3322622832 | 0.6078532 | 0.3307578 | 0.6196456 | 0.3207123 | 0.938611053 | 0.940357905
90 | 1 | 7.5 | 3 |  |  |  | 0.6981769007 | 0.580379165 | 0.3531694906 | 0.305448446 | 0.6243011393 | 0.3322622832 | 0.6078532 | 0.3307578 | 0.6196456 | 0.3207123 | 0.938611053 | 0.940357905
90 | 1 | 7.5 | 3 | 0.342 | 0.6372 | 0.9792 | 0.6981769007 | 0.580379165 | 0.3531694906 | 0.305448446 | 0.6243011393 | 0.3322622832 | 0.6078532 | 0.3307578 | 0.6196456 | 0.3207123 | 0.938611053 | 0.940357905
90 | 1 | 7.5 | 3 | 0.2934 | 0.6426 | 0.936 | 0.6981769007 | 0.580379165 | 0.3531694906 | 0.305448446 | 0.6243011393 | 0.3322622832 | 0.6078532 | 0.3307578 | 0.6196456 | 0.3207123 | 0.938611053 | 0.940357905
90 | 1 | 7.5 | 3 | 0.3744 | 0.495 | 0.8694 | 0.6981769007 | 0.580379165 | 0.3531694906 | 0.305448446 | 0.6243011393 | 0.3322622832 | 0.6078532 | 0.3307578 | 0.6196456 | 0.3207123 | 0.938611053 | 0.940357905
90 | 1 | 7.5 | 3 | 0.2916 | 0.6354 | 0.927 | 0.6981769007 | 0.580379165 | 0.3531694906 | 0.305448446 | 0.6243011393 | 0.3322622832 | 0.6078532 | 0.3307578 | 0.6196456 | 0.3207123 | 0.938611053 | 0.940357905
90 | 1 | 7.5 | 3 |  |  |  | 0.6981769007 | 0.580379165 | 0.3531694906 | 0.305448446 | 0.6243011393 | 0.3322622832 | 0.6078532 | 0.3307578 | 0.6196456 | 0.3207123 | 0.938611053 | 0.940357905
90 | 1 | 7.5 | 3 |  |  |  | 0.6981769007 | 0.580379165 | 0.3531694906 | 0.305448446 | 0.6243011393 | 0.3322622832 | 0.6078532 | 0.3307578 | 0.6196456 | 0.3207123 | 0.938611053 | 0.940357905
90 | 1 | 7.5 | 3 |  |  |  | 0.6981769007 | 0.580379165 | 0.3531694906 | 0.305448446 | 0.6243011393 | 0.3322622832 | 0.6078532 | 0.3307578 | 0.6196456 | 0.3207123 | 0.938611053 | 0.940357905
90 | 1 | 7.5 | 3 |  |  |  | 0.6981769007 | 0.580379165 | 0.3531694906 | 0.305448446 | 0.6243011393 | 0.3322622832 | 0.6078532 | 0.3307578 | 0.6196456 | 0.3207123 | 0.938611053 | 0.940357905
90 | 0.8 | 7.5 | 3 | 0.372 | 0.402 | 0.774 | 0.5055769007 | 0.383579165 | 0.3531694906 | 0.305448446 | 0.4236182593 | 0.3322622832 | 0.4144415 | 0.3345681 | 0.423062 | 0.3269617 | 0.74900961 | 0.750023772
90 | 0.8 | 7.5 | 3 | 0.3528 | 0.4176 | 0.7704 | 0.5055769007 | 0.383579165 | 0.3531694906 | 0.305448446 | 0.4236182593 | 0.3322622832 | 0.4144415 | 0.3345681 | 0.423062 | 0.3269617 | 0.74900961 | 0.750023772
90 | 0.8 | 7.5 | 3 | 0.3384 | 0.4128 | 0.7512 | 0.5055769007 | 0.383579165 | 0.3531694906 | 0.305448446 | 0.4236182593 | 0.3322622832 | 0.4144415 | 0.3345681 | 0.423062 | 0.3269617 | 0.74900961 | 0.750023772
90 | 0.8 | 7.5 | 3 | 0.36 | 0.4044 | 0.7644 | 0.5055769007 | 0.383579165 | 0.3531694906 | 0.305448446 | 0.4236182593 | 0.3322622832 | 0.4144415 | 0.3345681 | 0.423062 | 0.3269617 | 0.74900961 | 0.750023772
90 | 0.8 | 7.5 | 3 | 0.3192 | 0.4452 | 0.7644 | 0.5055769007 | 0.383579165 | 0.3531694906 | 0.305448446 | 0.4236182593 | 0.3322622832 | 0.4144415 | 0.3345681 | 0.423062 | 0.3269617 | 0.74900961 | 0.750023772
90 | 0.8 | 7.5 | 3 | 0.3204 | 0.4374 | 0.7578 | 0.5055769007 | 0.383579165 | 0.3531694906 | 0.305448446 | 0.4236182593 | 0.3322622832 | 0.4144415 | 0.3345681 | 0.423062 | 0.3269617 | 0.74900961 | 0.750023772
90 | 0.8 | 7.5 | 3 | 0.3114 | 0.4446 | 0.756 | 0.5055769007 | 0.383579165 | 0.3531694906 | 0.305448446 | 0.4236182593 | 0.3322622832 | 0.4144415 | 0.3345681 | 0.423062 | 0.3269617 | 0.74900961 | 0.750023772
90 | 0.8 | 7.5 | 3 | 0.3348 | 0.4356 | 0.7704 | 0.5055769007 | 0.383579165 | 0.3531694906 | 0.305448446 | 0.4236182593 | 0.3322622832 | 0.4144415 | 0.3345681 | 0.423062 | 0.3269617 | 0.74900961 | 0.750023772
90 | 0.8 | 7.5 | 3 | 0.27 | 0.468 | 0.738 | 0.5055769007 | 0.383579165 | 0.3531694906 | 0.305448446 | 0.4236182593 | 0.3322622832 | 0.4144415 | 0.3345681 | 0.423062 | 0.3269617 | 0.74900961 | 0.750023772
90 | 0.8 | 7.5 | 3 | 0.2916 | 0.441 | 0.7326 | 0.5055769007 | 0.383579165 | 0.3531694906 | 0.305448446 | 0.4236182593 | 0.3322622832 | 0.4144415 | 0.3345681 | 0.423062 | 0.3269617 | 0.74900961 | 0.750023772
90 | 0.8 | 7.5 | 3 | 0.2916 | 0.4338 | 0.7254 | 0.5055769007 | 0.383579165 | 0.3531694906 | 0.305448446 | 0.4236182593 | 0.3322622832 | 0.4144415 | 0.3345681 | 0.423062 | 0.3269617 | 0.74900961 | 0.750023772
90 | 0.8 | 7.5 | 3 | 0.3186 | 0.4428 | 0.7614 | 0.5055769007 | 0.383579165 | 0.3531694906 | 0.305448446 | 0.4236182593 | 0.3322622832 | 0.4144415 | 0.3345681 | 0.423062 | 0.3269617 | 0.74900961 | 0.750023772
90 | 0.8 | 7.5 | 3 | 0.2808 | 0.477 | 0.7578 | 0.5055769007 | 0.383579165 | 0.3531694906 | 0.305448446 | 0.4236182593 | 0.3322622832 | 0.4144415 | 0.3345681 | 0.423062 | 0.3269617 | 0.74900961 | 0.750023772
90 | 0.8 | 7.5 | 3 | 0.2862 | 0.4662 | 0.7524 | 0.5055769007 | 0.383579165 | 0.3531694906 | 0.305448446 | 0.4236182593 | 0.3322622832 | 0.4144415 | 0.3345681 | 0.423062 | 0.3269617 | 0.74900961 | 0.750023772
90 | 0.8 | 7.5 | 3 | 0.2952 | 0.4608 | 0.756 | 0.5055769007 | 0.383579165 | 0.3531694906 | 0.305448446 | 0.4236182593 | 0.3322622832 | 0.4144415 | 0.3345681 | 0.423062 | 0.3269617 | 0.74900961 | 0.750023772
90 | 0.8 | 7.5 | 3 | 0.333 | 0.4194 | 0.7524 | 0.5055769007 | 0.383579165 | 0.3531694906 | 0.305448446 | 0.4236182593 | 0.3322622832 | 0.4144415 | 0.3345681 | 0.423062 | 0.3269617 | 0.74900961 | 0.750023772
90 | 0.8 | 7.5 | 3 | 0.2784 | 0.4824 | 0.7608 | 0.5055769007 | 0.383579165 | 0.3531694906 | 0.305448446 | 0.4236182593 | 0.3322622832 | 0.4144415 | 0.3345681 | 0.423062 | 0.3269617 | 0.74900961 | 0.750023772
90 | 0.8 | 7.5 | 3 | 0.3084 | 0.4524 | 0.7608 | 0.5055769007 | 0.383579165 | 0.3531694906 | 0.305448446 | 0.4236182593 | 0.3322622832 | 0.4144415 | 0.3345681 | 0.423062 | 0.3269617 | 0.74900961 | 0.750023772
90 | 0.8 | 7.5 | 3 | 0.3084 | 0.4488 | 0.7572 | 0.5055769007 | 0.383579165 | 0.3531694906 | 0.305448446 | 0.4236182593 | 0.3322622832 | 0.4144415 | 0.3345681 | 0.423062 | 0.3269617 | 0.74900961 | 0.750023772
90 | 0.8 | 7.5 | 3 | 0.3072 | 0.4692 | 0.7764 | 0.5055769007 | 0.383579165 | 0.3531694906 | 0.305448446 | 0.4236182593 | 0.3322622832 | 0.4144415 | 0.3345681 | 0.423062 | 0.3269617 | 0.74900961 | 0.750023772
90 | 0.8 | 7.5 | 3 | 0.2898 | 0.459 | 0.7488 | 0.5055769007 | 0.383579165 | 0.3531694906 | 0.305448446 | 0.4236182593 | 0.3322622832 | 0.4144415 | 0.3345681 | 0.423062 | 0.3269617 | 0.74900961 | 0.750023772
90 | 0.8 | 7.5 | 3 | 0.2952 | 0.4464 | 0.7416 | 0.5055769007 | 0.383579165 | 0.3531694906 | 0.305448446 | 0.4236182593 | 0.3322622832 | 0.4144415 | 0.3345681 | 0.423062 | 0.3269617 | 0.74900961 | 0.750023772
90 | 0.8 | 7.5 | 3 | 0.2862 | 0.4554 | 0.7416 | 0.5055769007 | 0.383579165 | 0.3531694906 | 0.305448446 | 0.4236182593 | 0.3322622832 | 0.4144415 | 0.3345681 | 0.423062 | 0.3269617 | 0.74900961 | 0.750023772
90 | 0.8 | 7.5 | 3 | 0.288 | 0.45 | 0.738 | 0.5055769007 | 0.383579165 | 0.3531694906 | 0.305448446 | 0.4236182593 | 0.3322622832 | 0.4144415 | 0.3345681 | 0.423062 | 0.3269617 | 0.74900961 | 0.750023772
90 | 0.8 | 7.5 | 3 | 0.297 | 0.4302 | 0.7272 | 0.5055769007 | 0.383579165 | 0.3531694906 | 0.305448446 | 0.4236182593 | 0.3322622832 | 0.4144415 | 0.3345681 | 0.423062 | 0.3269617 | 0.74900961 | 0.750023772
90 | 0.8 | 7.5 | 3 | 0.2628 | 0.4626 | 0.7254 | 0.5055769007 | 0.383579165 | 0.3531694906 | 0.305448446 | 0.4236182593 | 0.3322622832 | 0.4144415 | 0.3345681 | 0.423062 | 0.3269617 | 0.74900961 | 0.750023772
90 | 0.8 | 7.5 | 3 | 0.2574 | 0.4698 | 0.7272 | 0.5055769007 | 0.383579165 | 0.3531694906 | 0.305448446 | 0.4236182593 | 0.3322622832 | 0.4144415 | 0.3345681 | 0.423062 | 0.3269617 | 0.74900961 | 0.750023772
90 | 0.8 | 7.5 | 3 |  |  |  | 0.5055769007 | 0.383579165 | 0.3531694906 | 0.305448446 | 0.4236182593 | 0.3322622832 | 0.4144415 | 0.3345681 | 0.423062 | 0.3269617 | 0.74900961 | 0.750023772
90 | 0.8 | 7.5 | 3 | 0.297 | 0.4518 | 0.7488 | 0.5055769007 | 0.383579165 | 0.3531694906 | 0.305448446 | 0.4236182593 | 0.3322622832 | 0.4144415 | 0.3345681 | 0.423062 | 0.3269617 | 0.74900961 | 0.750023772
90 | 0.8 | 7.5 | 3 | 0.324 | 0.4086 | 0.7326 | 0.5055769007 | 0.383579165 | 0.3531694906 | 0.305448446 | 0.4236182593 | 0.3322622832 | 0.4144415 | 0.3345681 | 0.423062 | 0.3269617 | 0.74900961 | 0.750023772
90 | 0.8 | 7.5 | 3 | 0.3186 | 0.3924 | 0.711 | 0.5055769007 | 0.383579165 | 0.3531694906 | 0.305448446 | 0.4236182593 | 0.3322622832 | 0.4144415 | 0.3345681 | 0.423062 | 0.3269617 | 0.74900961 | 0.750023772
90 | 0.8 | 7.5 | 3 | 0.324 | 0.4176 | 0.7416 | 0.5055769007 | 0.383579165 | 0.3531694906 | 0.305448446 | 0.4236182593 | 0.3322622832 | 0.4144415 | 0.3345681 | 0.423062 | 0.3269617 | 0.74900961 | 0.750023772
90 | 0.8 | 7.5 | 3 | 0.3006 | 0.4338 | 0.7344 | 0.5055769007 | 0.383579165 | 0.3531694906 | 0.305448446 | 0.4236182593 | 0.3322622832 | 0.4144415 | 0.3345681 | 0.423062 | 0.3269617 | 0.74900961 | 0.750023772
90 | 0.8 | 7.5 | 3 | 0.333 | 0.4014 | 0.7344 | 0.5055769007 | 0.383579165 | 0.3531694906 | 0.305448446 | 0.4236182593 | 0.3322622832 | 0.4144415 | 0.3345681 | 0.423062 | 0.3269617 | 0.74900961 | 0.750023772
90 | 0.8 | 7.5 | 3 | 0.2952 | 0.4374 | 0.7326 | 0.5055769007 | 0.383579165 | 0.3531694906 | 0.305448446 | 0.4236182593 | 0.3322622832 | 0.4144415 | 0.3345681 | 0.423062 | 0.3269617 | 0.74900961 | 0.750023772
90 | 0.8 | 7.5 | 3 | 0.2898 | 0.4554 | 0.7452 | 0.5055769007 | 0.383579165 | 0.3531694906 | 0.305448446 | 0.4236182593 | 0.3322622832 | 0.4144415 | 0.3345681 | 0.423062 | 0.3269617 | 0.74900961 | 0.750023772
90 | 0.8 | 7.5 | 3 |  |  |  | 0.5055769007 | 0.383579165 | 0.3531694906 | 0.305448446 | 0.4236182593 | 0.3322622832 | 0.4144415 | 0.3345681 | 0.423062 | 0.3269617 | 0.74900961 | 0.750023772
90 | 0.8 | 7.5 | 3 |  |  |  | 0.5055769007 | 0.383579165 | 0.3531694906 | 0.305448446 | 0.4236182593 | 0.3322622832 | 0.4144415 | 0.3345681 | 0.423062 | 0.3269617 | 0.74900961 | 0.750023772
90 | 0.8 | 7.5 | 3 |  |  |  | 0.5055769007 | 0.383579165 | 0.3531694906 | 0.305448446 | 0.4236182593 | 0.3322622832 | 0.4144415 | 0.3345681 | 0.423062 | 0.3269617 | 0.74900961 | 0.750023772
90 | 0.8 | 7.5 | 3 |  |  |  | 0.5055769007 | 0.383579165 | 0.3531694906 | 0.305448446 | 0.4236182593 | 0.3322622832 | 0.4144415 | 0.3345681 | 0.423062 | 0.3269617 | 0.74900961 | 0.750023772
90 | 0.7 | 7.5 | 3 | 0.3804 | 0.3768 | 0.7572 | 0.4092769007 | 0.285179165 | 0.3531694906 | 0.305448446 | 0.3232768193 | 0.3322622832 | 0.3177357 | 0.3364732 | 0.3247702 | 0.3300865 | 0.654208888 | 0.654856706
90 | 0.7 | 7.5 | 3 | 0.3708 | 0.3984 | 0.7692 | 0.4092769007 | 0.285179165 | 0.3531694906 | 0.305448446 | 0.3232768193 | 0.3322622832 | 0.3177357 | 0.3364732 | 0.3247702 | 0.3300865 | 0.654208888 | 0.654856706
90 | 0.7 | 7.5 | 3 | 0.3816 | 0.3852 | 0.7668 | 0.4092769007 | 0.285179165 | 0.3531694906 | 0.305448446 | 0.3232768193 | 0.3322622832 | 0.3177357 | 0.3364732 | 0.3247702 | 0.3300865 | 0.654208888 | 0.654856706
90 | 0.7 | 7.5 | 3 | 0.4092 | 0.3972 | 0.8064 | 0.4092769007 | 0.285179165 | 0.3531694906 | 0.305448446 | 0.3232768193 | 0.3322622832 | 0.3177357 | 0.3364732 | 0.3247702 | 0.3300865 | 0.654208888 | 0.654856706
90 | 0.7 | 7.5 | 3 | 0.3024 | 0.4428 | 0.7452 | 0.4092769007 | 0.285179165 | 0.3531694906 | 0.305448446 | 0.3232768193 | 0.3322622832 | 0.3177357 | 0.3364732 | 0.3247702 | 0.3300865 | 0.654208888 | 0.654856706
90 | 0.7 | 7.5 | 3 | 0.324 | 0.4194 | 0.7434 | 0.4092769007 | 0.285179165 | 0.3531694906 | 0.305448446 | 0.3232768193 | 0.3322622832 | 0.3177357 | 0.3364732 | 0.3247702 | 0.3300865 | 0.654208888 | 0.654856706
90 | 0.7 | 7.5 | 3 | 0.3132 | 0.4248 | 0.738 | 0.4092769007 | 0.285179165 | 0.3531694906 | 0.305448446 | 0.3232768193 | 0.3322622832 | 0.3177357 | 0.3364732 | 0.3247702 | 0.3300865 | 0.654208888 | 0.654856706
90 | 0.7 | 7.5 | 3 | 0.3438 | 0.3996 | 0.7434 | 0.4092769007 | 0.285179165 | 0.3531694906 | 0.305448446 | 0.3232768193 | 0.3322622832 | 0.3177357 | 0.3364732 | 0.3247702 | 0.3300865 | 0.654208888 | 0.654856706
90 | 0.7 | 7.5 | 3 | 0.3582 | 0.3762 | 0.7344 | 0.4092769007 | 0.285179165 | 0.3531694906 | 0.305448446 | 0.3232768193 | 0.3322622832 | 0.3177357 | 0.3364732 | 0.3247702 | 0.3300865 | 0.654208888 | 0.654856706
90 | 0.7 | 7.5 | 3 | 0.3042 | 0.423 | 0.7272 | 0.4092769007 | 0.285179165 | 0.3531694906 | 0.305448446 | 0.3232768193 | 0.3322622832 | 0.3177357 | 0.3364732 | 0.3247702 | 0.3300865 | 0.654208888 | 0.654856706
90 | 0.7 | 7.5 | 3 | 0.3438 | 0.4014 | 0.7452 | 0.4092769007 | 0.285179165 | 0.3531694906 | 0.305448446 | 0.3232768193 | 0.3322622832 | 0.3177357 | 0.3364732 | 0.3247702 | 0.3300865 | 0.654208888 | 0.654856706
90 | 0.7 | 7.5 | 3 | 0.315 | 0.4392 | 0.7542 | 0.4092769007 | 0.285179165 | 0.3531694906 | 0.305448446 | 0.3232768193 | 0.3322622832 | 0.3177357 | 0.3364732 | 0.3247702 | 0.3300865 | 0.654208888 | 0.654856706
90 | 0.7 | 7.5 | 3 |  |  |  | 0.4092769007 | 0.285179165 | 0.3531694906 | 0.305448446 | 0.3232768193 | 0.3322622832 | 0.3177357 | 0.3364732 | 0.3247702 | 0.3300865 | 0.654208888 | 0.654856706
90 | 0.7 | 7.5 | 3 |  |  |  | 0.4092769007 | 0.285179165 | 0.3531694906 | 0.305448446 | 0.3232768193 | 0.3322622832 | 0.3177357 | 0.3364732 | 0.3247702 | 0.3300865 | 0.654208888 | 0.654856706
90 | 0.7 | 7.5 | 3 |  |  |  | 0.4092769007 | 0.285179165 | 0.3531694906 | 0.305448446 | 0.3232768193 | 0.3322622832 | 0.3177357 | 0.3364732 | 0.3247702 | 0.3300865 | 0.654208888 | 0.654856706
90 | 0.7 | 7.5 | 3 |  |  |  | 0.4092769007 | 0.285179165 | 0.3531694906 | 0.305448446 | 0.3232768193 | 0.3322622832 | 0.3177357 | 0.3364732 | 0.3247702 | 0.3300865 | 0.654208888 | 0.654856706
90 | 0.7 | 7.5 | 3 |  |  |  | 0.4092769007 | 0.285179165 | 0.3531694906 | 0.305448446 | 0.3232768193 | 0.3322622832 | 0.3177357 | 0.3364732 | 0.3247702 | 0.3300865 | 0.654208888 | 0.654856706
90 | 0.7 | 7.5 | 3 |  |  |  | 0.4092769007 | 0.285179165 | 0.3531694906 | 0.305448446 | 0.3232768193 | 0.3322622832 | 0.3177357 | 0.3364732 | 0.3247702 | 0.3300865 | 0.654208888 | 0.654856706
90 | 0.7 | 7.5 | 3 |  |  |  | 0.4092769007 | 0.285179165 | 0.3531694906 | 0.305448446 | 0.3232768193 | 0.3322622832 | 0.3177357 | 0.3364732 | 0.3247702 | 0.3300865 | 0.654208888 | 0.654856706
90 | 0.7 | 7.5 | 3 |  |  |  | 0.4092769007 | 0.285179165 | 0.3531694906 | 0.305448446 | 0.3232768193 | 0.3322622832 | 0.3177357 | 0.3364732 | 0.3247702 | 0.3300865 | 0.654208888 | 0.654856706
90 | 0.7 | 7.5 | 3 |  |  |  | 0.4092769007 | 0.285179165 | 0.3531694906 | 0.305448446 | 0.3232768193 | 0.3322622832 | 0.3177357 | 0.3364732 | 0.3247702 | 0.3300865 | 0.654208888 | 0.654856706
90 | 0.7 | 7.5 | 3 |  |  |  | 0.4092769007 | 0.285179165 | 0.3531694906 | 0.305448446 | 0.3232768193 | 0.3322622832 | 0.3177357 | 0.3364732 | 0.3247702 | 0.3300865 | 0.654208888 | 0.654856706
90 | 0.7 | 7.5 | 3 |  |  |  | 0.4092769007 | 0.285179165 | 0.3531694906 | 0.305448446 | 0.3232768193 | 0.3322622832 | 0.3177357 | 0.3364732 | 0.3247702 | 0.3300865 | 0.654208888 | 0.654856706
90 | 0.7 | 7.5 | 3 |  |  |  | 0.4092769007 | 0.285179165 | 0.3531694906 | 0.305448446 | 0.3232768193 | 0.3322622832 | 0.3177357 | 0.3364732 | 0.3247702 | 0.3300865 | 0.654208888 | 0.654856706
90 | 0.7 | 7.5 | 3 |  |  |  | 0.4092769007 | 0.285179165 | 0.3531694906 | 0.305448446 | 0.3232768193 | 0.3322622832 | 0.3177357 | 0.3364732 | 0.3247702 | 0.3300865 | 0.654208888 | 0.654856706
90 | 0.7 | 7.5 | 3 |  |  |  | 0.4092769007 | 0.285179165 | 0.3531694906 | 0.305448446 | 0.3232768193 | 0.3322622832 | 0.3177357 | 0.3364732 | 0.3247702 | 0.3300865 | 0.654208888 | 0.654856706
90 | 0.7 | 7.5 | 3 |  |  |  | 0.4092769007 | 0.285179165 | 0.3531694906 | 0.305448446 | 0.3232768193 | 0.3322622832 | 0.3177357 | 0.3364732 | 0.3247702 | 0.3300865 | 0.654208888 | 0.654856706
90 | 0.7 | 7.5 | 3 |  |  |  | 0.4092769007 | 0.285179165 | 0.3531694906 | 0.305448446 | 0.3232768193 | 0.3322622832 | 0.3177357 | 0.3364732 | 0.3247702 | 0.3300865 | 0.654208888 | 0.654856706
90 | 0.7 | 7.5 | 3 |  |  |  | 0.4092769007 | 0.285179165 | 0.3531694906 | 0.305448446 | 0.3232768193 | 0.3322622832 | 0.3177357 | 0.3364732 | 0.3247702 | 0.3300865 | 0.654208888 | 0.654856706
90 | 0.7 | 7.5 | 3 |  |  |  | 0.4092769007 | 0.285179165 | 0.3531694906 | 0.305448446 | 0.3232768193 | 0.3322622832 | 0.3177357 | 0.3364732 | 0.3247702 | 0.3300865 | 0.654208888 | 0.654856706
90 | 0.7 | 7.5 | 3 |  |  |  | 0.4092769007 | 0.285179165 | 0.3531694906 | 0.305448446 | 0.3232768193 | 0.3322622832 | 0.3177357 | 0.3364732 | 0.3247702 | 0.3300865 | 0.654208888 | 0.654856706
90 | 0.7 | 7.5 | 3 |  |  |  | 0.4092769007 | 0.285179165 | 0.3531694906 | 0.305448446 | 0.3232768193 | 0.3322622832 | 0.3177357 | 0.3364732 | 0.3247702 | 0.3300865 | 0.654208888 | 0.654856706
90 | 0.7 | 7.5 | 3 |  |  |  | 0.4092769007 | 0.285179165 | 0.3531694906 | 0.305448446 | 0.3232768193 | 0.3322622832 | 0.3177357 | 0.3364732 | 0.3247702 | 0.3300865 | 0.654208888 | 0.654856706
90 | 0.7 | 7.5 | 3 |  |  |  | 0.4092769007 | 0.285179165 | 0.3531694906 | 0.305448446 | 0.3232768193 | 0.3322622832 | 0.3177357 | 0.3364732 | 0.3247702 | 0.3300865 | 0.654208888 | 0.654856706
90 | 0.7 | 7.5 | 3 |  |  |  | 0.4092769007 | 0.285179165 | 0.3531694906 | 0.305448446 | 0.3232768193 | 0.3322622832 | 0.3177357 | 0.3364732 | 0.3247702 | 0.3300865 | 0.654208888 | 0.654856706
90 | 0.7 | 7.5 | 3 |  |  |  | 0.4092769007 | 0.285179165 | 0.3531694906 | 0.305448446 | 0.3232768193 | 0.3322622832 | 0.3177357 | 0.3364732 | 0.3247702 | 0.3300865 | 0.654208888 | 0.654856706
90 | 0.7 | 7.5 | 3 |  |  |  | 0.4092769007 | 0.285179165 | 0.3531694906 | 0.305448446 | 0.3232768193 | 0.3322622832 | 0.3177357 | 0.3364732 | 0.3247702 | 0.3300865 | 0.654208888 | 0.654856706
90 | 0.7 | 7.5 | 3 |  |  |  | 0.4092769007 | 0.285179165 | 0.3531694906 | 0.305448446 | 0.3232768193 | 0.3322622832 | 0.3177357 | 0.3364732 | 0.3247702 | 0.3300865 | 0.654208888 | 0.654856706
90 | 0.7 | 7.5 | 3 |  |  |  | 0.4092769007 | 0.285179165 | 0.3531694906 | 0.305448446 | 0.3232768193 | 0.3322622832 | 0.3177357 | 0.3364732 | 0.3247702 | 0.3300865 | 0.654208888 | 0.654856706
90 | 0.7 | 7.5 | 3 |  |  |  | 0.4092769007 | 0.285179165 | 0.3531694906 | 0.305448446 | 0.3232768193 | 0.3322622832 | 0.3177357 | 0.3364732 | 0.3247702 | 0.3300865 | 0.654208888 | 0.654856706
90 | 0.6 | 7.5 | 3 | 0.3852 | 0.1908 | 0.576 | 0.3129769007 | 0.186779165 | 0.3531694906 | 0.305448446 | 0.2229353793 | 0.3322622832 | 0.2210298 | 0.3383783 | 0.2264784 | 0.3332112 | 0.559408166 | 0.55968964
90 | 0.6 | 7.5 | 3 | 0.378 | 0.2112 | 0.5892 | 0.3129769007 | 0.186779165 | 0.3531694906 | 0.305448446 | 0.2229353793 | 0.3322622832 | 0.2210298 | 0.3383783 | 0.2264784 | 0.3332112 | 0.559408166 | 0.55968964
90 | 0.6 | 7.5 | 3 | 0.3648 | 0.2136 | 0.5784 | 0.3129769007 | 0.186779165 | 0.3531694906 | 0.305448446 | 0.2229353793 | 0.3322622832 | 0.2210298 | 0.3383783 | 0.2264784 | 0.3332112 | 0.559408166 | 0.55968964
90 | 0.6 | 7.5 | 3 | 0.3792 | 0.2004 | 0.5796 | 0.3129769007 | 0.186779165 | 0.3531694906 | 0.305448446 | 0.2229353793 | 0.3322622832 | 0.2210298 | 0.3383783 | 0.2264784 | 0.3332112 | 0.559408166 | 0.55968964
90 | 0.6 | 7.5 | 3 | 0.348 | 0.2112 | 0.5592 | 0.3129769007 | 0.186779165 | 0.3531694906 | 0.305448446 | 0.2229353793 | 0.3322622832 | 0.2210298 | 0.3383783 | 0.2264784 | 0.3332112 | 0.559408166 | 0.55968964
90 | 0.6 | 7.5 | 3 | 0.281 | 0.2004 | 0.4814 | 0.3129769007 | 0.186779165 | 0.3531694906 | 0.305448446 | 0.2229353793 | 0.3322622832 | 0.2210298 | 0.3383783 | 0.2264784 | 0.3332112 | 0.559408166 | 0.55968964
90 | 0.6 | 7.5 | 3 | 0.342 | 0.2076 | 0.5496 | 0.3129769007 | 0.186779165 | 0.3531694906 | 0.305448446 | 0.2229353793 | 0.3322622832 | 0.2210298 | 0.3383783 | 0.2264784 | 0.3332112 | 0.559408166 | 0.55968964
90 | 0.6 | 7.5 | 3 | 0.3396 | 0.2256 | 0.5652 | 0.3129769007 | 0.186779165 | 0.3531694906 | 0.305448446 | 0.2229353793 | 0.3322622832 | 0.2210298 | 0.3383783 | 0.2264784 | 0.3332112 | 0.559408166 | 0.55968964
90 | 0.6 | 7.5 | 3 | 0.3672 | 0.2172 | 0.5844 | 0.3129769007 | 0.186779165 | 0.3531694906 | 0.305448446 | 0.2229353793 | 0.3322622832 | 0.2210298 | 0.3383783 | 0.2264784 | 0.3332112 | 0.559408166 | 0.55968964
90 | 0.6 | 7.5 | 3 | 0.336 | 0.2364 | 0.5724 | 0.3129769007 | 0.186779165 | 0.3531694906 | 0.305448446 | 0.2229353793 | 0.3322622832 | 0.2210298 | 0.3383783 | 0.2264784 | 0.3332112 | 0.559408166 | 0.55968964
90 | 0.6 | 7.5 | 3 | 0.3336 | 0.234 | 0.5676 | 0.3129769007 | 0.186779165 | 0.3531694906 | 0.305448446 | 0.2229353793 | 0.3322622832 | 0.2210298 | 0.3383783 | 0.2264784 | 0.3332112 | 0.559408166 | 0.55968964
90 | 0.6 | 7.5 | 3 | 0.3516 | 0.2244 | 0.576 | 0.3129769007 | 0.186779165 | 0.3531694906 | 0.305448446 | 0.2229353793 | 0.3322622832 | 0.2210298 | 0.3383783 | 0.2264784 | 0.3332112 | 0.559408166 | 0.55968964
90 | 0.6 | 7.5 | 3 | 0.348 | 0.21 | 0.558 | 0.3129769007 | 0.186779165 | 0.3531694906 | 0.305448446 | 0.2229353793 | 0.3322622832 | 0.2210298 | 0.3383783 | 0.2264784 | 0.3332112 | 0.559408166 | 0.55968964
90 | 0.6 | 7.5 | 3 | 0.3324 | 0.2256 | 0.558 | 0.3129769007 | 0.186779165 | 0.3531694906 | 0.305448446 | 0.2229353793 | 0.3322622832 | 0.2210298 | 0.3383783 | 0.2264784 | 0.3332112 | 0.559408166 | 0.55968964
90 | 0.6 | 7.5 | 3 | 0.336 | 0.2292 | 0.5652 | 0.3129769007 | 0.186779165 | 0.3531694906 | 0.305448446 | 0.2229353793 | 0.3322622832 | 0.2210298 | 0.3383783 | 0.2264784 | 0.3332112 | 0.559408166 | 0.55968964
90 | 0.6 | 7.5 | 3 | 0.3408 | 0.2316 | 0.5724 | 0.3129769007 | 0.186779165 | 0.3531694906 | 0.305448446 | 0.2229353793 | 0.3322622832 | 0.2210298 | 0.3383783 | 0.2264784 | 0.3332112 | 0.559408166 | 0.55968964
90 | 0.6 | 7.5 | 3 |  |  |  | 0.3129769007 | 0.186779165 | 0.3531694906 | 0.305448446 | 0.2229353793 | 0.3322622832 | 0.2210298 | 0.3383783 | 0.2264784 | 0.3332112 | 0.559408166 | 0.55968964
90 | 0.6 | 7.5 | 3 |  |  |  | 0.3129769007 | 0.186779165 | 0.3531694906 | 0.305448446 | 0.2229353793 | 0.3322622832 | 0.2210298 | 0.3383783 | 0.2264784 | 0.3332112 | 0.559408166 | 0.55968964
90 | 0.6 | 7.5 | 3 |  |  |  | 0.3129769007 | 0.186779165 | 0.3531694906 | 0.305448446 | 0.2229353793 | 0.3322622832 | 0.2210298 | 0.3383783 | 0.2264784 | 0.3332112 | 0.559408166 | 0.55968964
90 | 0.6 | 7.5 | 3 |  |  |  | 0.3129769007 | 0.186779165 | 0.3531694906 | 0.305448446 | 0.2229353793 | 0.3322622832 | 0.2210298 | 0.3383783 | 0.2264784 | 0.3332112 | 0.559408166 | 0.55968964
90 | 0.6 | 7.5 | 3 |  |  |  | 0.3129769007 | 0.186779165 | 0.3531694906 | 0.305448446 | 0.2229353793 | 0.3322622832 | 0.2210298 | 0.3383783 | 0.2264784 | 0.3332112 | 0.559408166 | 0.55968964
90 | 0.6 | 7.5 | 3 |  |  |  | 0.3129769007 | 0.186779165 | 0.3531694906 | 0.305448446 | 0.2229353793 | 0.3322622832 | 0.2210298 | 0.3383783 | 0.2264784 | 0.3332112 | 0.559408166 | 0.55968964
90 | 0.6 | 7.5 | 3 |  |  |  | 0.3129769007 | 0.186779165 | 0.3531694906 | 0.305448446 | 0.2229353793 | 0.3322622832 | 0.2210298 | 0.3383783 | 0.2264784 | 0.3332112 | 0.559408166 | 0.55968964
90 | 0.6 | 7.5 | 3 |  |  |  | 0.3129769007 | 0.186779165 | 0.3531694906 | 0.305448446 | 0.2229353793 | 0.3322622832 | 0.2210298 | 0.3383783 | 0.2264784 | 0.3332112 | 0.559408166 | 0.55968964
90 | 0.6 | 7.5 | 3 |  |  |  | 0.3129769007 | 0.186779165 | 0.3531694906 | 0.305448446 | 0.2229353793 | 0.3322622832 | 0.2210298 | 0.3383783 | 0.2264784 | 0.3332112 | 0.559408166 | 0.55968964
90 | 0.6 | 7.5 | 3 |  |  |  | 0.3129769007 | 0.186779165 | 0.3531694906 | 0.305448446 | 0.2229353793 | 0.3322622832 | 0.2210298 | 0.3383783 | 0.2264784 | 0.3332112 | 0.559408166 | 0.55968964
90 | 0.6 | 7.5 | 3 |  |  |  | 0.3129769007 | 0.186779165 | 0.3531694906 | 0.305448446 | 0.2229353793 | 0.3322622832 | 0.2210298 | 0.3383783 | 0.2264784 | 0.3332112 | 0.559408166 | 0.55968964
90 | 0.6 | 7.5 | 3 |  |  |  | 0.3129769007 | 0.186779165 | 0.3531694906 | 0.305448446 | 0.2229353793 | 0.3322622832 | 0.2210298 | 0.3383783 | 0.2264784 | 0.3332112 | 0.559408166 | 0.55968964
90 | 0.6 | 7.5 | 3 |  |  |  | 0.3129769007 | 0.186779165 | 0.3531694906 | 0.305448446 | 0.2229353793 | 0.3322622832 | 0.2210298 | 0.3383783 | 0.2264784 | 0.3332112 | 0.559408166 | 0.55968964
90 | 0.6 | 7.5 | 3 |  |  |  | 0.3129769007 | 0.186779165 | 0.3531694906 | 0.305448446 | 0.2229353793 | 0.3322622832 | 0.2210298 | 0.3383783 | 0.2264784 | 0.3332112 | 0.559408166 | 0.55968964
90 | 0.6 | 7.5 | 3 |  |  |  | 0.3129769007 | 0.186779165 | 0.3531694906 | 0.305448446 | 0.2229353793 | 0.3322622832 | 0.2210298 | 0.3383783 | 0.2264784 | 0.3332112 | 0.559408166 | 0.55968964
90 | 0.6 | 7.5 | 3 |  |  |  | 0.3129769007 | 0.186779165 | 0.3531694906 | 0.305448446 | 0.2229353793 | 0.3322622832 | 0.2210298 | 0.3383783 | 0.2264784 | 0.3332112 | 0.559408166 | 0.55968964
90 | 0.6 | 7.5 | 3 |  |  |  | 0.3129769007 | 0.186779165 | 0.3531694906 | 0.305448446 | 0.2229353793 | 0.3322622832 | 0.2210298 | 0.3383783 | 0.2264784 | 0.3332112 | 0.559408166 | 0.55968964
90 | 0.6 | 7.5 | 3 |  |  |  | 0.3129769007 | 0.186779165 | 0.3531694906 | 0.305448446 | 0.2229353793 | 0.3322622832 | 0.2210298 | 0.3383783 | 0.2264784 | 0.3332112 | 0.559408166 | 0.55968964
90 | 0.6 | 7.5 | 3 |  |  |  | 0.3129769007 | 0.186779165 | 0.3531694906 | 0.305448446 | 0.2229353793 | 0.3322622832 | 0.2210298 | 0.3383783 | 0.2264784 | 0.3332112 | 0.559408166 | 0.55968964
90 | 0.6 | 7.5 | 3 |  |  |  | 0.3129769007 | 0.186779165 | 0.3531694906 | 0.305448446 | 0.2229353793 | 0.3322622832 | 0.2210298 | 0.3383783 | 0.2264784 | 0.3332112 | 0.559408166 | 0.55968964
90 | 0.6 | 7.5 | 3 |  |  |  | 0.3129769007 | 0.186779165 | 0.3531694906 | 0.305448446 | 0.2229353793 | 0.3322622832 | 0.2210298 | 0.3383783 | 0.2264784 | 0.3332112 | 0.559408166 | 0.55968964
90 | 0.6 | 7.5 | 3 |  |  |  | 0.3129769007 | 0.186779165 | 0.3531694906 | 0.305448446 | 0.2229353793 | 0.3322622832 | 0.2210298 | 0.3383783 | 0.2264784 | 0.3332112 | 0.559408166 | 0.55968964
90 | 0.6 | 7.5 | 3 |  |  |  | 0.3129769007 | 0.186779165 | 0.3531694906 | 0.305448446 | 0.2229353793 | 0.3322622832 | 0.2210298 | 0.3383783 | 0.2264784 | 0.3332112 | 0.559408166 | 0.55968964
90 | 0.6 | 7.5 | 3 |  |  |  | 0.3129769007 | 0.186779165 | 0.3531694906 | 0.305448446 | 0.2229353793 | 0.3322622832 | 0.2210298 | 0.3383783 | 0.2264784 | 0.3332112 | 0.559408166 | 0.55968964
90 | 0.5 | 7.5 | 3 |  | 0 |  | 0.2166769007 | 0.088379165 | 0.3531694906 | 0.305448446 | 0.1225939393 | 0.3322622832 | 0.124324 | 0.3402835 | 0.1281866 | 0.3363359 | 0.464607444 | 0.464522574
90 | 0.5 | 7.5 | 3 |  | 0 |  | 0.2166769007 | 0.088379165 | 0.3531694906 | 0.305448446 | 0.1225939393 | 0.3322622832 | 0.124324 | 0.3402835 | 0.1281866 | 0.3363359 | 0.464607444 | 0.464522574
90 | 0.5 | 7.5 | 3 |  | 0 |  | 0.2166769007 | 0.088379165 | 0.3531694906 | 0.305448446 | 0.1225939393 | 0.3322622832 | 0.124324 | 0.3402835 | 0.1281866 | 0.3363359 | 0.464607444 | 0.464522574
90 | 0.5 | 7.5 | 3 |  | 0 |  | 0.2166769007 | 0.088379165 | 0.3531694906 | 0.305448446 | 0.1225939393 | 0.3322622832 | 0.124324 | 0.3402835 | 0.1281866 | 0.3363359 | 0.464607444 | 0.464522574
90 | 0.5 | 7.5 | 3 |  | 0 |  | 0.2166769007 | 0.088379165 | 0.3531694906 | 0.305448446 | 0.1225939393 | 0.3322622832 | 0.124324 | 0.3402835 | 0.1281866 | 0.3363359 | 0.464607444 | 0.464522574
90 | 0.5 | 7.5 | 3 |  | 0 |  | 0.2166769007 | 0.088379165 | 0.3531694906 | 0.305448446 | 0.1225939393 | 0.3322622832 | 0.124324 | 0.3402835 | 0.1281866 | 0.3363359 | 0.464607444 | 0.464522574
90 | 0.5 | 7.5 | 3 |  | 0 |  | 0.2166769007 | 0.088379165 | 0.3531694906 | 0.305448446 | 0.1225939393 | 0.3322622832 | 0.124324 | 0.3402835 | 0.1281866 | 0.3363359 | 0.464607444 | 0.464522574
90 | 0.5 | 7.5 | 3 |  | 0 |  | 0.2166769007 | 0.088379165 | 0.3531694906 | 0.305448446 | 0.1225939393 | 0.3322622832 | 0.124324 | 0.3402835 | 0.1281866 | 0.3363359 | 0.464607444 | 0.464522574
90 | 0.5 | 7.5 | 3 |  | 0 |  | 0.2166769007 | 0.088379165 | 0.3531694906 | 0.305448446 | 0.1225939393 | 0.3322622832 | 0.124324 | 0.3402835 | 0.1281866 | 0.3363359 | 0.464607444 | 0.464522574
90 | 0.5 | 7.5 | 3 |  | 0 |  | 0.2166769007 | 0.088379165 | 0.3531694906 | 0.305448446 | 0.1225939393 | 0.3322622832 | 0.124324 | 0.3402835 | 0.1281866 | 0.3363359 | 0.464607444 | 0.464522574
90 | 0.5 | 7.5 | 3 |  | 0 |  | 0.2166769007 | 0.088379165 | 0.3531694906 | 0.305448446 | 0.1225939393 | 0.3322622832 | 0.124324 | 0.3402835 | 0.1281866 | 0.3363359 | 0.464607444 | 0.464522574
90 | 0.5 | 7.5 | 3 |  | 0 |  | 0.2166769007 | 0.088379165 | 0.3531694906 | 0.305448446 | 0.1225939393 | 0.3322622832 | 0.124324 | 0.3402835 | 0.1281866 | 0.3363359 | 0.464607444 | 0.464522574
90 | 0.5 | 7.5 | 3 |  | 0 |  | 0.2166769007 | 0.088379165 | 0.3531694906 | 0.305448446 | 0.1225939393 | 0.3322622832 | 0.124324 | 0.3402835 | 0.1281866 | 0.3363359 | 0.464607444 | 0.464522574
90 | 0.5 | 7.5 | 3 |  | 0 |  | 0.2166769007 | 0.088379165 | 0.3531694906 | 0.305448446 | 0.1225939393 | 0.3322622832 | 0.124324 | 0.3402835 | 0.1281866 | 0.3363359 | 0.464607444 | 0.464522574
90 | 0.5 | 7.5 | 3 |  | 0 |  | 0.2166769007 | 0.088379165 | 0.3531694906 | 0.305448446 | 0.1225939393 | 0.3322622832 | 0.124324 | 0.3402835 | 0.1281866 | 0.3363359 | 0.464607444 | 0.464522574
90 | 0.5 | 7.5 | 3 |  | 0 |  | 0.2166769007 | 0.088379165 | 0.3531694906 | 0.305448446 | 0.1225939393 | 0.3322622832 | 0.124324 | 0.3402835 | 0.1281866 | 0.3363359 | 0.464607444 | 0.464522574
90 | 0.5 | 7.5 | 3 |  |  |  | 0.2166769007 | 0.088379165 | 0.3531694906 | 0.305448446 | 0.1225939393 | 0.3322622832 | 0.124324 | 0.3402835 | 0.1281866 | 0.3363359 | 0.464607444 | 0.464522574
90 | 0.5 | 7.5 | 3 |  |  |  | 0.2166769007 | 0.088379165 | 0.3531694906 | 0.305448446 | 0.1225939393 | 0.3322622832 | 0.124324 | 0.3402835 | 0.1281866 | 0.3363359 | 0.464607444 | 0.464522574
90 | 0.5 | 7.5 | 3 |  |  |  | 0.2166769007 | 0.088379165 | 0.3531694906 | 0.305448446 | 0.1225939393 | 0.3322622832 | 0.124324 | 0.3402835 | 0.1281866 | 0.3363359 | 0.464607444 | 0.464522574
90 | 0.5 | 7.5 | 3 |  |  |  | 0.2166769007 | 0.088379165 | 0.3531694906 | 0.305448446 | 0.1225939393 | 0.3322622832 | 0.124324 | 0.3402835 | 0.1281866 | 0.3363359 | 0.464607444 | 0.464522574
90 | 0.5 | 7.5 | 3 |  |  |  | 0.2166769007 | 0.088379165 | 0.3531694906 | 0.305448446 | 0.1225939393 | 0.3322622832 | 0.124324 | 0.3402835 | 0.1281866 | 0.3363359 | 0.464607444 | 0.464522574
90 | 0.5 | 7.5 | 3 |  |  |  | 0.2166769007 | 0.088379165 | 0.3531694906 | 0.305448446 | 0.1225939393 | 0.3322622832 | 0.124324 | 0.3402835 | 0.1281866 | 0.3363359 | 0.464607444 | 0.464522574
90 | 0.5 | 7.5 | 3 |  |  |  | 0.2166769007 | 0.088379165 | 0.3531694906 | 0.305448446 | 0.1225939393 | 0.3322622832 | 0.124324 | 0.3402835 | 0.1281866 | 0.3363359 | 0.464607444 | 0.464522574
90 | 0.5 | 7.5 | 3 |  |  |  | 0.2166769007 | 0.088379165 | 0.3531694906 | 0.305448446 | 0.1225939393 | 0.3322622832 | 0.124324 | 0.3402835 | 0.1281866 | 0.3363359 | 0.464607444 | 0.464522574
90 | 0.5 | 7.5 | 3 |  |  |  | 0.2166769007 | 0.088379165 | 0.3531694906 | 0.305448446 | 0.1225939393 | 0.3322622832 | 0.124324 | 0.3402835 | 0.1281866 | 0.3363359 | 0.464607444 | 0.464522574
90 | 0.5 | 7.5 | 3 |  |  |  | 0.2166769007 | 0.088379165 | 0.3531694906 | 0.305448446 | 0.1225939393 | 0.3322622832 | 0.124324 | 0.3402835 | 0.1281866 | 0.3363359 | 0.464607444 | 0.464522574
90 | 0.5 | 7.5 | 3 |  |  |  | 0.2166769007 | 0.088379165 | 0.3531694906 | 0.305448446 | 0.1225939393 | 0.3322622832 | 0.124324 | 0.3402835 | 0.1281866 | 0.3363359 | 0.464607444 | 0.464522574
90 | 0.5 | 7.5 | 3 |  |  |  | 0.2166769007 | 0.088379165 | 0.3531694906 | 0.305448446 | 0.1225939393 | 0.3322622832 | 0.124324 | 0.3402835 | 0.1281866 | 0.3363359 | 0.464607444 | 0.464522574
90 | 0.5 | 7.5 | 3 |  |  |  | 0.2166769007 | 0.088379165 | 0.3531694906 | 0.305448446 | 0.1225939393 | 0.3322622832 | 0.124324 | 0.3402835 | 0.1281866 | 0.3363359 | 0.464607444 | 0.464522574
90 | 0.5 | 7.5 | 3 |  |  |  | 0.2166769007 | 0.088379165 | 0.3531694906 | 0.305448446 | 0.1225939393 | 0.3322622832 | 0.124324 | 0.3402835 | 0.1281866 | 0.3363359 | 0.464607444 | 0.464522574
90 | 0.5 | 7.5 | 3 |  |  |  | 0.2166769007 | 0.088379165 | 0.3531694906 | 0.305448446 | 0.1225939393 | 0.3322622832 | 0.124324 | 0.3402835 | 0.1281866 | 0.3363359 | 0.464607444 | 0.464522574
90 | 0.5 | 7.5 | 3 |  |  |  | 0.2166769007 | 0.088379165 | 0.3531694906 | 0.305448446 | 0.1225939393 | 0.3322622832 | 0.124324 | 0.3402835 | 0.1281866 | 0.3363359 | 0.464607444 | 0.464522574
90 | 0.5 | 7.5 | 3 |  |  |  | 0.2166769007 | 0.088379165 | 0.3531694906 | 0.305448446 | 0.1225939393 | 0.3322622832 | 0.124324 | 0.3402835 | 0.1281866 | 0.3363359 | 0.464607444 | 0.464522574
90 | 0.5 | 7.5 | 3 |  |  |  | 0.2166769007 | 0.088379165 | 0.3531694906 | 0.305448446 | 0.1225939393 | 0.3322622832 | 0.124324 | 0.3402835 | 0.1281866 | 0.3363359 | 0.464607444 | 0.464522574
90 | 0.5 | 7.5 | 3 |  |  |  | 0.2166769007 | 0.088379165 | 0.3531694906 | 0.305448446 | 0.1225939393 | 0.3322622832 | 0.124324 | 0.3402835 | 0.1281866 | 0.3363359 | 0.464607444 | 0.464522574
90 | 0.5 | 7.5 | 3 |  |  |  | 0.2166769007 | 0.088379165 | 0.3531694906 | 0.305448446 | 0.1225939393 | 0.3322622832 | 0.124324 | 0.3402835 | 0.1281866 | 0.3363359 | 0.464607444 | 0.464522574
90 | 0.5 | 7.5 | 3 |  |  |  | 0.2166769007 | 0.088379165 | 0.3531694906 | 0.305448446 | 0.1225939393 | 0.3322622832 | 0.124324 | 0.3402835 | 0.1281866 | 0.3363359 | 0.464607444 | 0.464522574
90 | 0.5 | 7.5 | 3 |  |  |  | 0.2166769007 | 0.088379165 | 0.3531694906 | 0.305448446 | 0.1225939393 | 0.3322622832 | 0.124324 | 0.3402835 | 0.1281866 | 0.3363359 | 0.464607444 | 0.464522574
90 | 0.5 | 7.5 | 3 |  |  |  | 0.2166769007 | 0.088379165 | 0.3531694906 | 0.305448446 | 0.1225939393 | 0.3322622832 | 0.124324 | 0.3402835 | 0.1281866 | 0.3363359 | 0.464607444 | 0.464522574
90 | 0.5 | 7.5 | 3 |  |  |  | 0.2166769007 | 0.088379165 | 0.3531694906 | 0.305448446 | 0.1225939393 | 0.3322622832 | 0.124324 | 0.3402835 | 0.1281866 | 0.3363359 | 0.464607444 | 0.464522574
90 | 1.2 | 5 | 4 | 0.276 | 0.8712 | 1.1472 | 0.8718663807 | 0.847278665 | 0.3430340256 | 0.251987446 | 0.8989899881 | 0.2550720232 | 0.8208814 | 0.3052553 | 0.8520404 | 0.2772005 | 1.126136639 | 1.129240888
90 | 1.2 | 5 | 4 | 0.2496 | 0.8856 | 1.1352 | 0.8718663807 | 0.847278665 | 0.3430340256 | 0.251987446 | 0.8989899881 | 0.2550720232 | 0.8208814 | 0.3052553 | 0.8520404 | 0.2772005 | 1.126136639 | 1.129240888
90 | 1.2 | 5 | 4 | 0.2664 | 0.8616 | 1.128 | 0.8718663807 | 0.847278665 | 0.3430340256 | 0.251987446 | 0.8989899881 | 0.2550720232 | 0.8208814 | 0.3052553 | 0.8520404 | 0.2772005 | 1.126136639 | 1.129240888
90 | 1.2 | 5 | 4 | 0.252 | 0.876 | 1.128 | 0.8718663807 | 0.847278665 | 0.3430340256 | 0.251987446 | 0.8989899881 | 0.2550720232 | 0.8208814 | 0.3052553 | 0.8520404 | 0.2772005 | 1.126136639 | 1.129240888
90 | 1.2 | 5 | 4 | 0.2304 | 0.9168 | 1.1472 | 0.8718663807 | 0.847278665 | 0.3430340256 | 0.251987446 | 0.8989899881 | 0.2550720232 | 0.8208814 | 0.3052553 | 0.8520404 | 0.2772005 | 1.126136639 | 1.129240888
90 | 1.2 | 5 | 4 | 0.228 | 0.924 | 1.152 | 0.8718663807 | 0.847278665 | 0.3430340256 | 0.251987446 | 0.8989899881 | 0.2550720232 | 0.8208814 | 0.3052553 | 0.8520404 | 0.2772005 | 1.126136639 | 1.129240888
90 | 1.2 | 5 | 4 | 0.2376 | 0.8904 | 1.128 | 0.8718663807 | 0.847278665 | 0.3430340256 | 0.251987446 | 0.8989899881 | 0.2550720232 | 0.8208814 | 0.3052553 | 0.8520404 | 0.2772005 | 1.126136639 | 1.129240888
90 | 1.2 | 5 | 4 | 0.2088 | 0.9216 | 1.1304 | 0.8718663807 | 0.847278665 | 0.3430340256 | 0.251987446 | 0.8989899881 | 0.2550720232 | 0.8208814 | 0.3052553 | 0.8520404 | 0.2772005 | 1.126136639 | 1.129240888
90 | 1.2 | 5 | 4 | 0.2208 | 0.912 | 1.1328 | 0.8718663807 | 0.847278665 | 0.3430340256 | 0.251987446 | 0.8989899881 | 0.2550720232 | 0.8208814 | 0.3052553 | 0.8520404 | 0.2772005 | 1.126136639 | 1.129240888
90 | 1.2 | 5 | 4 | 0.2232 | 0.9072 | 1.1304 | 0.8718663807 | 0.847278665 | 0.3430340256 | 0.251987446 | 0.8989899881 | 0.2550720232 | 0.8208814 | 0.3052553 | 0.8520404 | 0.2772005 | 1.126136639 | 1.129240888
90 | 1.2 | 5 | 4 | 0.2208 | 0.8976 | 1.1184 | 0.8718663807 | 0.847278665 | 0.3430340256 | 0.251987446 | 0.8989899881 | 0.2550720232 | 0.8208814 | 0.3052553 | 0.8520404 | 0.2772005 | 1.126136639 | 1.129240888
90 | 1.2 | 5 | 4 | 0.2136 | 0.912 | 1.1256 | 0.8718663807 | 0.847278665 | 0.3430340256 | 0.251987446 | 0.8989899881 | 0.2550720232 | 0.8208814 | 0.3052553 | 0.8520404 | 0.2772005 | 1.126136639 | 1.129240888
90 | 1.2 | 5 | 4 | 0.2064 | 0.9312 | 1.1376 | 0.8718663807 | 0.847278665 | 0.3430340256 | 0.251987446 | 0.8989899881 | 0.2550720232 | 0.8208814 | 0.3052553 | 0.8520404 | 0.2772005 | 1.126136639 | 1.129240888
90 | 1.2 | 5 | 4 | 0.2304 | 0.9072 | 1.1376 | 0.8718663807 | 0.847278665 | 0.3430340256 | 0.251987446 | 0.8989899881 | 0.2550720232 | 0.8208814 | 0.3052553 | 0.8520404 | 0.2772005 | 1.126136639 | 1.129240888
90 | 1.2 | 5 | 4 | 0.2448 | 0.8928 | 1.1376 | 0.8718663807 | 0.847278665 | 0.3430340256 | 0.251987446 | 0.8989899881 | 0.2550720232 | 0.8208814 | 0.3052553 | 0.8520404 | 0.2772005 | 1.126136639 | 1.129240888
90 | 1.2 | 5 | 4 | 0.2232 | 0.8784 | 1.1016 | 0.8718663807 | 0.847278665 | 0.3430340256 | 0.251987446 | 0.8989899881 | 0.2550720232 | 0.8208814 | 0.3052553 | 0.8520404 | 0.2772005 | 1.126136639 | 1.129240888
90 | 1.2 | 5 | 4 | 0.2352 | 0.8856 | 1.1208 | 0.8718663807 | 0.847278665 | 0.3430340256 | 0.251987446 | 0.8989899881 | 0.2550720232 | 0.8208814 | 0.3052553 | 0.8520404 | 0.2772005 | 1.126136639 | 1.129240888
90 | 1.2 | 5 | 4 | 0.24 | 0.8856 | 1.1256 | 0.8718663807 | 0.847278665 | 0.3430340256 | 0.251987446 | 0.8989899881 | 0.2550720232 | 0.8208814 | 0.3052553 | 0.8520404 | 0.2772005 | 1.126136639 | 1.129240888
90 | 1.2 | 5 | 4 | 0.24 | 0.8832 | 1.1232 | 0.8718663807 | 0.847278665 | 0.3430340256 | 0.251987446 | 0.8989899881 | 0.2550720232 | 0.8208814 | 0.3052553 | 0.8520404 | 0.2772005 | 1.126136639 | 1.129240888
90 | 1.2 | 5 | 4 | 0.216 | 0.8784 | 1.0944 | 0.8718663807 | 0.847278665 | 0.3430340256 | 0.251987446 | 0.8989899881 | 0.2550720232 | 0.8208814 | 0.3052553 | 0.8520404 | 0.2772005 | 1.126136639 | 1.129240888
90 | 1.2 | 5 | 4 | 0.2232 | 0.9048 | 1.128 | 0.8718663807 | 0.847278665 | 0.3430340256 | 0.251987446 | 0.8989899881 | 0.2550720232 | 0.8208814 | 0.3052553 | 0.8520404 | 0.2772005 | 1.126136639 | 1.129240888
90 | 1.2 | 5 | 4 | 0.2232 | 0.8952 | 1.1184 | 0.8718663807 | 0.847278665 | 0.3430340256 | 0.251987446 | 0.8989899881 | 0.2550720232 | 0.8208814 | 0.3052553 | 0.8520404 | 0.2772005 | 1.126136639 | 1.129240888
90 | 1.2 | 5 | 4 | 0.252 | 0.8832 | 1.1352 | 0.8718663807 | 0.847278665 | 0.3430340256 | 0.251987446 | 0.8989899881 | 0.2550720232 | 0.8208814 | 0.3052553 | 0.8520404 | 0.2772005 | 1.126136639 | 1.129240888
90 | 1.2 | 5 | 4 | 0.2832 | 0.84 | 1.1232 | 0.8718663807 | 0.847278665 | 0.3430340256 | 0.251987446 | 0.8989899881 | 0.2550720232 | 0.8208814 | 0.3052553 | 0.8520404 | 0.2772005 | 1.126136639 | 1.129240888
90 | 1.2 | 5 | 4 | 0.2088 | 0.8808 | 1.0896 | 0.8718663807 | 0.847278665 | 0.3430340256 | 0.251987446 | 0.8989899881 | 0.2550720232 | 0.8208814 | 0.3052553 | 0.8520404 | 0.2772005 | 1.126136639 | 1.129240888
90 | 1.2 | 5 | 4 | 0.216 | 0.8784 | 1.0944 | 0.8718663807 | 0.847278665 | 0.3430340256 | 0.251987446 | 0.8989899881 | 0.2550720232 | 0.8208814 | 0.3052553 | 0.8520404 | 0.2772005 | 1.126136639 | 1.129240888
90 | 1.2 | 5 | 4 | 0.2496 | 0.8544 | 1.104 | 0.8718663807 | 0.847278665 | 0.3430340256 | 0.251987446 | 0.8989899881 | 0.2550720232 | 0.8208814 | 0.3052553 | 0.8520404 | 0.2772005 | 1.126136639 | 1.129240888
90 | 1.2 | 5 | 4 | 0.192 | 0.9288 | 1.1208 | 0.8718663807 | 0.847278665 | 0.3430340256 | 0.251987446 | 0.8989899881 | 0.2550720232 | 0.8208814 | 0.3052553 | 0.8520404 | 0.2772005 | 1.126136639 | 1.129240888
90 | 1.2 | 5 | 4 | 0.2616 | 0.8712 | 1.1328 | 0.8718663807 | 0.847278665 | 0.3430340256 | 0.251987446 | 0.8989899881 | 0.2550720232 | 0.8208814 | 0.3052553 | 0.8520404 | 0.2772005 | 1.126136639 | 1.129240888
90 | 1.2 | 5 | 4 | 0.2712 | 0.864 | 1.1352 | 0.8718663807 | 0.847278665 | 0.3430340256 | 0.251987446 | 0.8989899881 | 0.2550720232 | 0.8208814 | 0.3052553 | 0.8520404 | 0.2772005 | 1.126136639 | 1.129240888
90 | 1.2 | 5 | 4 | 0.2568 | 0.8616 | 1.1184 | 0.8718663807 | 0.847278665 | 0.3430340256 | 0.251987446 | 0.8989899881 | 0.2550720232 | 0.8208814 | 0.3052553 | 0.8520404 | 0.2772005 | 1.126136639 | 1.129240888
90 | 1.2 | 5 | 4 | 0.2808 | 0.8352 | 1.116 | 0.8718663807 | 0.847278665 | 0.3430340256 | 0.251987446 | 0.8989899881 | 0.2550720232 | 0.8208814 | 0.3052553 | 0.8520404 | 0.2772005 | 1.126136639 | 1.129240888
90 | 1.2 | 5 | 4 | 0.2592 | 0.8664 | 1.1256 | 0.8718663807 | 0.847278665 | 0.3430340256 | 0.251987446 | 0.8989899881 | 0.2550720232 | 0.8208814 | 0.3052553 | 0.8520404 | 0.2772005 | 1.126136639 | 1.129240888
90 | 1.2 | 5 | 4 | 0.2688 | 0.8928 | 1.1616 | 0.8718663807 | 0.847278665 | 0.3430340256 | 0.251987446 | 0.8989899881 | 0.2550720232 | 0.8208814 | 0.3052553 | 0.8520404 | 0.2772005 | 1.126136639 | 1.129240888
90 | 1.2 | 5 | 4 | 0.252 | 0.8784 | 1.1304 | 0.8718663807 | 0.847278665 | 0.3430340256 | 0.251987446 | 0.8989899881 | 0.2550720232 | 0.8208814 | 0.3052553 | 0.8520404 | 0.2772005 | 1.126136639 | 1.129240888
90 | 1.2 | 5 | 4 | 0.2448 | 0.888 | 1.1328 | 0.8718663807 | 0.847278665 | 0.3430340256 | 0.251987446 | 0.8989899881 | 0.2550720232 | 0.8208814 | 0.3052553 | 0.8520404 | 0.2772005 | 1.126136639 | 1.129240888
90 | 1.2 | 5 | 4 | 0.2736 | 0.8568 | 1.1304 | 0.8718663807 | 0.847278665 | 0.3430340256 | 0.251987446 | 0.8989899881 | 0.2550720232 | 0.8208814 | 0.3052553 | 0.8520404 | 0.2772005 | 1.126136639 | 1.129240888
90 | 1.2 | 5 | 4 | 0.252 | 0.8256 | 1.0776 | 0.8718663807 | 0.847278665 | 0.3430340256 | 0.251987446 | 0.8989899881 | 0.2550720232 | 0.8208814 | 0.3052553 | 0.8520404 | 0.2772005 | 1.126136639 | 1.129240888
90 | 1.2 | 5 | 4 | 0.2712 | 0.804 | 1.0752 | 0.8718663807 | 0.847278665 | 0.3430340256 | 0.251987446 | 0.8989899881 | 0.2550720232 | 0.8208814 | 0.3052553 | 0.8520404 | 0.2772005 | 1.126136639 | 1.129240888
90 | 1.2 | 5 | 4 | 0.2952 | 0.7392 | 1.0344 | 0.8718663807 | 0.847278665 | 0.3430340256 | 0.251987446 | 0.8989899881 | 0.2550720232 | 0.8208814 | 0.3052553 | 0.8520404 | 0.2772005 | 1.126136639 | 1.129240888
90 | 1 | 5 | 4 | 0.261 | 0.6894 | 0.9504 | 0.6792663807 | 0.650478665 | 0.3430340256 | 0.251987446 | 0.6983071081 | 0.2550720232 | 0.6445673 | 0.2931916 | 0.6674207 | 0.2726348 | 0.937758865 | 0.940055476
90 | 1 | 5 | 4 | 0.2646 | 0.6894 | 0.954 | 0.6792663807 | 0.650478665 | 0.3430340256 | 0.251987446 | 0.6983071081 | 0.2550720232 | 0.6445673 | 0.2931916 | 0.6674207 | 0.2726348 | 0.937758865 | 0.940055476
90 | 1 | 5 | 4 | 0.2448 | 0.6804 | 0.9252 | 0.6792663807 | 0.650478665 | 0.3430340256 | 0.251987446 | 0.6983071081 | 0.2550720232 | 0.6445673 | 0.2931916 | 0.6674207 | 0.2726348 | 0.937758865 | 0.940055476
90 | 1 | 5 | 4 | 0.2502 | 0.7038 | 0.954 | 0.6792663807 | 0.650478665 | 0.3430340256 | 0.251987446 | 0.6983071081 | 0.2550720232 | 0.6445673 | 0.2931916 | 0.6674207 | 0.2726348 | 0.937758865 | 0.940055476
90 | 1 | 5 | 4 | 0.2106 | 0.7308 | 0.9414 | 0.6792663807 | 0.650478665 | 0.3430340256 | 0.251987446 | 0.6983071081 | 0.2550720232 | 0.6445673 | 0.2931916 | 0.6674207 | 0.2726348 | 0.937758865 | 0.940055476
90 | 1 | 5 | 4 | 0.2088 | 0.738 | 0.9468 | 0.6792663807 | 0.650478665 | 0.3430340256 | 0.251987446 | 0.6983071081 | 0.2550720232 | 0.6445673 | 0.2931916 | 0.6674207 | 0.2726348 | 0.937758865 | 0.940055476
90 | 1 | 5 | 4 | 0.2124 | 0.7434 | 0.9558 | 0.6792663807 | 0.650478665 | 0.3430340256 | 0.251987446 | 0.6983071081 | 0.2550720232 | 0.6445673 | 0.2931916 | 0.6674207 | 0.2726348 | 0.937758865 | 0.940055476
90 | 1 | 5 | 4 | 0.2232 | 0.7218 | 0.945 | 0.6792663807 | 0.650478665 | 0.3430340256 | 0.251987446 | 0.6983071081 | 0.2550720232 | 0.6445673 | 0.2931916 | 0.6674207 | 0.2726348 | 0.937758865 | 0.940055476
90 | 1 | 5 | 4 | 0.2106 | 0.7236 | 0.9342 | 0.6792663807 | 0.650478665 | 0.3430340256 | 0.251987446 | 0.6983071081 | 0.2550720232 | 0.6445673 | 0.2931916 | 0.6674207 | 0.2726348 | 0.937758865 | 0.940055476
90 | 1 | 5 | 4 | 0.2088 | 0.7164 | 0.9252 | 0.6792663807 | 0.650478665 | 0.3430340256 | 0.251987446 | 0.6983071081 | 0.2550720232 | 0.6445673 | 0.2931916 | 0.6674207 | 0.2726348 | 0.937758865 | 0.940055476
90 | 1 | 5 | 4 | 0.2196 | 0.711 | 0.9306 | 0.6792663807 | 0.650478665 | 0.3430340256 | 0.251987446 | 0.6983071081 | 0.2550720232 | 0.6445673 | 0.2931916 | 0.6674207 | 0.2726348 | 0.937758865 | 0.940055476
90 | 1 | 5 | 4 | 0.2322 | 0.702 | 0.9342 | 0.6792663807 | 0.650478665 | 0.3430340256 | 0.251987446 | 0.6983071081 | 0.2550720232 | 0.6445673 | 0.2931916 | 0.6674207 | 0.2726348 | 0.937758865 | 0.940055476
90 | 1 | 5 | 4 | 0.2394 | 0.7002 | 0.9396 | 0.6792663807 | 0.650478665 | 0.3430340256 | 0.251987446 | 0.6983071081 | 0.2550720232 | 0.6445673 | 0.2931916 | 0.6674207 | 0.2726348 | 0.937758865 | 0.940055476
90 | 1 | 5 | 4 | 0.243 | 0.6912 | 0.9342 | 0.6792663807 | 0.650478665 | 0.3430340256 | 0.251987446 | 0.6983071081 | 0.2550720232 | 0.6445673 | 0.2931916 | 0.6674207 | 0.2726348 | 0.937758865 | 0.940055476
90 | 1 | 5 | 4 | 0.2322 | 0.711 | 0.9432 | 0.6792663807 | 0.650478665 | 0.3430340256 | 0.251987446 | 0.6983071081 | 0.2550720232 | 0.6445673 | 0.2931916 | 0.6674207 | 0.2726348 | 0.937758865 | 0.940055476
90 | 1 | 5 | 4 | 0.243 | 0.7056 | 0.9486 | 0.6792663807 | 0.650478665 | 0.3430340256 | 0.251987446 | 0.6983071081 | 0.2550720232 | 0.6445673 | 0.2931916 | 0.6674207 | 0.2726348 | 0.937758865 | 0.940055476
90 | 1 | 5 | 4 | 0.2412 | 0.6894 | 0.9306 | 0.6792663807 | 0.650478665 | 0.3430340256 | 0.251987446 | 0.6983071081 | 0.2550720232 | 0.6445673 | 0.2931916 | 0.6674207 | 0.2726348 | 0.937758865 | 0.940055476
90 | 1 | 5 | 4 | 0.2502 | 0.711 | 0.9612 | 0.6792663807 | 0.650478665 | 0.3430340256 | 0.251987446 | 0.6983071081 | 0.2550720232 | 0.6445673 | 0.2931916 | 0.6674207 | 0.2726348 | 0.937758865 | 0.940055476
90 | 1 | 5 | 4 | 0.252 | 0.6804 | 0.9324 | 0.6792663807 | 0.650478665 | 0.3430340256 | 0.251987446 | 0.6983071081 | 0.2550720232 | 0.6445673 | 0.2931916 | 0.6674207 | 0.2726348 | 0.937758865 | 0.940055476
90 | 1 | 5 | 4 | 0.252 | 0.6912 | 0.9432 | 0.6792663807 | 0.650478665 | 0.3430340256 | 0.251987446 | 0.6983071081 | 0.2550720232 | 0.6445673 | 0.2931916 | 0.6674207 | 0.2726348 | 0.937758865 | 0.940055476
90 | 1 | 5 | 4 | 0.2466 | 0.6912 | 0.9378 | 0.6792663807 | 0.650478665 | 0.3430340256 | 0.251987446 | 0.6983071081 | 0.2550720232 | 0.6445673 | 0.2931916 | 0.6674207 | 0.2726348 | 0.937758865 | 0.940055476
90 | 1 | 5 | 4 | 0.2502 | 0.7002 | 0.9504 | 0.6792663807 | 0.650478665 | 0.3430340256 | 0.251987446 | 0.6983071081 | 0.2550720232 | 0.6445673 | 0.2931916 | 0.6674207 | 0.2726348 | 0.937758865 | 0.940055476
90 | 1 | 5 | 4 | 0.2394 | 0.6876 | 0.927 | 0.6792663807 | 0.650478665 | 0.3430340256 | 0.251987446 | 0.6983071081 | 0.2550720232 | 0.6445673 | 0.2931916 | 0.6674207 | 0.2726348 | 0.937758865 | 0.940055476
90 | 1 | 5 | 4 | 0.234 | 0.6912 | 0.9252 | 0.6792663807 | 0.650478665 | 0.3430340256 | 0.251987446 | 0.6983071081 | 0.2550720232 | 0.6445673 | 0.2931916 | 0.6674207 | 0.2726348 | 0.937758865 | 0.940055476
90 | 1 | 5 | 4 | 0.2448 | 0.6768 | 0.9216 | 0.6792663807 | 0.650478665 | 0.3430340256 | 0.251987446 | 0.6983071081 | 0.2550720232 | 0.6445673 | 0.2931916 | 0.6674207 | 0.2726348 | 0.937758865 | 0.940055476
90 | 1 | 5 | 4 | 0.2322 | 0.7146 | 0.9468 | 0.6792663807 | 0.650478665 | 0.3430340256 | 0.251987446 | 0.6983071081 | 0.2550720232 | 0.6445673 | 0.2931916 | 0.6674207 | 0.2726348 | 0.937758865 | 0.940055476
90 | 1 | 5 | 4 | 0.2412 | 0.7056 | 0.9468 | 0.6792663807 | 0.650478665 | 0.3430340256 | 0.251987446 | 0.6983071081 | 0.2550720232 | 0.6445673 | 0.2931916 | 0.6674207 | 0.2726348 | 0.937758865 | 0.940055476
90 | 1 | 5 | 4 | 0.27 | 0.6804 | 0.9504 | 0.6792663807 | 0.650478665 | 0.3430340256 | 0.251987446 | 0.6983071081 | 0.2550720232 | 0.6445673 | 0.2931916 | 0.6674207 | 0.2726348 | 0.937758865 | 0.940055476
90 | 1 | 5 | 4 | 0.243 | 0.6912 | 0.9342 | 0.6792663807 | 0.650478665 | 0.3430340256 | 0.251987446 | 0.6983071081 | 0.2550720232 | 0.6445673 | 0.2931916 | 0.6674207 | 0.2726348 | 0.937758865 | 0.940055476
90 | 1 | 5 | 4 | 0.2826 | 0.666 | 0.9486 | 0.6792663807 | 0.650478665 | 0.3430340256 | 0.251987446 | 0.6983071081 | 0.2550720232 | 0.6445673 | 0.2931916 | 0.6674207 | 0.2726348 | 0.937758865 | 0.940055476
90 | 1 | 5 | 4 | 0.2628 | 0.6732 | 0.936 | 0.6792663807 | 0.650478665 | 0.3430340256 | 0.251987446 | 0.6983071081 | 0.2550720232 | 0.6445673 | 0.2931916 | 0.6674207 | 0.2726348 | 0.937758865 | 0.940055476
90 | 1 | 5 | 4 | 0.2682 | 0.693 | 0.9612 | 0.6792663807 | 0.650478665 | 0.3430340256 | 0.251987446 | 0.6983071081 | 0.2550720232 | 0.6445673 | 0.2931916 | 0.6674207 | 0.2726348 | 0.937758865 | 0.940055476
90 | 1 | 5 | 4 | 0.3366 | 0.6156 | 0.9522 | 0.6792663807 | 0.650478665 | 0.3430340256 | 0.251987446 | 0.6983071081 | 0.2550720232 | 0.6445673 | 0.2931916 | 0.6674207 | 0.2726348 | 0.937758865 | 0.940055476
90 | 1 | 5 | 4 | 0.2592 | 0.711 | 0.9702 | 0.6792663807 | 0.650478665 | 0.3430340256 | 0.251987446 | 0.6983071081 | 0.2550720232 | 0.6445673 | 0.2931916 | 0.6674207 | 0.2726348 | 0.937758865 | 0.940055476
90 | 1 | 5 | 4 | 0.297 | 0.6732 | 0.9702 | 0.6792663807 | 0.650478665 | 0.3430340256 | 0.251987446 | 0.6983071081 | 0.2550720232 | 0.6445673 | 0.2931916 | 0.6674207 | 0.2726348 | 0.937758865 | 0.940055476
90 | 1 | 5 | 4 | 0.306 | 0.6552 | 0.9612 | 0.6792663807 | 0.650478665 | 0.3430340256 | 0.251987446 | 0.6983071081 | 0.2550720232 | 0.6445673 | 0.2931916 | 0.6674207 | 0.2726348 | 0.937758865 | 0.940055476
90 | 1 | 5 | 4 | 0.2844 | 0.6696 | 0.954 | 0.6792663807 | 0.650478665 | 0.3430340256 | 0.251987446 | 0.6983071081 | 0.2550720232 | 0.6445673 | 0.2931916 | 0.6674207 | 0.2726348 | 0.937758865 | 0.940055476
90 | 1 | 5 | 4 | 0.2646 | 0.6444 | 0.909 | 0.6792663807 | 0.650478665 | 0.3430340256 | 0.251987446 | 0.6983071081 | 0.2550720232 | 0.6445673 | 0.2931916 | 0.6674207 | 0.2726348 | 0.937758865 | 0.940055476
90 | 1 | 5 | 4 | 0.3042 | 0.5976 | 0.9018 | 0.6792663807 | 0.650478665 | 0.3430340256 | 0.251987446 | 0.6983071081 | 0.2550720232 | 0.6445673 | 0.2931916 | 0.6674207 | 0.2726348 | 0.937758865 | 0.940055476
90 | 1 | 5 | 4 | 0.3276 | 0.6768 | 1.0044 | 0.6792663807 | 0.650478665 | 0.3430340256 | 0.251987446 | 0.6983071081 | 0.2550720232 | 0.6445673 | 0.2931916 | 0.6674207 | 0.2726348 | 0.937758865 | 0.940055476
90 | 0.8 | 5 | 4 | 0.252 | 0.5124 | 0.7644 | 0.4866663807 | 0.453678665 | 0.3430340256 | 0.251987446 | 0.4976242281 | 0.2550720232 | 0.4682531 | 0.2811279 | 0.482801 | 0.2680691 | 0.749381091 | 0.750870064
90 | 0.8 | 5 | 4 | 0.2412 | 0.5184 | 0.7596 | 0.4866663807 | 0.453678665 | 0.3430340256 | 0.251987446 | 0.4976242281 | 0.2550720232 | 0.4682531 | 0.2811279 | 0.482801 | 0.2680691 | 0.749381091 | 0.750870064
90 | 0.8 | 5 | 4 | 0.2484 | 0.516 | 0.7644 | 0.4866663807 | 0.453678665 | 0.3430340256 | 0.251987446 | 0.4976242281 | 0.2550720232 | 0.4682531 | 0.2811279 | 0.482801 | 0.2680691 | 0.749381091 | 0.750870064
90 | 0.8 | 5 | 4 | 0.2532 | 0.5064 | 0.7596 | 0.4866663807 | 0.453678665 | 0.3430340256 | 0.251987446 | 0.4976242281 | 0.2550720232 | 0.4682531 | 0.2811279 | 0.482801 | 0.2680691 | 0.749381091 | 0.750870064
90 | 0.8 | 5 | 4 | 0.216 | 0.531 | 0.747 | 0.4866663807 | 0.453678665 | 0.3430340256 | 0.251987446 | 0.4976242281 | 0.2550720232 | 0.4682531 | 0.2811279 | 0.482801 | 0.2680691 | 0.749381091 | 0.750870064
90 | 0.8 | 5 | 4 | 0.2178 | 0.531 | 0.7488 | 0.4866663807 | 0.453678665 | 0.3430340256 | 0.251987446 | 0.4976242281 | 0.2550720232 | 0.4682531 | 0.2811279 | 0.482801 | 0.2680691 | 0.749381091 | 0.750870064
90 | 0.8 | 5 | 4 | 0.2106 | 0.5346 | 0.7452 | 0.4866663807 | 0.453678665 | 0.3430340256 | 0.251987446 | 0.4976242281 | 0.2550720232 | 0.4682531 | 0.2811279 | 0.482801 | 0.2680691 | 0.749381091 | 0.750870064
90 | 0.8 | 5 | 4 | 0.225 | 0.5292 | 0.7542 | 0.4866663807 | 0.453678665 | 0.3430340256 | 0.251987446 | 0.4976242281 | 0.2550720232 | 0.4682531 | 0.2811279 | 0.482801 | 0.2680691 | 0.749381091 | 0.750870064
90 | 0.8 | 5 | 4 | 0.225 | 0.5274 | 0.7524 | 0.4866663807 | 0.453678665 | 0.3430340256 | 0.251987446 | 0.4976242281 | 0.2550720232 | 0.4682531 | 0.2811279 | 0.482801 | 0.2680691 | 0.749381091 | 0.750870064
90 | 0.8 | 5 | 4 | 0.2376 | 0.5148 | 0.7524 | 0.4866663807 | 0.453678665 | 0.3430340256 | 0.251987446 | 0.4976242281 | 0.2550720232 | 0.4682531 | 0.2811279 | 0.482801 | 0.2680691 | 0.749381091 | 0.750870064
90 | 0.8 | 5 | 4 | 0.2358 | 0.5166 | 0.7524 | 0.4866663807 | 0.453678665 | 0.3430340256 | 0.251987446 | 0.4976242281 | 0.2550720232 | 0.4682531 | 0.2811279 | 0.482801 | 0.2680691 | 0.749381091 | 0.750870064
90 | 0.8 | 5 | 4 | 0.2376 | 0.5202 | 0.7578 | 0.4866663807 | 0.453678665 | 0.3430340256 | 0.251987446 | 0.4976242281 | 0.2550720232 | 0.4682531 | 0.2811279 | 0.482801 | 0.2680691 | 0.749381091 | 0.750870064
90 | 0.8 | 5 | 4 | 0.2358 | 0.5184 | 0.7542 | 0.4866663807 | 0.453678665 | 0.3430340256 | 0.251987446 | 0.4976242281 | 0.2550720232 | 0.4682531 | 0.2811279 | 0.482801 | 0.2680691 | 0.749381091 | 0.750870064
90 | 0.8 | 5 | 4 | 0.243 | 0.5076 | 0.7506 | 0.4866663807 | 0.453678665 | 0.3430340256 | 0.251987446 | 0.4976242281 | 0.2550720232 | 0.4682531 | 0.2811279 | 0.482801 | 0.2680691 | 0.749381091 | 0.750870064
90 | 0.8 | 5 | 4 | 0.2412 | 0.5166 | 0.7578 | 0.4866663807 | 0.453678665 | 0.3430340256 | 0.251987446 | 0.4976242281 | 0.2550720232 | 0.4682531 | 0.2811279 | 0.482801 | 0.2680691 | 0.749381091 | 0.750870064
90 | 0.8 | 5 | 4 | 0.252 | 0.5058 | 0.7578 | 0.4866663807 | 0.453678665 | 0.3430340256 | 0.251987446 | 0.4976242281 | 0.2550720232 | 0.4682531 | 0.2811279 | 0.482801 | 0.2680691 | 0.749381091 | 0.750870064
90 | 0.8 | 5 | 4 | 0.2448 | 0.4932 | 0.738 | 0.4866663807 | 0.453678665 | 0.3430340256 | 0.251987446 | 0.4976242281 | 0.2550720232 | 0.4682531 | 0.2811279 | 0.482801 | 0.2680691 | 0.749381091 | 0.750870064
90 | 0.8 | 5 | 4 | 0.252 | 0.4914 | 0.7434 | 0.4866663807 | 0.453678665 | 0.3430340256 | 0.251987446 | 0.4976242281 | 0.2550720232 | 0.4682531 | 0.2811279 | 0.482801 | 0.2680691 | 0.749381091 | 0.750870064
90 | 0.8 | 5 | 4 | 0.2574 | 0.4878 | 0.7452 | 0.4866663807 | 0.453678665 | 0.3430340256 | 0.251987446 | 0.4976242281 | 0.2550720232 | 0.4682531 | 0.2811279 | 0.482801 | 0.2680691 | 0.749381091 | 0.750870064
90 | 0.8 | 5 | 4 | 0.2718 | 0.4554 | 0.7272 | 0.4866663807 | 0.453678665 | 0.3430340256 | 0.251987446 | 0.4976242281 | 0.2550720232 | 0.4682531 | 0.2811279 | 0.482801 | 0.2680691 | 0.749381091 | 0.750870064
90 | 0.8 | 5 | 4 | 0.2844 | 0.468 | 0.7524 | 0.4866663807 | 0.453678665 | 0.3430340256 | 0.251987446 | 0.4976242281 | 0.2550720232 | 0.4682531 | 0.2811279 | 0.482801 | 0.2680691 | 0.749381091 | 0.750870064
90 | 0.8 | 5 | 4 | 0.2682 | 0.4878 | 0.756 | 0.4866663807 | 0.453678665 | 0.3430340256 | 0.251987446 | 0.4976242281 | 0.2550720232 | 0.4682531 | 0.2811279 | 0.482801 | 0.2680691 | 0.749381091 | 0.750870064
90 | 0.8 | 5 | 4 | 0.2718 | 0.4644 | 0.7362 | 0.4866663807 | 0.453678665 | 0.3430340256 | 0.251987446 | 0.4976242281 | 0.2550720232 | 0.4682531 | 0.2811279 | 0.482801 | 0.2680691 | 0.749381091 | 0.750870064
90 | 0.8 | 5 | 4 | 0.279 | 0.4482 | 0.7272 | 0.4866663807 | 0.453678665 | 0.3430340256 | 0.251987446 | 0.4976242281 | 0.2550720232 | 0.4682531 | 0.2811279 | 0.482801 | 0.2680691 | 0.749381091 | 0.750870064
90 | 0.8 | 5 | 4 | 0.2466 | 0.5022 | 0.7488 | 0.4866663807 | 0.453678665 | 0.3430340256 | 0.251987446 | 0.4976242281 | 0.2550720232 | 0.4682531 | 0.2811279 | 0.482801 | 0.2680691 | 0.749381091 | 0.750870064
90 | 0.8 | 5 | 4 | 0.261 | 0.4914 | 0.7524 | 0.4866663807 | 0.453678665 | 0.3430340256 | 0.251987446 | 0.4976242281 | 0.2550720232 | 0.4682531 | 0.2811279 | 0.482801 | 0.2680691 | 0.749381091 | 0.750870064
90 | 0.8 | 5 | 4 | 0.2538 | 0.4968 | 0.7506 | 0.4866663807 | 0.453678665 | 0.3430340256 | 0.251987446 | 0.4976242281 | 0.2550720232 | 0.4682531 | 0.2811279 | 0.482801 | 0.2680691 | 0.749381091 | 0.750870064
90 | 0.8 | 5 | 4 | 0.2772 | 0.5292 | 0.8064 | 0.4866663807 | 0.453678665 | 0.3430340256 | 0.251987446 | 0.4976242281 | 0.2550720232 | 0.4682531 | 0.2811279 | 0.482801 | 0.2680691 | 0.749381091 | 0.750870064
90 | 0.8 | 5 | 4 | 0.27 | 0.486 | 0.756 | 0.4866663807 | 0.453678665 | 0.3430340256 | 0.251987446 | 0.4976242281 | 0.2550720232 | 0.4682531 | 0.2811279 | 0.482801 | 0.2680691 | 0.749381091 | 0.750870064
90 | 0.8 | 5 | 4 | 0.2664 | 0.495 | 0.7614 | 0.4866663807 | 0.453678665 | 0.3430340256 | 0.251987446 | 0.4976242281 | 0.2550720232 | 0.4682531 | 0.2811279 | 0.482801 | 0.2680691 | 0.749381091 | 0.750870064
90 | 0.8 | 5 | 4 | 0.288 | 0.4392 | 0.7272 | 0.4866663807 | 0.453678665 | 0.3430340256 | 0.251987446 | 0.4976242281 | 0.2550720232 | 0.4682531 | 0.2811279 | 0.482801 | 0.2680691 | 0.749381091 | 0.750870064
90 | 0.8 | 5 | 4 | 0.252 | 0.4644 | 0.7164 | 0.4866663807 | 0.453678665 | 0.3430340256 | 0.251987446 | 0.4976242281 | 0.2550720232 | 0.4682531 | 0.2811279 | 0.482801 | 0.2680691 | 0.749381091 | 0.750870064
90 | 0.8 | 5 | 4 | 0.2646 | 0.468 | 0.7326 | 0.4866663807 | 0.453678665 | 0.3430340256 | 0.251987446 | 0.4976242281 | 0.2550720232 | 0.4682531 | 0.2811279 | 0.482801 | 0.2680691 | 0.749381091 | 0.750870064
90 | 0.8 | 5 | 4 | 0.2718 | 0.4788 | 0.7506 | 0.4866663807 | 0.453678665 | 0.3430340256 | 0.251987446 | 0.4976242281 | 0.2550720232 | 0.4682531 | 0.2811279 | 0.482801 | 0.2680691 | 0.749381091 | 0.750870064
90 | 0.8 | 5 | 4 | 0.3726 | 0.405 | 0.7776 | 0.4866663807 | 0.453678665 | 0.3430340256 | 0.251987446 | 0.4976242281 | 0.2550720232 | 0.4682531 | 0.2811279 | 0.482801 | 0.2680691 | 0.749381091 | 0.750870064
90 | 0.8 | 5 | 4 | 0.3474 | 0.3258 | 0.6732 | 0.4866663807 | 0.453678665 | 0.3430340256 | 0.251987446 | 0.4976242281 | 0.2550720232 | 0.4682531 | 0.2811279 | 0.482801 | 0.2680691 | 0.749381091 | 0.750870064
90 | 0.8 | 5 | 4 | 0.4338 | 0.3384 | 0.7722 | 0.4866663807 | 0.453678665 | 0.3430340256 | 0.251987446 | 0.4976242281 | 0.2550720232 | 0.4682531 | 0.2811279 | 0.482801 | 0.2680691 | 0.749381091 | 0.750870064
90 | 0.8 | 5 | 4 | 0.2772 | 0.45 | 0.7272 | 0.4866663807 | 0.453678665 | 0.3430340256 | 0.251987446 | 0.4976242281 | 0.2550720232 | 0.4682531 | 0.2811279 | 0.482801 | 0.2680691 | 0.749381091 | 0.750870064
90 | 0.8 | 5 | 4 | 0.3168 | 0.4032 | 0.72 | 0.4866663807 | 0.453678665 | 0.3430340256 | 0.251987446 | 0.4976242281 | 0.2550720232 | 0.4682531 | 0.2811279 | 0.482801 | 0.2680691 | 0.749381091 | 0.750870064
90 | 0.8 | 5 | 4 | 0.4068 | 0.405 | 0.8118 | 0.4866663807 | 0.453678665 | 0.3430340256 | 0.251987446 | 0.4976242281 | 0.2550720232 | 0.4682531 | 0.2811279 | 0.482801 | 0.2680691 | 0.749381091 | 0.750870064
90 | 0.6 | 5 | 4 | 0.2724 | 0.2868 | 0.5592 | 0.2940663807 | 0.256878665 | 0.3430340256 | 0.251987446 | 0.2969413481 | 0.2550720232 | 0.291939 | 0.2690643 | 0.2981813 | 0.2635034 | 0.561003318 | 0.561684651
90 | 0.6 | 5 | 4 | 0.2712 | 0.2928 | 0.564 | 0.2940663807 | 0.256878665 | 0.3430340256 | 0.251987446 | 0.2969413481 | 0.2550720232 | 0.291939 | 0.2690643 | 0.2981813 | 0.2635034 | 0.561003318 | 0.561684651
90 | 0.6 | 5 | 4 | 0.2688 | 0.2976 | 0.5664 | 0.2940663807 | 0.256878665 | 0.3430340256 | 0.251987446 | 0.2969413481 | 0.2550720232 | 0.291939 | 0.2690643 | 0.2981813 | 0.2635034 | 0.561003318 | 0.561684651
90 | 0.6 | 5 | 4 | 0.2688 | 0.306 | 0.5748 | 0.2940663807 | 0.256878665 | 0.3430340256 | 0.251987446 | 0.2969413481 | 0.2550720232 | 0.291939 | 0.2690643 | 0.2981813 | 0.2635034 | 0.561003318 | 0.561684651
90 | 0.6 | 5 | 4 | 0.264 | 0.306 | 0.57 | 0.2940663807 | 0.256878665 | 0.3430340256 | 0.251987446 | 0.2969413481 | 0.2550720232 | 0.291939 | 0.2690643 | 0.2981813 | 0.2635034 | 0.561003318 | 0.561684651
90 | 0.6 | 5 | 4 | 0.252 | 0.3132 | 0.5652 | 0.2940663807 | 0.256878665 | 0.3430340256 | 0.251987446 | 0.2969413481 | 0.2550720232 | 0.291939 | 0.2690643 | 0.2981813 | 0.2635034 | 0.561003318 | 0.561684651
90 | 0.6 | 5 | 4 | 0.2508 | 0.3036 | 0.5544 | 0.2940663807 | 0.256878665 | 0.3430340256 | 0.251987446 | 0.2969413481 | 0.2550720232 | 0.291939 | 0.2690643 | 0.2981813 | 0.2635034 | 0.561003318 | 0.561684651
90 | 0.6 | 5 | 4 | 0.21 | 0.3324 | 0.5424 | 0.2940663807 | 0.256878665 | 0.3430340256 | 0.251987446 | 0.2969413481 | 0.2550720232 | 0.291939 | 0.2690643 | 0.2981813 | 0.2635034 | 0.561003318 | 0.561684651
90 | 0.6 | 5 | 4 | 0.24 | 0.3168 | 0.5568 | 0.2940663807 | 0.256878665 | 0.3430340256 | 0.251987446 | 0.2969413481 | 0.2550720232 | 0.291939 | 0.2690643 | 0.2981813 | 0.2635034 | 0.561003318 | 0.561684651
90 | 0.6 | 5 | 4 | 0.2712 | 0.3084 | 0.5796 | 0.2940663807 | 0.256878665 | 0.3430340256 | 0.251987446 | 0.2969413481 | 0.2550720232 | 0.291939 | 0.2690643 | 0.2981813 | 0.2635034 | 0.561003318 | 0.561684651
90 | 0.6 | 5 | 4 | 0.2484 | 0.3192 | 0.5676 | 0.2940663807 | 0.256878665 | 0.3430340256 | 0.251987446 | 0.2969413481 | 0.2550720232 | 0.291939 | 0.2690643 | 0.2981813 | 0.2635034 | 0.561003318 | 0.561684651
90 | 0.6 | 5 | 4 | 0.2592 | 0.3048 | 0.564 | 0.2940663807 | 0.256878665 | 0.3430340256 | 0.251987446 | 0.2969413481 | 0.2550720232 | 0.291939 | 0.2690643 | 0.2981813 | 0.2635034 | 0.561003318 | 0.561684651
90 | 0.6 | 5 | 4 | 0.2556 | 0.306 | 0.5616 | 0.2940663807 | 0.256878665 | 0.3430340256 | 0.251987446 | 0.2969413481 | 0.2550720232 | 0.291939 | 0.2690643 | 0.2981813 | 0.2635034 | 0.561003318 | 0.561684651
90 | 0.6 | 5 | 4 | 0.2532 | 0.3084 | 0.5616 | 0.2940663807 | 0.256878665 | 0.3430340256 | 0.251987446 | 0.2969413481 | 0.2550720232 | 0.291939 | 0.2690643 | 0.2981813 | 0.2635034 | 0.561003318 | 0.561684651
90 | 0.6 | 5 | 4 | 0.2352 | 0.336 | 0.5712 | 0.2940663807 | 0.256878665 | 0.3430340256 | 0.251987446 | 0.2969413481 | 0.2550720232 | 0.291939 | 0.2690643 | 0.2981813 | 0.2635034 | 0.561003318 | 0.561684651
90 | 0.6 | 5 | 4 | 0.2124 | 0.3264 | 0.5388 | 0.2940663807 | 0.256878665 | 0.3430340256 | 0.251987446 | 0.2969413481 | 0.2550720232 | 0.291939 | 0.2690643 | 0.2981813 | 0.2635034 | 0.561003318 | 0.561684651
90 | 0.6 | 5 | 4 | 0.282 | 0.2892 | 0.5712 | 0.2940663807 | 0.256878665 | 0.3430340256 | 0.251987446 | 0.2969413481 | 0.2550720232 | 0.291939 | 0.2690643 | 0.2981813 | 0.2635034 | 0.561003318 | 0.561684651
90 | 0.6 | 5 | 4 | 0.2688 | 0.3048 | 0.5736 | 0.2940663807 | 0.256878665 | 0.3430340256 | 0.251987446 | 0.2969413481 | 0.2550720232 | 0.291939 | 0.2690643 | 0.2981813 | 0.2635034 | 0.561003318 | 0.561684651
90 | 0.6 | 5 | 4 | 0.2424 | 0.3252 | 0.5676 | 0.2940663807 | 0.256878665 | 0.3430340256 | 0.251987446 | 0.2969413481 | 0.2550720232 | 0.291939 | 0.2690643 | 0.2981813 | 0.2635034 | 0.561003318 | 0.561684651
90 | 0.6 | 5 | 4 | 0.2316 | 0.3264 | 0.558 | 0.2940663807 | 0.256878665 | 0.3430340256 | 0.251987446 | 0.2969413481 | 0.2550720232 | 0.291939 | 0.2690643 | 0.2981813 | 0.2635034 | 0.561003318 | 0.561684651
90 | 0.6 | 5 | 4 | 0.258 | 0.2976 | 0.5556 | 0.2940663807 | 0.256878665 | 0.3430340256 | 0.251987446 | 0.2969413481 | 0.2550720232 | 0.291939 | 0.2690643 | 0.2981813 | 0.2635034 | 0.561003318 | 0.561684651
90 | 0.6 | 5 | 4 | 0.2868 | 0.2928 | 0.5796 | 0.2940663807 | 0.256878665 | 0.3430340256 | 0.251987446 | 0.2969413481 | 0.2550720232 | 0.291939 | 0.2690643 | 0.2981813 | 0.2635034 | 0.561003318 | 0.561684651
90 | 0.6 | 5 | 4 | 0.2568 | 0.2928 | 0.5496 | 0.2940663807 | 0.256878665 | 0.3430340256 | 0.251987446 | 0.2969413481 | 0.2550720232 | 0.291939 | 0.2690643 | 0.2981813 | 0.2635034 | 0.561003318 | 0.561684651
90 | 0.6 | 5 | 4 | 0.258 | 0.294 | 0.552 | 0.2940663807 | 0.256878665 | 0.3430340256 | 0.251987446 | 0.2969413481 | 0.2550720232 | 0.291939 | 0.2690643 | 0.2981813 | 0.2635034 | 0.561003318 | 0.561684651
90 | 0.6 | 5 | 4 | 0.2448 | 0.3276 | 0.5724 | 0.2940663807 | 0.256878665 | 0.3430340256 | 0.251987446 | 0.2969413481 | 0.2550720232 | 0.291939 | 0.2690643 | 0.2981813 | 0.2635034 | 0.561003318 | 0.561684651
90 | 0.6 | 5 | 4 | 0.24 | 0.3192 | 0.5592 | 0.2940663807 | 0.256878665 | 0.3430340256 | 0.251987446 | 0.2969413481 | 0.2550720232 | 0.291939 | 0.2690643 | 0.2981813 | 0.2635034 | 0.561003318 | 0.561684651
90 | 0.6 | 5 | 4 | 0.258 | 0.312 | 0.57 | 0.2940663807 | 0.256878665 | 0.3430340256 | 0.251987446 | 0.2969413481 | 0.2550720232 | 0.291939 | 0.2690643 | 0.2981813 | 0.2635034 | 0.561003318 | 0.561684651
90 | 0.6 | 5 | 4 | 0.2124 | 0.3384 | 0.5508 | 0.2940663807 | 0.256878665 | 0.3430340256 | 0.251987446 | 0.2969413481 | 0.2550720232 | 0.291939 | 0.2690643 | 0.2981813 | 0.2635034 | 0.561003318 | 0.561684651
90 | 0.6 | 5 | 4 | 0.2364 | 0.3144 | 0.5508 | 0.2940663807 | 0.256878665 | 0.3430340256 | 0.251987446 | 0.2969413481 | 0.2550720232 | 0.291939 | 0.2690643 | 0.2981813 | 0.2635034 | 0.561003318 | 0.561684651
90 | 0.6 | 5 | 4 | 0.2244 | 0.3024 | 0.5268 | 0.2940663807 | 0.256878665 | 0.3430340256 | 0.251987446 | 0.2969413481 | 0.2550720232 | 0.291939 | 0.2690643 | 0.2981813 | 0.2635034 | 0.561003318 | 0.561684651
90 | 0.6 | 5 | 4 | 0.2124 | 0.3132 | 0.5256 | 0.2940663807 | 0.256878665 | 0.3430340256 | 0.251987446 | 0.2969413481 | 0.2550720232 | 0.291939 | 0.2690643 | 0.2981813 | 0.2635034 | 0.561003318 | 0.561684651
90 | 0.6 | 5 | 4 | 0.2592 | 0.2868 | 0.546 | 0.2940663807 | 0.256878665 | 0.3430340256 | 0.251987446 | 0.2969413481 | 0.2550720232 | 0.291939 | 0.2690643 | 0.2981813 | 0.2635034 | 0.561003318 | 0.561684651
90 | 0.6 | 5 | 4 | 0.2448 | 0.3156 | 0.5604 | 0.2940663807 | 0.256878665 | 0.3430340256 | 0.251987446 | 0.2969413481 | 0.2550720232 | 0.291939 | 0.2690643 | 0.2981813 | 0.2635034 | 0.561003318 | 0.561684651
90 | 0.6 | 5 | 4 | 0.2304 | 0.3312 | 0.5616 | 0.2940663807 | 0.256878665 | 0.3430340256 | 0.251987446 | 0.2969413481 | 0.2550720232 | 0.291939 | 0.2690643 | 0.2981813 | 0.2635034 | 0.561003318 | 0.561684651
90 | 0.6 | 5 | 4 | 0.2196 | 0.3312 | 0.5508 | 0.2940663807 | 0.256878665 | 0.3430340256 | 0.251987446 | 0.2969413481 | 0.2550720232 | 0.291939 | 0.2690643 | 0.2981813 | 0.2635034 | 0.561003318 | 0.561684651
90 | 0.6 | 5 | 4 | 0.2208 | 0.3384 | 0.5592 | 0.2940663807 | 0.256878665 | 0.3430340256 | 0.251987446 | 0.2969413481 | 0.2550720232 | 0.291939 | 0.2690643 | 0.2981813 | 0.2635034 | 0.561003318 | 0.561684651
90 | 0.6 | 5 | 4 |  |  |  | 0.2940663807 | 0.256878665 | 0.3430340256 | 0.251987446 | 0.2969413481 | 0.2550720232 | 0.291939 | 0.2690643 | 0.2981813 | 0.2635034 | 0.561003318 | 0.561684651
90 | 0.6 | 5 | 4 |  |  |  | 0.2940663807 | 0.256878665 | 0.3430340256 | 0.251987446 | 0.2969413481 | 0.2550720232 | 0.291939 | 0.2690643 | 0.2981813 | 0.2635034 | 0.561003318 | 0.561684651
90 | 0.6 | 5 | 4 |  |  |  | 0.2940663807 | 0.256878665 | 0.3430340256 | 0.251987446 | 0.2969413481 | 0.2550720232 | 0.291939 | 0.2690643 | 0.2981813 | 0.2635034 | 0.561003318 | 0.561684651
90 | 0.6 | 5 | 4 |  |  |  | 0.2940663807 | 0.256878665 | 0.3430340256 | 0.251987446 | 0.2969413481 | 0.2550720232 | 0.291939 | 0.2690643 | 0.2981813 | 0.2635034 | 0.561003318 | 0.561684651
90 | 0.5 | 5 | 4 | 0.27 | 0.1956 | 0.4656 | 0.1977663807 | 0.158478665 | 0.3430340256 | 0.251987446 | 0.1965999081 | 0.2550720232 | 0.203782 | 0.2630324 | 0.2058714 | 0.2612205 | 0.46681443 | 0.467091945
90 | 0.5 | 5 | 4 | 0.2748 | 0.204 | 0.4788 | 0.1977663807 | 0.158478665 | 0.3430340256 | 0.251987446 | 0.1965999081 | 0.2550720232 | 0.203782 | 0.2630324 | 0.2058714 | 0.2612205 | 0.46681443 | 0.467091945
90 | 0.5 | 5 | 4 | 0.2736 | 0.1992 | 0.4728 | 0.1977663807 | 0.158478665 | 0.3430340256 | 0.251987446 | 0.1965999081 | 0.2550720232 | 0.203782 | 0.2630324 | 0.2058714 | 0.2612205 | 0.46681443 | 0.467091945
90 | 0.5 | 5 | 4 | 0.2604 | 0.2028 | 0.4632 | 0.1977663807 | 0.158478665 | 0.3430340256 | 0.251987446 | 0.1965999081 | 0.2550720232 | 0.203782 | 0.2630324 | 0.2058714 | 0.2612205 | 0.46681443 | 0.467091945
90 | 0.5 | 5 | 4 | 0.2544 | 0.2112 | 0.4656 | 0.1977663807 | 0.158478665 | 0.3430340256 | 0.251987446 | 0.1965999081 | 0.2550720232 | 0.203782 | 0.2630324 | 0.2058714 | 0.2612205 | 0.46681443 | 0.467091945
90 | 0.5 | 5 | 4 | 0.2352 | 0.228 | 0.4632 | 0.1977663807 | 0.158478665 | 0.3430340256 | 0.251987446 | 0.1965999081 | 0.2550720232 | 0.203782 | 0.2630324 | 0.2058714 | 0.2612205 | 0.46681443 | 0.467091945
90 | 0.5 | 5 | 4 | 0.2388 | 0.2172 | 0.456 | 0.1977663807 | 0.158478665 | 0.3430340256 | 0.251987446 | 0.1965999081 | 0.2550720232 | 0.203782 | 0.2630324 | 0.2058714 | 0.2612205 | 0.46681443 | 0.467091945
90 | 0.5 | 5 | 4 | 0.2376 | 0.2244 | 0.462 | 0.1977663807 | 0.158478665 | 0.3430340256 | 0.251987446 | 0.1965999081 | 0.2550720232 | 0.203782 | 0.2630324 | 0.2058714 | 0.2612205 | 0.46681443 | 0.467091945
90 | 0.5 | 5 | 4 | 0.2364 | 0.2352 | 0.4716 | 0.1977663807 | 0.158478665 | 0.3430340256 | 0.251987446 | 0.1965999081 | 0.2550720232 | 0.203782 | 0.2630324 | 0.2058714 | 0.2612205 | 0.46681443 | 0.467091945
90 | 0.5 | 5 | 4 | 0.2376 | 0.2148 | 0.4524 | 0.1977663807 | 0.158478665 | 0.3430340256 | 0.251987446 | 0.1965999081 | 0.2550720232 | 0.203782 | 0.2630324 | 0.2058714 | 0.2612205 | 0.46681443 | 0.467091945
90 | 0.5 | 5 | 4 | 0.2436 | 0.228 | 0.4716 | 0.1977663807 | 0.158478665 | 0.3430340256 | 0.251987446 | 0.1965999081 | 0.2550720232 | 0.203782 | 0.2630324 | 0.2058714 | 0.2612205 | 0.46681443 | 0.467091945
90 | 0.5 | 5 | 4 | 0.2364 | 0.2208 | 0.4572 | 0.1977663807 | 0.158478665 | 0.3430340256 | 0.251987446 | 0.1965999081 | 0.2550720232 | 0.203782 | 0.2630324 | 0.2058714 | 0.2612205 | 0.46681443 | 0.467091945
90 | 0.5 | 5 | 4 | 0.2616 | 0.1992 | 0.4608 | 0.1977663807 | 0.158478665 | 0.3430340256 | 0.251987446 | 0.1965999081 | 0.2550720232 | 0.203782 | 0.2630324 | 0.2058714 | 0.2612205 | 0.46681443 | 0.467091945
90 | 0.5 | 5 | 4 | 0.246 | 0.2088 | 0.4548 | 0.1977663807 | 0.158478665 | 0.3430340256 | 0.251987446 | 0.1965999081 | 0.2550720232 | 0.203782 | 0.2630324 | 0.2058714 | 0.2612205 | 0.46681443 | 0.467091945
90 | 0.5 | 5 | 4 | 0.2688 | 0.1908 | 0.4596 | 0.1977663807 | 0.158478665 | 0.3430340256 | 0.251987446 | 0.1965999081 | 0.2550720232 | 0.203782 | 0.2630324 | 0.2058714 | 0.2612205 | 0.46681443 | 0.467091945
90 | 0.5 | 5 | 4 | 0.2412 | 0.2064 | 0.4476 | 0.1977663807 | 0.158478665 | 0.3430340256 | 0.251987446 | 0.1965999081 | 0.2550720232 | 0.203782 | 0.2630324 | 0.2058714 | 0.2612205 | 0.46681443 | 0.467091945
90 | 0.5 | 5 | 4 | 0.234 | 0.222 | 0.456 | 0.1977663807 | 0.158478665 | 0.3430340256 | 0.251987446 | 0.1965999081 | 0.2550720232 | 0.203782 | 0.2630324 | 0.2058714 | 0.2612205 | 0.46681443 | 0.467091945
90 | 0.5 | 5 | 4 | 0.228 | 0.2328 | 0.4608 | 0.1977663807 | 0.158478665 | 0.3430340256 | 0.251987446 | 0.1965999081 | 0.2550720232 | 0.203782 | 0.2630324 | 0.2058714 | 0.2612205 | 0.46681443 | 0.467091945
90 | 0.5 | 5 | 4 | 0.2268 | 0.2256 | 0.4524 | 0.1977663807 | 0.158478665 | 0.3430340256 | 0.251987446 | 0.1965999081 | 0.2550720232 | 0.203782 | 0.2630324 | 0.2058714 | 0.2612205 | 0.46681443 | 0.467091945
90 | 0.5 | 5 | 4 | 0.2316 | 0.246 | 0.4776 | 0.1977663807 | 0.158478665 | 0.3430340256 | 0.251987446 | 0.1965999081 | 0.2550720232 | 0.203782 | 0.2630324 | 0.2058714 | 0.2612205 | 0.46681443 | 0.467091945
90 | 0.5 | 5 | 4 | 0.2472 | 0.2196 | 0.4668 | 0.1977663807 | 0.158478665 | 0.3430340256 | 0.251987446 | 0.1965999081 | 0.2550720232 | 0.203782 | 0.2630324 | 0.2058714 | 0.2612205 | 0.46681443 | 0.467091945
90 | 0.5 | 5 | 4 | 0.2556 | 0.2244 | 0.48 | 0.1977663807 | 0.158478665 | 0.3430340256 | 0.251987446 | 0.1965999081 | 0.2550720232 | 0.203782 | 0.2630324 | 0.2058714 | 0.2612205 | 0.46681443 | 0.467091945
90 | 0.5 | 5 | 4 | 0.2508 | 0.2088 | 0.4596 | 0.1977663807 | 0.158478665 | 0.3430340256 | 0.251987446 | 0.1965999081 | 0.2550720232 | 0.203782 | 0.2630324 | 0.2058714 | 0.2612205 | 0.46681443 | 0.467091945
90 | 0.5 | 5 | 4 | 0.2436 | 0.216 | 0.4596 | 0.1977663807 | 0.158478665 | 0.3430340256 | 0.251987446 | 0.1965999081 | 0.2550720232 | 0.203782 | 0.2630324 | 0.2058714 | 0.2612205 | 0.46681443 | 0.467091945
90 | 0.5 | 5 | 4 | 0.2532 | 0.2124 | 0.4656 | 0.1977663807 | 0.158478665 | 0.3430340256 | 0.251987446 | 0.1965999081 | 0.2550720232 | 0.203782 | 0.2630324 | 0.2058714 | 0.2612205 | 0.46681443 | 0.467091945
90 | 0.5 | 5 | 4 | 0.2436 | 0.2304 | 0.474 | 0.1977663807 | 0.158478665 | 0.3430340256 | 0.251987446 | 0.1965999081 | 0.2550720232 | 0.203782 | 0.2630324 | 0.2058714 | 0.2612205 | 0.46681443 | 0.467091945
90 | 0.5 | 5 | 4 | 0.2424 | 0.2364 | 0.4788 | 0.1977663807 | 0.158478665 | 0.3430340256 | 0.251987446 | 0.1965999081 | 0.2550720232 | 0.203782 | 0.2630324 | 0.2058714 | 0.2612205 | 0.46681443 | 0.467091945
90 | 0.5 | 5 | 4 | 0.2316 | 0.2496 | 0.4812 | 0.1977663807 | 0.158478665 | 0.3430340256 | 0.251987446 | 0.1965999081 | 0.2550720232 | 0.203782 | 0.2630324 | 0.2058714 | 0.2612205 | 0.46681443 | 0.467091945
90 | 0.5 | 5 | 4 | 0.2904 | 0.1692 | 0.4596 | 0.1977663807 | 0.158478665 | 0.3430340256 | 0.251987446 | 0.1965999081 | 0.2550720232 | 0.203782 | 0.2630324 | 0.2058714 | 0.2612205 | 0.46681443 | 0.467091945
90 | 0.5 | 5 | 4 | 0.2556 | 0.198 | 0.4536 | 0.1977663807 | 0.158478665 | 0.3430340256 | 0.251987446 | 0.1965999081 | 0.2550720232 | 0.203782 | 0.2630324 | 0.2058714 | 0.2612205 | 0.46681443 | 0.467091945
90 | 0.5 | 5 | 4 | 0.2472 | 0.2316 | 0.4788 | 0.1977663807 | 0.158478665 | 0.3430340256 | 0.251987446 | 0.1965999081 | 0.2550720232 | 0.203782 | 0.2630324 | 0.2058714 | 0.2612205 | 0.46681443 | 0.467091945
90 | 0.5 | 5 | 4 | 0.2688 | 0.186 | 0.4548 | 0.1977663807 | 0.158478665 | 0.3430340256 | 0.251987446 | 0.1965999081 | 0.2550720232 | 0.203782 | 0.2630324 | 0.2058714 | 0.2612205 | 0.46681443 | 0.467091945
90 | 0.5 | 5 | 4 | 0.228 | 0.2388 | 0.4668 | 0.1977663807 | 0.158478665 | 0.3430340256 | 0.251987446 | 0.1965999081 | 0.2550720232 | 0.203782 | 0.2630324 | 0.2058714 | 0.2612205 | 0.46681443 | 0.467091945
90 | 0.5 | 5 | 4 |  |  |  | 0.1977663807 | 0.158478665 | 0.3430340256 | 0.251987446 | 0.1965999081 | 0.2550720232 | 0.203782 | 0.2630324 | 0.2058714 | 0.2612205 | 0.46681443 | 0.467091945
90 | 0.5 | 5 | 4 |  |  |  | 0.1977663807 | 0.158478665 | 0.3430340256 | 0.251987446 | 0.1965999081 | 0.2550720232 | 0.203782 | 0.2630324 | 0.2058714 | 0.2612205 | 0.46681443 | 0.467091945
90 | 0.5 | 5 | 4 |  |  |  | 0.1977663807 | 0.158478665 | 0.3430340256 | 0.251987446 | 0.1965999081 | 0.2550720232 | 0.203782 | 0.2630324 | 0.2058714 | 0.2612205 | 0.46681443 | 0.467091945
90 | 0.5 | 5 | 4 |  |  |  | 0.1977663807 | 0.158478665 | 0.3430340256 | 0.251987446 | 0.1965999081 | 0.2550720232 | 0.203782 | 0.2630324 | 0.2058714 | 0.2612205 | 0.46681443 | 0.467091945
90 | 0.5 | 5 | 4 |  |  |  | 0.1977663807 | 0.158478665 | 0.3430340256 | 0.251987446 | 0.1965999081 | 0.2550720232 | 0.203782 | 0.2630324 | 0.2058714 | 0.2612205 | 0.46681443 | 0.467091945
90 | 0.5 | 5 | 4 |  |  |  | 0.1977663807 | 0.158478665 | 0.3430340256 | 0.251987446 | 0.1965999081 | 0.2550720232 | 0.203782 | 0.2630324 | 0.2058714 | 0.2612205 | 0.46681443 | 0.467091945
90 | 0.5 | 5 | 4 |  |  |  | 0.1977663807 | 0.158478665 | 0.3430340256 | 0.251987446 | 0.1965999081 | 0.2550720232 | 0.203782 | 0.2630324 | 0.2058714 | 0.2612205 | 0.46681443 | 0.467091945
90 | 0.4 | 5 | 4 | 0.2652 | 0.1126 | 0.3778 | 0.1014663807 | 0.060078665 | 0.3430340256 | 0.251987446 | 0.0962584681 | 0.2550720232 | 0.1156249 | 0.2570006 | 0.1135616 | 0.2589377 | 0.372625544 | 0.37249924
90 | 0.4 | 5 | 4 | 0.2608 | 0.1176 | 0.3784 | 0.1014663807 | 0.060078665 | 0.3430340256 | 0.251987446 | 0.0962584681 | 0.2550720232 | 0.1156249 | 0.2570006 | 0.1135616 | 0.2589377 | 0.372625544 | 0.37249924
90 | 0.4 | 5 | 4 | 0.2554 | 0.118 | 0.3734 | 0.1014663807 | 0.060078665 | 0.3430340256 | 0.251987446 | 0.0962584681 | 0.2550720232 | 0.1156249 | 0.2570006 | 0.1135616 | 0.2589377 | 0.372625544 | 0.37249924
90 | 0.4 | 5 | 4 | 0.2508 | 0.1268 | 0.3776 | 0.1014663807 | 0.060078665 | 0.3430340256 | 0.251987446 | 0.0962584681 | 0.2550720232 | 0.1156249 | 0.2570006 | 0.1135616 | 0.2589377 | 0.372625544 | 0.37249924
90 | 0.4 | 5 | 4 | 0.2672 | 0.1062 | 0.3734 | 0.1014663807 | 0.060078665 | 0.3430340256 | 0.251987446 | 0.0962584681 | 0.2550720232 | 0.1156249 | 0.2570006 | 0.1135616 | 0.2589377 | 0.372625544 | 0.37249924
90 | 0.4 | 5 | 4 | 0.2706 | 0.1144 | 0.385 | 0.1014663807 | 0.060078665 | 0.3430340256 | 0.251987446 | 0.0962584681 | 0.2550720232 | 0.1156249 | 0.2570006 | 0.1135616 | 0.2589377 | 0.372625544 | 0.37249924
90 | 0.4 | 5 | 4 | 0.2626 | 0.107 | 0.3696 | 0.1014663807 | 0.060078665 | 0.3430340256 | 0.251987446 | 0.0962584681 | 0.2550720232 | 0.1156249 | 0.2570006 | 0.1135616 | 0.2589377 | 0.372625544 | 0.37249924
90 | 0.4 | 5 | 4 | 0.268 | 0.1068 | 0.3748 | 0.1014663807 | 0.060078665 | 0.3430340256 | 0.251987446 | 0.0962584681 | 0.2550720232 | 0.1156249 | 0.2570006 | 0.1135616 | 0.2589377 | 0.372625544 | 0.37249924
90 | 0.4 | 5 | 4 | 0.2698 | 0.106 | 0.3758 | 0.1014663807 | 0.060078665 | 0.3430340256 | 0.251987446 | 0.0962584681 | 0.2550720232 | 0.1156249 | 0.2570006 | 0.1135616 | 0.2589377 | 0.372625544 | 0.37249924
90 | 0.4 | 5 | 4 | 0.2774 | 0.0998 | 0.3772 | 0.1014663807 | 0.060078665 | 0.3430340256 | 0.251987446 | 0.0962584681 | 0.2550720232 | 0.1156249 | 0.2570006 | 0.1135616 | 0.2589377 | 0.372625544 | 0.37249924
90 | 0.4 | 5 | 4 | 0.2526 | 0.1108 | 0.3634 | 0.1014663807 | 0.060078665 | 0.3430340256 | 0.251987446 | 0.0962584681 | 0.2550720232 | 0.1156249 | 0.2570006 | 0.1135616 | 0.2589377 | 0.372625544 | 0.37249924
90 | 0.4 | 5 | 4 | 0.2474 | 0.1368 | 0.3842 | 0.1014663807 | 0.060078665 | 0.3430340256 | 0.251987446 | 0.0962584681 | 0.2550720232 | 0.1156249 | 0.2570006 | 0.1135616 | 0.2589377 | 0.372625544 | 0.37249924
90 | 0.4 | 5 | 4 | 0.2696 | 0.1042 | 0.3738 | 0.1014663807 | 0.060078665 | 0.3430340256 | 0.251987446 | 0.0962584681 | 0.2550720232 | 0.1156249 | 0.2570006 | 0.1135616 | 0.2589377 | 0.372625544 | 0.37249924
90 | 0.4 | 5 | 4 | 0.2864 | 0.0936 | 0.38 | 0.1014663807 | 0.060078665 | 0.3430340256 | 0.251987446 | 0.0962584681 | 0.2550720232 | 0.1156249 | 0.2570006 | 0.1135616 | 0.2589377 | 0.372625544 | 0.37249924
90 | 0.4 | 5 | 4 | 0.2718 | 0.1008 | 0.3726 | 0.1014663807 | 0.060078665 | 0.3430340256 | 0.251987446 | 0.0962584681 | 0.2550720232 | 0.1156249 | 0.2570006 | 0.1135616 | 0.2589377 | 0.372625544 | 0.37249924
90 | 0.4 | 5 | 4 | 0.2652 | 0.0956 | 0.3608 | 0.1014663807 | 0.060078665 | 0.3430340256 | 0.251987446 | 0.0962584681 | 0.2550720232 | 0.1156249 | 0.2570006 | 0.1135616 | 0.2589377 | 0.372625544 | 0.37249924
90 | 0.4 | 5 | 4 | 0.2536 | 0.1126 | 0.3662 | 0.1014663807 | 0.060078665 | 0.3430340256 | 0.251987446 | 0.0962584681 | 0.2550720232 | 0.1156249 | 0.2570006 | 0.1135616 | 0.2589377 | 0.372625544 | 0.37249924
90 | 0.4 | 5 | 4 | 0.2446 | 0.123 | 0.3676 | 0.1014663807 | 0.060078665 | 0.3430340256 | 0.251987446 | 0.0962584681 | 0.2550720232 | 0.1156249 | 0.2570006 | 0.1135616 | 0.2589377 | 0.372625544 | 0.37249924
90 | 0.4 | 5 | 4 | 0.2472 | 0.1342 | 0.3814 | 0.1014663807 | 0.060078665 | 0.3430340256 | 0.251987446 | 0.0962584681 | 0.2550720232 | 0.1156249 | 0.2570006 | 0.1135616 | 0.2589377 | 0.372625544 | 0.37249924
90 | 0.4 | 5 | 4 | 0.2212 | 0.1466 | 0.3678 | 0.1014663807 | 0.060078665 | 0.3430340256 | 0.251987446 | 0.0962584681 | 0.2550720232 | 0.1156249 | 0.2570006 | 0.1135616 | 0.2589377 | 0.372625544 | 0.37249924
90 | 0.4 | 5 | 4 | 0.2346 | 0.1162 | 0.3508 | 0.1014663807 | 0.060078665 | 0.3430340256 | 0.251987446 | 0.0962584681 | 0.2550720232 | 0.1156249 | 0.2570006 | 0.1135616 | 0.2589377 | 0.372625544 | 0.37249924
90 | 0.4 | 5 | 4 | 0.2544 | 0.1204 | 0.3748 | 0.1014663807 | 0.060078665 | 0.3430340256 | 0.251987446 | 0.0962584681 | 0.2550720232 | 0.1156249 | 0.2570006 | 0.1135616 | 0.2589377 | 0.372625544 | 0.37249924
90 | 0.4 | 5 | 4 | 0.2428 | 0.0998 | 0.3426 | 0.1014663807 | 0.060078665 | 0.3430340256 | 0.251987446 | 0.0962584681 | 0.2550720232 | 0.1156249 | 0.2570006 | 0.1135616 | 0.2589377 | 0.372625544 | 0.37249924
90 | 0.4 | 5 | 4 | 0.2742 | 0.0988 | 0.373 | 0.1014663807 | 0.060078665 | 0.3430340256 | 0.251987446 | 0.0962584681 | 0.2550720232 | 0.1156249 | 0.2570006 | 0.1135616 | 0.2589377 | 0.372625544 | 0.37249924
90 | 0.4 | 5 | 4 | 0.2276 | 0.1478 | 0.3754 | 0.1014663807 | 0.060078665 | 0.3430340256 | 0.251987446 | 0.0962584681 | 0.2550720232 | 0.1156249 | 0.2570006 | 0.1135616 | 0.2589377 | 0.372625544 | 0.37249924
90 | 0.4 | 5 | 4 | 0.2168 | 0.1482 | 0.365 | 0.1014663807 | 0.060078665 | 0.3430340256 | 0.251987446 | 0.0962584681 | 0.2550720232 | 0.1156249 | 0.2570006 | 0.1135616 | 0.2589377 | 0.372625544 | 0.37249924
90 | 0.4 | 5 | 4 | 0.2044 | 0.1708 | 0.3752 | 0.1014663807 | 0.060078665 | 0.3430340256 | 0.251987446 | 0.0962584681 | 0.2550720232 | 0.1156249 | 0.2570006 | 0.1135616 | 0.2589377 | 0.372625544 | 0.37249924
90 | 0.4 | 5 | 4 | 0.2412 | 0.1116 | 0.3528 | 0.1014663807 | 0.060078665 | 0.3430340256 | 0.251987446 | 0.0962584681 | 0.2550720232 | 0.1156249 | 0.2570006 | 0.1135616 | 0.2589377 | 0.372625544 | 0.37249924
90 | 0.4 | 5 | 4 | 0.2688 | 0.1172 | 0.386 | 0.1014663807 | 0.060078665 | 0.3430340256 | 0.251987446 | 0.0962584681 | 0.2550720232 | 0.1156249 | 0.2570006 | 0.1135616 | 0.2589377 | 0.372625544 | 0.37249924
90 | 0.4 | 5 | 4 | 0.2808 | 0.1044 | 0.3852 | 0.1014663807 | 0.060078665 | 0.3430340256 | 0.251987446 | 0.0962584681 | 0.2550720232 | 0.1156249 | 0.2570006 | 0.1135616 | 0.2589377 | 0.372625544 | 0.37249924
90 | 0.4 | 5 | 4 | 0.3144 | 0.0936 | 0.408 | 0.1014663807 | 0.060078665 | 0.3430340256 | 0.251987446 | 0.0962584681 | 0.2550720232 | 0.1156249 | 0.2570006 | 0.1135616 | 0.2589377 | 0.372625544 | 0.37249924
90 | 0.4 | 5 | 4 | 0.4734 | 0.1188 | 0.5922 | 0.1014663807 | 0.060078665 | 0.3430340256 | 0.251987446 | 0.0962584681 | 0.2550720232 | 0.1156249 | 0.2570006 | 0.1135616 | 0.2589377 | 0.372625544 | 0.37249924
90 | 0.4 | 5 | 4 | 0.294 | 0.0804 | 0.3744 | 0.1014663807 | 0.060078665 | 0.3430340256 | 0.251987446 | 0.0962584681 | 0.2550720232 | 0.1156249 | 0.2570006 | 0.1135616 | 0.2589377 | 0.372625544 | 0.37249924
90 | 0.4 | 5 | 4 | 0.3294 | 0.0738 | 0.4032 | 0.1014663807 | 0.060078665 | 0.3430340256 | 0.251987446 | 0.0962584681 | 0.2550720232 | 0.1156249 | 0.2570006 | 0.1135616 | 0.2589377 | 0.372625544 | 0.37249924
90 | 0.4 | 5 | 4 | 0.3258 | 0.0684 | 0.3942 | 0.1014663807 | 0.060078665 | 0.3430340256 | 0.251987446 | 0.0962584681 | 0.2550720232 | 0.1156249 | 0.2570006 | 0.1135616 | 0.2589377 | 0.372625544 | 0.37249924
90 | 0.4 | 5 | 4 | 0.3816 | 0.0648 | 0.4464 | 0.1014663807 | 0.060078665 | 0.3430340256 | 0.251987446 | 0.0962584681 | 0.2550720232 | 0.1156249 | 0.2570006 | 0.1135616 | 0.2589377 | 0.372625544 | 0.37249924
90 | 0.4 | 5 | 4 |  |  |  | 0.1014663807 | 0.060078665 | 0.3430340256 | 0.251987446 | 0.0962584681 | 0.2550720232 | 0.1156249 | 0.2570006 | 0.1135616 | 0.2589377 | 0.372625544 | 0.37249924
90 | 0.4 | 5 | 4 |  |  |  | 0.1014663807 | 0.060078665 | 0.3430340256 | 0.251987446 | 0.0962584681 | 0.2550720232 | 0.1156249 | 0.2570006 | 0.1135616 | 0.2589377 | 0.372625544 | 0.37249924
90 | 0.4 | 5 | 4 |  |  |  | 0.1014663807 | 0.060078665 | 0.3430340256 | 0.251987446 | 0.0962584681 | 0.2550720232 | 0.1156249 | 0.2570006 | 0.1135616 | 0.2589377 | 0.372625544 | 0.37249924
90 | 0.4 | 5 | 4 |  |  |  | 0.1014663807 | 0.060078665 | 0.3430340256 | 0.251987446 | 0.0962584681 | 0.2550720232 | 0.1156249 | 0.2570006 | 0.1135616 | 0.2589377 | 0.372625544 | 0.37249924

## Labels
85:15 PPF:DEF, 2bar, 5mm/s, 1.2mm | 85:15 PPF:DEF, 2bar, 5mm/s, 1.2mm | 85 PPF | 2.5 bar | 5 mm/s | 2.5 bar | 5 mm/s | 85 PPF | 85 PPF, 5 mm/s, 2.5 bar | 90 PPF, 5 mm/s, 2.5 bar
85:15 PPF:DEF, 2bar, 5mm/s, 1mm | 85:15 PPF:DEF, 2bar, 5mm/s, 1.2mm | 90 PPF | 3 bar | 6.25 mm/s | 2.5 bar | 5 mm/s | 85 PPF | 85 PPF, 5 mm/s, 2.5 bar | 90 PPF, 5 mm/s, 2.5 bar
85:15 PPF:DEF, 2bar, 5mm/s, 0.8mm | 85:15 PPF:DEF, 2bar, 5mm/s, 1.2mm |  | 3.5 bar | 7.5 mm/s | 2.5 bar | 5 mm/s | 85 PPF | 85 PPF, 5 mm/s, 2.5 bar | 90 PPF, 5 mm/s, 2.5 bar
85:15 PPF:DEF, 2bar, 7.5mm/s, 1.2mm | 85:15 PPF:DEF, 2bar, 5mm/s, 1.2mm |  | 4 bar | 8.75 mm/s | 2.5 bar | 6.25 mm/s | 85 PPF | 85 PPF, 6.25 mm/s, 2.5 bar | 90 PPF, 6.25 mm/s, 2.5 bar
85:15 PPF:DEF, 2bar, 7.5mm/s, 1mm | 85:15 PPF:DEF, 2bar, 5mm/s, 1.2mm |  |  | 10 mm/s | 2.5 bar | 6.25 mm/s | 85 PPF | 85 PPF, 6.25 mm/s, 2.5 bar | 90 PPF, 6.25 mm/s, 2.5 bar
85:15 PPF:DEF, 2bar, 7.5mm/s, 0.8mm | 85:15 PPF:DEF, 2bar, 5mm/s, 1.2mm |  |  | 5 mm/s | 2.5 bar | 6.25 mm/s | 85 PPF | 85 PPF, 6.25 mm/s, 2.5 bar | 90 PPF, 6.25 mm/s, 2.5 bar
85:15 PPF:DEF, 2bar, 10mm/s, 1.2mm | 85:15 PPF:DEF, 2bar, 5mm/s, 1.2mm |  |  | 6.25 mm/s | 2.5 bar | 7.5 mm/s | 85 PPF | 85 PPF, 7.5 mm/s, 2.5 bar | 90 PPF, 7.5 mm/s, 2.5 bar
85:15 PPF:DEF, 2bar, 10mm/s, 1mm | 85:15 PPF:DEF, 2bar, 5mm/s, 1.2mm |  |  | 7.5 mm/s | 2.5 bar | 7.5 mm/s | 85 PPF | 85 PPF, 7.5 mm/s, 2.5 bar | 90 PPF, 7.5 mm/s, 2.5 bar
85:15 PPF:DEF, 2bar, 10mm/s, 0.8mm | 85:15 PPF:DEF, 2bar, 5mm/s, 1.2mm |  |  | 8.75 mm/s | 2.5 bar | 7.5 mm/s | 85 PPF | 85 PPF, 7.5 mm/s, 2.5 bar | 90 PPF, 7.5 mm/s, 2.5 bar
85:15 PPF:DEF, 2bar, 15mm/s, 1.2mm | 85:15 PPF:DEF, 2bar, 5mm/s, 1.2mm |  |  | 10 mm/s | 2.5 bar | 8.75 mm/s | 85 PPF | 85 PPF, 8.75 mm/s, 2.5 bar | 90 PPF, 8.75 mm/s, 2.5 bar
85:15 PPF:DEF, 2bar, 15mm/s, 1mm | 85:15 PPF:DEF, 2bar, 5mm/s, 1.2mm |  |  | 5 mm/s | 2.5 bar | 8.75 mm/s | 85 PPF | 85 PPF, 8.75 mm/s, 2.5 bar | 90 PPF, 8.75 mm/s, 2.5 bar
85:15 PPF:DEF, 2bar, 15mm/s, 0.8mm | 85:15 PPF:DEF, 2bar, 5mm/s, 1.2mm |  |  | 6.25 mm/s | 2.5 bar | 8.75 mm/s | 85 PPF | 85 PPF, 8.75 mm/s, 2.5 bar | 90 PPF, 8.75 mm/s, 2.5 bar
85:15 PPF:DEF, 2.5bar, 5mm/s, 1.2mm | 85:15 PPF:DEF, 2bar, 5mm/s, 1.2mm |  |  | 7.5 mm/s | 2.5 bar | 10 mm/s | 85 PPF | 85 PPF, 10 mm/s, 2.5 bar | 90 PPF, 10 mm/s, 2.5 bar
85:15 PPF:DEF, 2.5bar, 5mm/s, 1mm | 85:15 PPF:DEF, 2bar, 5mm/s, 1.2mm |  |  | 8.75 mm/s | 2.5 bar | 10 mm/s | 85 PPF | 85 PPF, 10 mm/s, 2.5 bar | 90 PPF, 10 mm/s, 2.5 bar
85:15 PPF:DEF, 2.5bar, 5mm/s, 0.8mm | 85:15 PPF:DEF, 2bar, 5mm/s, 1.2mm |  |  | 10 mm/s | 2.5 bar | 10 mm/s | 85 PPF | 85 PPF, 10 mm/s, 2.5 bar | 90 PPF, 10 mm/s, 2.5 bar
85:15 PPF:DEF, 2.5bar, 7.5mm/s, 1.2mm | 85:15 PPF:DEF, 2bar, 5mm/s, 1.2mm |  |  | 5 mm/s | 3 bar | 5 mm/s | 85 PPF | 85 PPF, 5 mm/s, 3 bar | 90 PPF, 5 mm/s, 3 bar
85:15 PPF:DEF, 2.5bar, 7.5mm/s, 1mm | 85:15 PPF:DEF, 2bar, 5mm/s, 1.2mm |  |  | 6.25 mm/s | 3 bar | 5 mm/s | 85 PPF | 85 PPF, 5 mm/s, 3 bar | 90 PPF, 5 mm/s, 3 bar
85:15 PPF:DEF, 2.5bar, 7.5mm/s, 0.8mm | 85:15 PPF:DEF, 2bar, 5mm/s, 1.2mm |  |  | 7.5 mm/s | 3 bar | 5 mm/s | 85 PPF | 85 PPF, 5 mm/s, 3 bar | 90 PPF, 5 mm/s, 3 bar
85:15 PPF:DEF, 2.5bar, 10mm/s, 1.2mm | 85:15 PPF:DEF, 2bar, 5mm/s, 1.2mm |  |  | 8.75 mm/s | 3 bar | 6.25 mm/s | 85 PPF | 85 PPF, 6.25 mm/s, 3 bar | 90 PPF, 6.25 mm/s, 3 bar
85:15 PPF:DEF, 2.5bar, 10mm/s, 1mm | 85:15 PPF:DEF, 2bar, 5mm/s, 1.2mm |  |  | 10 mm/s | 3 bar | 6.25 mm/s | 85 PPF | 85 PPF, 6.25 mm/s, 3 bar | 90 PPF, 6.25 mm/s, 3 bar
85:15 PPF:DEF, 2.5bar, 10mm/s, 0.8mm | 85:15 PPF:DEF, 2bar, 5mm/s, 1.2mm |  |  |  | 3 bar | 6.25 mm/s | 85 PPF | 85 PPF, 6.25 mm/s, 3 bar | 90 PPF, 6.25 mm/s, 3 bar
85:15 PPF:DEF, 2.5bar, 15mm/s, 1.2mm | 85:15 PPF:DEF, 2bar, 5mm/s, 1.2mm |  |  |  | 3 bar | 7.5 mm/s | 85 PPF | 85 PPF, 7.5 mm/s, 3 bar | 90 PPF, 7.5 mm/s, 3 bar
85:15 PPF:DEF, 2.5bar, 15mm/s, 1mm | 85:15 PPF:DEF, 2bar, 5mm/s, 1.2mm |  |  |  | 3 bar | 7.5 mm/s | 85 PPF | 85 PPF, 7.5 mm/s, 3 bar | 90 PPF, 7.5 mm/s, 3 bar
85:15 PPF:DEF, 2.5bar, 15mm/s, 0.8mm | 85:15 PPF:DEF, 2bar, 5mm/s, 1.2mm |  |  |  | 3 bar | 7.5 mm/s | 85 PPF | 85 PPF, 7.5 mm/s, 3 bar | 90 PPF, 7.5 mm/s, 3 bar
85:15 PPF:DEF, 2.5bar, 20mm/s, 1.2mm | 85:15 PPF:DEF, 2bar, 5mm/s, 1.2mm |  |  |  | 3 bar | 8.75 mm/s | 85 PPF | 85 PPF, 8.75 mm/s, 3 bar | 90 PPF, 8.75 mm/s, 3 bar
85:15 PPF:DEF, 2.5bar, 20mm/s, 1mm | 85:15 PPF:DEF, 2bar, 5mm/s, 1.2mm |  |  |  | 3 bar | 8.75 mm/s | 85 PPF | 85 PPF, 8.75 mm/s, 3 bar | 90 PPF, 8.75 mm/s, 3 bar
85:15 PPF:DEF, 2.5bar, 20mm/s, 0.8mm | 85:15 PPF:DEF, 2bar, 5mm/s, 1.2mm |  |  |  | 3 bar | 8.75 mm/s | 85 PPF | 85 PPF, 8.75 mm/s, 3 bar | 90 PPF, 8.75 mm/s, 3 bar
85:15 PPF:DEF, 3bar, 5mm/s, 1.2mm | 85:15 PPF:DEF, 2bar, 5mm/s, 1.2mm |  |  |  | 3 bar | 10 mm/s | 85 PPF | 85 PPF, 10 mm/s, 3 bar | 90 PPF, 10 mm/s, 3 bar
85:15 PPF:DEF, 3bar, 5mm/s, 1mm | 85:15 PPF:DEF, 2bar, 5mm/s, 1.2mm |  |  |  | 3 bar | 10 mm/s | 85 PPF | 85 PPF, 10 mm/s, 3 bar | 90 PPF, 10 mm/s, 3 bar
85:15 PPF:DEF, 3bar, 5mm/s, 0.8mm | 85:15 PPF:DEF, 2bar, 5mm/s, 1.2mm |  |  |  | 3 bar | 10 mm/s | 85 PPF | 85 PPF, 10 mm/s, 3 bar | 90 PPF, 10 mm/s, 3 bar
85:15 PPF:DEF, 3bar, 7.5mm/s, 1.2mm | 85:15 PPF:DEF, 2bar, 5mm/s, 1.2mm |  |  |  | 3.5 bar | 5 mm/s | 85 PPF | 85 PPF, 5 mm/s, 3.5 bar | 90 PPF, 5 mm/s, 3.5 bar
85:15 PPF:DEF, 3bar, 7.5mm/s, 1mm | 85:15 PPF:DEF, 2bar, 5mm/s, 1.2mm |  |  |  | 3.5 bar | 5 mm/s | 85 PPF | 85 PPF, 5 mm/s, 3.5 bar | 90 PPF, 5 mm/s, 3.5 bar
85:15 PPF:DEF, 3bar, 7.5mm/s, 0.8mm | 85:15 PPF:DEF, 2bar, 5mm/s, 1.2mm |  |  |  | 3.5 bar | 5 mm/s | 85 PPF | 85 PPF, 5 mm/s, 3.5 bar | 90 PPF, 5 mm/s, 3.5 bar
85:15 PPF:DEF, 3bar, 10mm/s, 1.2mm | 85:15 PPF:DEF, 2bar, 5mm/s, 1.2mm |  |  |  | 3.5 bar | 6.25 mm/s | 85 PPF | 85 PPF, 6.25 mm/s, 3.5 bar | 90 PPF, 6.25 mm/s, 3.5 bar
85:15 PPF:DEF, 3bar, 10mm/s, 1mm | 85:15 PPF:DEF, 2bar, 5mm/s, 1.2mm |  |  |  | 3.5 bar | 6.25 mm/s | 85 PPF | 85 PPF, 6.25 mm/s, 3.5 bar | 90 PPF, 6.25 mm/s, 3.5 bar
85:15 PPF:DEF, 3bar, 10mm/s, 0.8mm | 85:15 PPF:DEF, 2bar, 5mm/s, 1.2mm |  |  |  | 3.5 bar | 6.25 mm/s | 85 PPF | 85 PPF, 6.25 mm/s, 3.5 bar | 90 PPF, 6.25 mm/s, 3.5 bar
90:10 PPF:DEF, 2.5bar, 5mm/s, 1.2mm | 85:15 PPF:DEF, 2bar, 5mm/s, 1.2mm |  |  |  | 3.5 bar | 7.5 mm/s | 85 PPF | 85 PPF, 7.5 mm/s, 3.5 bar | 90 PPF, 7.5 mm/s, 3.5 bar
90:10 PPF:DEF, 2.5bar, 5mm/s, 1mm | 85:15 PPF:DEF, 2bar, 5mm/s, 1.2mm |  |  |  | 3.5 bar | 7.5 mm/s | 85 PPF | 85 PPF, 7.5 mm/s, 3.5 bar | 90 PPF, 7.5 mm/s, 3.5 bar
90:10 PPF:DEF, 2.5bar, 5mm/s, 0.8mm | 85:15 PPF:DEF, 2bar, 5mm/s, 1.2mm |  |  |  | 3.5 bar | 7.5 mm/s | 85 PPF | 85 PPF, 7.5 mm/s, 3.5 bar | 90 PPF, 7.5 mm/s, 3.5 bar
90:10 PPF:DEF, 3bar, 5mm/s, 1.2mm | 85:15 PPF:DEF, 2bar, 5mm/s, 1.2mm |  |  |  | 3.5 bar | 8.75 mm/s | 85 PPF | 85 PPF, 8.75 mm/s, 3.5 bar | 90 PPF, 8.75 mm/s, 3.5 bar
90:10 PPF:DEF, 3bar, 5mm/s, 1mm | 85:15 PPF:DEF, 2bar, 5mm/s, 1.2mm |  |  |  | 3.5 bar | 8.75 mm/s | 85 PPF | 85 PPF, 8.75 mm/s, 3.5 bar | 90 PPF, 8.75 mm/s, 3.5 bar
90:10 PPF:DEF, 3bar, 5mm/s, 0.8mm | 85:15 PPF:DEF, 2bar, 5mm/s, 1mm |  |  |  | 3.5 bar | 8.75 mm/s | 85 PPF | 85 PPF, 8.75 mm/s, 3.5 bar | 90 PPF, 8.75 mm/s, 3.5 bar
90:10 PPF:DEF, 3bar, 7.5mm/s, 1.2mm | 85:15 PPF:DEF, 2bar, 5mm/s, 1mm |  |  |  | 3.5 bar | 10 mm/s | 85 PPF | 85 PPF, 10 mm/s, 3.5 bar | 90 PPF, 10 mm/s, 3.5 bar
90:10 PPF:DEF, 3bar, 7.5mm/s, 1mm | 85:15 PPF:DEF, 2bar, 5mm/s, 1mm |  |  |  | 3.5 bar | 10 mm/s | 85 PPF | 85 PPF, 10 mm/s, 3.5 bar | 90 PPF, 10 mm/s, 3.5 bar
90:10 PPF:DEF, 3bar, 7.5mm/s, 0.8mm | 85:15 PPF:DEF, 2bar, 5mm/s, 1mm |  |  |  | 3.5 bar | 10 mm/s | 85 PPF | 85 PPF, 10 mm/s, 3.5 bar | 90 PPF, 10 mm/s, 3.5 bar
90:10 PPF:DEF, 3bar, 7.5mm/s, 0.7mm | 85:15 PPF:DEF, 2bar, 5mm/s, 1mm |  |  |  | 4 bar | 5 mm/s | 85 PPF | 85 PPF, 5 mm/s, 4 bar | 90 PPF, 5 mm/s, 4 bar
90:10 PPF:DEF, 3bar, 7.5mm/s, 0.6mm | 85:15 PPF:DEF, 2bar, 5mm/s, 1mm |  |  |  | 4 bar | 5 mm/s | 85 PPF | 85 PPF, 5 mm/s, 4 bar | 90 PPF, 5 mm/s, 4 bar
90:10 PPF:DEF, 3bar, 7.5mm/s, 0.5mm | 85:15 PPF:DEF, 2bar, 5mm/s, 1mm |  |  |  | 4 bar | 5 mm/s | 85 PPF | 85 PPF, 5 mm/s, 4 bar | 90 PPF, 5 mm/s, 4 bar
90:10 PPF:DEF, 4bar, 5mm/s, 1.2mm | 85:15 PPF:DEF, 2bar, 5mm/s, 1mm |  |  |  | 4 bar | 6.25 mm/s | 85 PPF | 85 PPF, 6.25 mm/s, 4 bar | 90 PPF, 6.25 mm/s, 4 bar
90:10 PPF:DEF, 4bar, 5mm/s, 1mm | 85:15 PPF:DEF, 2bar, 5mm/s, 1mm |  |  |  | 4 bar | 6.25 mm/s | 85 PPF | 85 PPF, 6.25 mm/s, 4 bar | 90 PPF, 6.25 mm/s, 4 bar
90:10 PPF:DEF, 4bar, 5mm/s, 0.8mm | 85:15 PPF:DEF, 2bar, 5mm/s, 1mm |  |  |  | 4 bar | 6.25 mm/s | 85 PPF | 85 PPF, 6.25 mm/s, 4 bar | 90 PPF, 6.25 mm/s, 4 bar
90:10 PPF:DEF, 4bar, 5mm/s, 0.6mm | 85:15 PPF:DEF, 2bar, 5mm/s, 1mm |  |  |  | 4 bar | 7.5 mm/s | 85 PPF | 85 PPF, 7.5 mm/s, 4 bar | 90 PPF, 7.5 mm/s, 4 bar
90:10 PPF:DEF, 4bar, 5mm/s, 0.5mm | 85:15 PPF:DEF, 2bar, 5mm/s, 1mm |  |  |  | 4 bar | 7.5 mm/s | 85 PPF | 85 PPF, 7.5 mm/s, 4 bar | 90 PPF, 7.5 mm/s, 4 bar
90:10 PPF:DEF, 4bar, 5mm/s, 0.4mm | 85:15 PPF:DEF, 2bar, 5mm/s, 1mm |  |  |  | 4 bar | 7.5 mm/s | 85 PPF | 85 PPF, 7.5 mm/s, 4 bar | 90 PPF, 7.5 mm/s, 4 bar
| 85:15 PPF:DEF, 2bar, 5mm/s, 1mm |  |  |  | 4 bar | 8.75 mm/s | 85 PPF | 85 PPF, 8.75 mm/s, 4 bar | 90 PPF, 8.75 mm/s, 4 bar
| 85:15 PPF:DEF, 2bar, 5mm/s, 1mm |  |  |  | 4 bar | 8.75 mm/s | 85 PPF | 85 PPF, 8.75 mm/s, 4 bar | 90 PPF, 8.75 mm/s, 4 bar
| 85:15 PPF:DEF, 2bar, 5mm/s, 1mm |  |  |  | 4 bar | 8.75 mm/s | 85 PPF | 85 PPF, 8.75 mm/s, 4 bar | 90 PPF, 8.75 mm/s, 4 bar
| 85:15 PPF:DEF, 2bar, 5mm/s, 1mm |  |  |  | 4 bar | 10 mm/s | 85 PPF | 85 PPF, 10 mm/s, 4 bar | 90 PPF, 10 mm/s, 4 bar
| 85:15 PPF:DEF, 2bar, 5mm/s, 1mm |  |  |  | 4 bar | 10 mm/s | 85 PPF | 85 PPF, 10 mm/s, 4 bar | 90 PPF, 10 mm/s, 4 bar
| 85:15 PPF:DEF, 2bar, 5mm/s, 1mm |  |  |  | 4 bar | 10 mm/s | 85 PPF | 85 PPF, 10 mm/s, 4 bar | 90 PPF, 10 mm/s, 4 bar
85:15 PPF:DEF, 2bar, 5mm/s, 1mm
85:15 PPF:DEF, 2bar, 5mm/s, 1mm
85:15 PPF:DEF, 2bar, 5mm/s, 1mm
85:15 PPF:DEF, 2bar, 5mm/s, 1mm
85:15 PPF:DEF, 2bar, 5mm/s, 1mm
85:15 PPF:DEF, 2bar, 5mm/s, 1mm
85:15 PPF:DEF, 2bar, 5mm/s, 1mm
85:15 PPF:DEF, 2bar, 5mm/s, 1mm
85:15 PPF:DEF, 2bar, 5mm/s, 1mm
85:15 PPF:DEF, 2bar, 5mm/s, 1mm
85:15 PPF:DEF, 2bar, 5mm/s, 1mm
85:15 PPF:DEF, 2bar, 5mm/s, 1mm
85:15 PPF:DEF, 2bar, 5mm/s, 1mm
85:15 PPF:DEF, 2bar, 5mm/s, 1mm
85:15 PPF:DEF, 2bar, 5mm/s, 1mm
85:15 PPF:DEF, 2bar, 5mm/s, 1mm
85:15 PPF:DEF, 2bar, 5mm/s, 1mm
85:15 PPF:DEF, 2bar, 5mm/s, 1mm
85:15 PPF:DEF, 2bar, 5mm/s, 1mm
85:15 PPF:DEF, 2bar, 5mm/s, 1mm
85:15 PPF:DEF, 2bar, 5mm/s, 1mm
85:15 PPF:DEF, 2bar, 5mm/s, 1mm
85:15 PPF:DEF, 2bar, 5mm/s, 0.8mm
85:15 PPF:DEF, 2bar, 5mm/s, 0.8mm
85:15 PPF:DEF, 2bar, 5mm/s, 0.8mm
85:15 PPF:DEF, 2bar, 5mm/s, 0.8mm
85:15 PPF:DEF, 2bar, 5mm/s, 0.8mm
85:15 PPF:DEF, 2bar, 5mm/s, 0.8mm
85:15 PPF:DEF, 2bar, 5mm/s, 0.8mm
85:15 PPF:DEF, 2bar, 5mm/s, 0.8mm
85:15 PPF:DEF, 2bar, 5mm/s, 0.8mm
85:15 PPF:DEF, 2bar, 5mm/s, 0.8mm
85:15 PPF:DEF, 2bar, 5mm/s, 0.8mm
85:15 PPF:DEF, 2bar, 5mm/s, 0.8mm
85:15 PPF:DEF, 2bar, 5mm/s, 0.8mm
85:15 PPF:DEF, 2bar, 5mm/s, 0.8mm
85:15 PPF:DEF, 2bar, 5mm/s, 0.8mm
85:15 PPF:DEF, 2bar, 5mm/s, 0.8mm
85:15 PPF:DEF, 2bar, 5mm/s, 0.8mm
85:15 PPF:DEF, 2bar, 5mm/s, 0.8mm
85:15 PPF:DEF, 2bar, 5mm/s, 0.8mm
85:15 PPF:DEF, 2bar, 5mm/s, 0.8mm
85:15 PPF:DEF, 2bar, 5mm/s, 0.8mm
85:15 PPF:DEF, 2bar, 5mm/s, 0.8mm
85:15 PPF:DEF, 2bar, 5mm/s, 0.8mm
85:15 PPF:DEF, 2bar, 5mm/s, 0.8mm
85:15 PPF:DEF, 2bar, 5mm/s, 0.8mm
85:15 PPF:DEF, 2bar, 5mm/s, 0.8mm
85:15 PPF:DEF, 2bar, 5mm/s, 0.8mm
85:15 PPF:DEF, 2bar, 5mm/s, 0.8mm
85:15 PPF:DEF, 2bar, 5mm/s, 0.8mm
85:15 PPF:DEF, 2bar, 5mm/s, 0.8mm
85:15 PPF:DEF, 2bar, 5mm/s, 0.8mm
85:15 PPF:DEF, 2bar, 5mm/s, 0.8mm
85:15 PPF:DEF, 2bar, 5mm/s, 0.8mm
85:15 PPF:DEF, 2bar, 5mm/s, 0.8mm
85:15 PPF:DEF, 2bar, 5mm/s, 0.8mm
85:15 PPF:DEF, 2bar, 5mm/s, 0.8mm
85:15 PPF:DEF, 2bar, 5mm/s, 0.8mm
85:15 PPF:DEF, 2bar, 5mm/s, 0.8mm
85:15 PPF:DEF, 2bar, 5mm/s, 0.8mm
85:15 PPF:DEF, 2bar, 5mm/s, 0.8mm
85:15 PPF:DEF, 2bar, 5mm/s, 0.8mm
85:15 PPF:DEF, 2bar, 7.5mm/s, 1.2mm
85:15 PPF:DEF, 2bar, 7.5mm/s, 1.2mm
85:15 PPF:DEF, 2bar, 7.5mm/s, 1.2mm
85:15 PPF:DEF, 2bar, 7.5mm/s, 1.2mm
85:15 PPF:DEF, 2bar, 7.5mm/s, 1.2mm
85:15 PPF:DEF, 2bar, 7.5mm/s, 1.2mm
85:15 PPF:DEF, 2bar, 7.5mm/s, 1.2mm
85:15 PPF:DEF, 2bar, 7.5mm/s, 1.2mm
85:15 PPF:DEF, 2bar, 7.5mm/s, 1.2mm
85:15 PPF:DEF, 2bar, 7.5mm/s, 1.2mm
85:15 PPF:DEF, 2bar, 7.5mm/s, 1.2mm
85:15 PPF:DEF, 2bar, 7.5mm/s, 1.2mm
85:15 PPF:DEF, 2bar, 7.5mm/s, 1.2mm
85:15 PPF:DEF, 2bar, 7.5mm/s, 1.2mm
85:15 PPF:DEF, 2bar, 7.5mm/s, 1.2mm
85:15 PPF:DEF, 2bar, 7.5mm/s, 1.2mm
85:15 PPF:DEF, 2bar, 7.5mm/s, 1.2mm
85:15 PPF:DEF, 2bar, 7.5mm/s, 1.2mm
85:15 PPF:DEF, 2bar, 7.5mm/s, 1.2mm
85:15 PPF:DEF, 2bar, 7.5mm/s, 1.2mm
85:15 PPF:DEF, 2bar, 7.5mm/s, 1.2mm
85:15 PPF:DEF, 2bar, 7.5mm/s, 1.2mm
85:15 PPF:DEF, 2bar, 7.5mm/s, 1.2mm
85:15 PPF:DEF, 2bar, 7.5mm/s, 1.2mm
85:15 PPF:DEF, 2bar, 7.5mm/s, 1.2mm
85:15 PPF:DEF, 2bar, 7.5mm/s, 1.2mm
85:15 PPF:DEF, 2bar, 7.5mm/s, 1.2mm
85:15 PPF:DEF, 2bar, 7.5mm/s, 1.2mm
85:15 PPF:DEF, 2bar, 7.5mm/s, 1.2mm
85:15 PPF:DEF, 2bar, 7.5mm/s, 1.2mm
85:15 PPF:DEF, 2bar, 7.5mm/s, 1.2mm
85:15 PPF:DEF, 2bar, 7.5mm/s, 1.2mm
85:15 PPF:DEF, 2bar, 7.5mm/s, 1.2mm
85:15 PPF:DEF, 2bar, 7.5mm/s, 1.2mm
85:15 PPF:DEF, 2bar, 7.5mm/s, 1.2mm
85:15 PPF:DEF, 2bar, 7.5mm/s, 1.2mm
85:15 PPF:DEF, 2bar, 7.5mm/s, 1.2mm
85:15 PPF:DEF, 2bar, 7.5mm/s, 1.2mm
85:15 PPF:DEF, 2bar, 7.5mm/s, 1.2mm
85:15 PPF:DEF, 2bar, 7.5mm/s, 1.2mm
85:15 PPF:DEF, 2bar, 7.5mm/s, 1.2mm
85:15 PPF:DEF, 2bar, 7.5mm/s, 1mm
85:15 PPF:DEF, 2bar, 7.5mm/s, 1mm
85:15 PPF:DEF, 2bar, 7.5mm/s, 1mm
85:15 PPF:DEF, 2bar, 7.5mm/s, 1mm
85:15 PPF:DEF, 2bar, 7.5mm/s, 1mm
85:15 PPF:DEF, 2bar, 7.5mm/s, 1mm
85:15 PPF:DEF, 2bar, 7.5mm/s, 1mm
85:15 PPF:DEF, 2bar, 7.5mm/s, 1mm
85:15 PPF:DEF, 2bar, 7.5mm/s, 1mm
85:15 PPF:DEF, 2bar, 7.5mm/s, 1mm
85:15 PPF:DEF, 2bar, 7.5mm/s, 1mm
85:15 PPF:DEF, 2bar, 7.5mm/s, 1mm
85:15 PPF:DEF, 2bar, 7.5mm/s, 1mm
85:15 PPF:DEF, 2bar, 7.5mm/s, 1mm
85:15 PPF:DEF, 2bar, 7.5mm/s, 1mm
85:15 PPF:DEF, 2bar, 7.5mm/s, 1mm
85:15 PPF:DEF, 2bar, 7.5mm/s, 1mm
85:15 PPF:DEF, 2bar, 7.5mm/s, 1mm
85:15 PPF:DEF, 2bar, 7.5mm/s, 1mm
85:15 PPF:DEF, 2bar, 7.5mm/s, 1mm
85:15 PPF:DEF, 2bar, 7.5mm/s, 1mm
85:15 PPF:DEF, 2bar, 7.5mm/s, 1mm
85:15 PPF:DEF, 2bar, 7.5mm/s, 1mm
85:15 PPF:DEF, 2bar, 7.5mm/s, 1mm
85:15 PPF:DEF, 2bar, 7.5mm/s, 1mm
85:15 PPF:DEF, 2bar, 7.5mm/s, 1mm
85:15 PPF:DEF, 2bar, 7.5mm/s, 1mm
85:15 PPF:DEF, 2bar, 7.5mm/s, 1mm
85:15 PPF:DEF, 2bar, 7.5mm/s, 1mm
85:15 PPF:DEF, 2bar, 7.5mm/s, 1mm
85:15 PPF:DEF, 2bar, 7.5mm/s, 1mm
85:15 PPF:DEF, 2bar, 7.5mm/s, 1mm
85:15 PPF:DEF, 2bar, 7.5mm/s, 1mm
85:15 PPF:DEF, 2bar, 7.5mm/s, 1mm
85:15 PPF:DEF, 2bar, 7.5mm/s, 1mm
85:15 PPF:DEF, 2bar, 7.5mm/s, 1mm
85:15 PPF:DEF, 2bar, 7.5mm/s, 1mm
85:15 PPF:DEF, 2bar, 7.5mm/s, 1mm
85:15 PPF:DEF, 2bar, 7.5mm/s, 1mm
85:15 PPF:DEF, 2bar, 7.5mm/s, 1mm
85:15 PPF:DEF, 2bar, 7.5mm/s, 1mm
85:15 PPF:DEF, 2bar, 7.5mm/s, 0.8mm
85:15 PPF:DEF, 2bar, 7.5mm/s, 0.8mm
85:15 PPF:DEF, 2bar, 7.5mm/s, 0.8mm
85:15 PPF:DEF, 2bar, 7.5mm/s, 0.8mm
85:15 PPF:DEF, 2bar, 7.5mm/s, 0.8mm
85:15 PPF:DEF, 2bar, 7.5mm/s, 0.8mm
85:15 PPF:DEF, 2bar, 7.5mm/s, 0.8mm
85:15 PPF:DEF, 2bar, 7.5mm/s, 0.8mm
85:15 PPF:DEF, 2bar, 7.5mm/s, 0.8mm
85:15 PPF:DEF, 2bar, 7.5mm/s, 0.8mm
85:15 PPF:DEF, 2bar, 7.5mm/s, 0.8mm
85:15 PPF:DEF, 2bar, 7.5mm/s, 0.8mm
85:15 PPF:DEF, 2bar, 7.5mm/s, 0.8mm
85:15 PPF:DEF, 2bar, 7.5mm/s, 0.8mm
85:15 PPF:DEF, 2bar, 7.5mm/s, 0.8mm
85:15 PPF:DEF, 2bar, 7.5mm/s, 0.8mm
85:15 PPF:DEF, 2bar, 7.5mm/s, 0.8mm
85:15 PPF:DEF, 2bar, 7.5mm/s, 0.8mm
85:15 PPF:DEF, 2bar, 7.5mm/s, 0.8mm
85:15 PPF:DEF, 2bar, 7.5mm/s, 0.8mm
85:15 PPF:DEF, 2bar, 7.5mm/s, 0.8mm
85:15 PPF:DEF, 2bar, 7.5mm/s, 0.8mm
85:15 PPF:DEF, 2bar, 7.5mm/s, 0.8mm
85:15 PPF:DEF, 2bar, 7.5mm/s, 0.8mm
85:15 PPF:DEF, 2bar, 7.5mm/s, 0.8mm
85:15 PPF:DEF, 2bar, 7.5mm/s, 0.8mm
85:15 PPF:DEF, 2bar, 7.5mm/s, 0.8mm
85:15 PPF:DEF, 2bar, 7.5mm/s, 0.8mm
85:15 PPF:DEF, 2bar, 7.5mm/s, 0.8mm
85:15 PPF:DEF, 2bar, 7.5mm/s, 0.8mm
85:15 PPF:DEF, 2bar, 7.5mm/s, 0.8mm
85:15 PPF:DEF, 2bar, 7.5mm/s, 0.8mm
85:15 PPF:DEF, 2bar, 7.5mm/s, 0.8mm
85:15 PPF:DEF, 2bar, 7.5mm/s, 0.8mm
85:15 PPF:DEF, 2bar, 7.5mm/s, 0.8mm
85:15 PPF:DEF, 2bar, 7.5mm/s, 0.8mm
85:15 PPF:DEF, 2bar, 7.5mm/s, 0.8mm
85:15 PPF:DEF, 2bar, 7.5mm/s, 0.8mm
85:15 PPF:DEF, 2bar, 7.5mm/s, 0.8mm
85:15 PPF:DEF, 2bar, 7.5mm/s, 0.8mm
85:15 PPF:DEF, 2bar, 7.5mm/s, 0.8mm
85:15 PPF:DEF, 2bar, 10mm/s, 1.2mm
85:15 PPF:DEF, 2bar, 10mm/s, 1.2mm
85:15 PPF:DEF, 2bar, 10mm/s, 1.2mm
85:15 PPF:DEF, 2bar, 10mm/s, 1.2mm
85:15 PPF:DEF, 2bar, 10mm/s, 1.2mm
85:15 PPF:DEF, 2bar, 10mm/s, 1.2mm
85:15 PPF:DEF, 2bar, 10mm/s, 1.2mm
85:15 PPF:DEF, 2bar, 10mm/s, 1.2mm
85:15 PPF:DEF, 2bar, 10mm/s, 1.2mm
85:15 PPF:DEF, 2bar, 10mm/s, 1.2mm
85:15 PPF:DEF, 2bar, 10mm/s, 1.2mm
85:15 PPF:DEF, 2bar, 10mm/s, 1.2mm
85:15 PPF:DEF, 2bar, 10mm/s, 1.2mm
85:15 PPF:DEF, 2bar, 10mm/s, 1.2mm
85:15 PPF:DEF, 2bar, 10mm/s, 1.2mm
85:15 PPF:DEF, 2bar, 10mm/s, 1.2mm
85:15 PPF:DEF, 2bar, 10mm/s, 1.2mm
85:15 PPF:DEF, 2bar, 10mm/s, 1.2mm
85:15 PPF:DEF, 2bar, 10mm/s, 1.2mm
85:15 PPF:DEF, 2bar, 10mm/s, 1.2mm
85:15 PPF:DEF, 2bar, 10mm/s, 1.2mm
85:15 PPF:DEF, 2bar, 10mm/s, 1.2mm
85:15 PPF:DEF, 2bar, 10mm/s, 1.2mm
85:15 PPF:DEF, 2bar, 10mm/s, 1.2mm
85:15 PPF:DEF, 2bar, 10mm/s, 1.2mm
85:15 PPF:DEF, 2bar, 10mm/s, 1.2mm
85:15 PPF:DEF, 2bar, 10mm/s, 1.2mm
85:15 PPF:DEF, 2bar, 10mm/s, 1.2mm
85:15 PPF:DEF, 2bar, 10mm/s, 1.2mm
85:15 PPF:DEF, 2bar, 10mm/s, 1.2mm
85:15 PPF:DEF, 2bar, 10mm/s, 1.2mm
85:15 PPF:DEF, 2bar, 10mm/s, 1.2mm
85:15 PPF:DEF, 2bar, 10mm/s, 1.2mm
85:15 PPF:DEF, 2bar, 10mm/s, 1.2mm
85:15 PPF:DEF, 2bar, 10mm/s, 1.2mm
85:15 PPF:DEF, 2bar, 10mm/s, 1.2mm
85:15 PPF:DEF, 2bar, 10mm/s, 1.2mm
85:15 PPF:DEF, 2bar, 10mm/s, 1.2mm
85:15 PPF:DEF, 2bar, 10mm/s, 1.2mm
85:15 PPF:DEF, 2bar, 10mm/s, 1.2mm
85:15 PPF:DEF, 2bar, 10mm/s, 1.2mm
85:15 PPF:DEF, 2bar, 10mm/s, 1mm
85:15 PPF:DEF, 2bar, 10mm/s, 1mm
85:15 PPF:DEF, 2bar, 10mm/s, 1mm
85:15 PPF:DEF, 2bar, 10mm/s, 1mm
85:15 PPF:DEF, 2bar, 10mm/s, 1mm
85:15 PPF:DEF, 2bar, 10mm/s, 1mm
85:15 PPF:DEF, 2bar, 10mm/s, 1mm
85:15 PPF:DEF, 2bar, 10mm/s, 1mm
85:15 PPF:DEF, 2bar, 10mm/s, 1mm
85:15 PPF:DEF, 2bar, 10mm/s, 1mm
85:15 PPF:DEF, 2bar, 10mm/s, 1mm
85:15 PPF:DEF, 2bar, 10mm/s, 1mm
85:15 PPF:DEF, 2bar, 10mm/s, 1mm
85:15 PPF:DEF, 2bar, 10mm/s, 1mm
85:15 PPF:DEF, 2bar, 10mm/s, 1mm
85:15 PPF:DEF, 2bar, 10mm/s, 1mm
85:15 PPF:DEF, 2bar, 10mm/s, 1mm
85:15 PPF:DEF, 2bar, 10mm/s, 1mm
85:15 PPF:DEF, 2bar, 10mm/s, 1mm
85:15 PPF:DEF, 2bar, 10mm/s, 1mm
85:15 PPF:DEF, 2bar, 10mm/s, 1mm
85:15 PPF:DEF, 2bar, 10mm/s, 1mm
85:15 PPF:DEF, 2bar, 10mm/s, 1mm
85:15 PPF:DEF, 2bar, 10mm/s, 1mm
85:15 PPF:DEF, 2bar, 10mm/s, 1mm
85:15 PPF:DEF, 2bar, 10mm/s, 1mm
85:15 PPF:DEF, 2bar, 10mm/s, 1mm
85:15 PPF:DEF, 2bar, 10mm/s, 1mm
85:15 PPF:DEF, 2bar, 10mm/s, 1mm
85:15 PPF:DEF, 2bar, 10mm/s, 1mm
85:15 PPF:DEF, 2bar, 10mm/s, 1mm
85:15 PPF:DEF, 2bar, 10mm/s, 1mm
85:15 PPF:DEF, 2bar, 10mm/s, 1mm
85:15 PPF:DEF, 2bar, 10mm/s, 1mm
85:15 PPF:DEF, 2bar, 10mm/s, 1mm
85:15 PPF:DEF, 2bar, 10mm/s, 1mm
85:15 PPF:DEF, 2bar, 10mm/s, 1mm
85:15 PPF:DEF, 2bar, 10mm/s, 1mm
85:15 PPF:DEF, 2bar, 10mm/s, 1mm
85:15 PPF:DEF, 2bar, 10mm/s, 1mm
85:15 PPF:DEF, 2bar, 10mm/s, 1mm
85:15 PPF:DEF, 2bar, 10mm/s, 0.8mm
85:15 PPF:DEF, 2bar, 10mm/s, 0.8mm
85:15 PPF:DEF, 2bar, 10mm/s, 0.8mm
85:15 PPF:DEF, 2bar, 10mm/s, 0.8mm
85:15 PPF:DEF, 2bar, 10mm/s, 0.8mm
85:15 PPF:DEF, 2bar, 10mm/s, 0.8mm
85:15 PPF:DEF, 2bar, 10mm/s, 0.8mm
85:15 PPF:DEF, 2bar, 10mm/s, 0.8mm
85:15 PPF:DEF, 2bar, 10mm/s, 0.8mm
85:15 PPF:DEF, 2bar, 10mm/s, 0.8mm
85:15 PPF:DEF, 2bar, 10mm/s, 0.8mm
85:15 PPF:DEF, 2bar, 10mm/s, 0.8mm
85:15 PPF:DEF, 2bar, 10mm/s, 0.8mm
85:15 PPF:DEF, 2bar, 10mm/s, 0.8mm
85:15 PPF:DEF, 2bar, 10mm/s, 0.8mm
85:15 PPF:DEF, 2bar, 10mm/s, 0.8mm
85:15 PPF:DEF, 2bar, 10mm/s, 0.8mm
85:15 PPF:DEF, 2bar, 10mm/s, 0.8mm
85:15 PPF:DEF, 2bar, 10mm/s, 0.8mm
85:15 PPF:DEF, 2bar, 10mm/s, 0.8mm
85:15 PPF:DEF, 2bar, 10mm/s, 0.8mm
85:15 PPF:DEF, 2bar, 10mm/s, 0.8mm
85:15 PPF:DEF, 2bar, 10mm/s, 0.8mm
85:15 PPF:DEF, 2bar, 10mm/s, 0.8mm
85:15 PPF:DEF, 2bar, 10mm/s, 0.8mm
85:15 PPF:DEF, 2bar, 10mm/s, 0.8mm
85:15 PPF:DEF, 2bar, 10mm/s, 0.8mm
85:15 PPF:DEF, 2bar, 10mm/s, 0.8mm
85:15 PPF:DEF, 2bar, 10mm/s, 0.8mm
85:15 PPF:DEF, 2bar, 10mm/s, 0.8mm
85:15 PPF:DEF, 2bar, 10mm/s, 0.8mm
85:15 PPF:DEF, 2bar, 10mm/s, 0.8mm
85:15 PPF:DEF, 2bar, 10mm/s, 0.8mm
85:15 PPF:DEF, 2bar, 10mm/s, 0.8mm
85:15 PPF:DEF, 2bar, 10mm/s, 0.8mm
85:15 PPF:DEF, 2bar, 10mm/s, 0.8mm
85:15 PPF:DEF, 2bar, 10mm/s, 0.8mm
85:15 PPF:DEF, 2bar, 10mm/s, 0.8mm
85:15 PPF:DEF, 2bar, 10mm/s, 0.8mm
85:15 PPF:DEF, 2bar, 10mm/s, 0.8mm
85:15 PPF:DEF, 2bar, 10mm/s, 0.8mm
85:15 PPF:DEF, 2bar, 15mm/s, 1.2mm
85:15 PPF:DEF, 2bar, 15mm/s, 1.2mm
85:15 PPF:DEF, 2bar, 15mm/s, 1.2mm
85:15 PPF:DEF, 2bar, 15mm/s, 1.2mm
85:15 PPF:DEF, 2bar, 15mm/s, 1.2mm
85:15 PPF:DEF, 2bar, 15mm/s, 1.2mm
85:15 PPF:DEF, 2bar, 15mm/s, 1.2mm
85:15 PPF:DEF, 2bar, 15mm/s, 1.2mm
85:15 PPF:DEF, 2bar, 15mm/s, 1.2mm
85:15 PPF:DEF, 2bar, 15mm/s, 1.2mm
85:15 PPF:DEF, 2bar, 15mm/s, 1.2mm
85:15 PPF:DEF, 2bar, 15mm/s, 1.2mm
85:15 PPF:DEF, 2bar, 15mm/s, 1.2mm
85:15 PPF:DEF, 2bar, 15mm/s, 1.2mm
85:15 PPF:DEF, 2bar, 15mm/s, 1.2mm
85:15 PPF:DEF, 2bar, 15mm/s, 1.2mm
85:15 PPF:DEF, 2bar, 15mm/s, 1.2mm
85:15 PPF:DEF, 2bar, 15mm/s, 1.2mm
85:15 PPF:DEF, 2bar, 15mm/s, 1.2mm
85:15 PPF:DEF, 2bar, 15mm/s, 1.2mm
85:15 PPF:DEF, 2bar, 15mm/s, 1.2mm
85:15 PPF:DEF, 2bar, 15mm/s, 1.2mm
85:15 PPF:DEF, 2bar, 15mm/s, 1.2mm
85:15 PPF:DEF, 2bar, 15mm/s, 1.2mm
85:15 PPF:DEF, 2bar, 15mm/s, 1.2mm
85:15 PPF:DEF, 2bar, 15mm/s, 1.2mm
85:15 PPF:DEF, 2bar, 15mm/s, 1.2mm
85:15 PPF:DEF, 2bar, 15mm/s, 1.2mm
85:15 PPF:DEF, 2bar, 15mm/s, 1.2mm
85:15 PPF:DEF, 2bar, 15mm/s, 1.2mm
85:15 PPF:DEF, 2bar, 15mm/s, 1.2mm
85:15 PPF:DEF, 2bar, 15mm/s, 1.2mm
85:15 PPF:DEF, 2bar, 15mm/s, 1.2mm
85:15 PPF:DEF, 2bar, 15mm/s, 1.2mm
85:15 PPF:DEF, 2bar, 15mm/s, 1.2mm
85:15 PPF:DEF, 2bar, 15mm/s, 1.2mm
85:15 PPF:DEF, 2bar, 15mm/s, 1.2mm
85:15 PPF:DEF, 2bar, 15mm/s, 1.2mm
85:15 PPF:DEF, 2bar, 15mm/s, 1.2mm
85:15 PPF:DEF, 2bar, 15mm/s, 1.2mm
85:15 PPF:DEF, 2bar, 15mm/s, 1.2mm
85:15 PPF:DEF, 2bar, 15mm/s, 1mm
85:15 PPF:DEF, 2bar, 15mm/s, 1mm
85:15 PPF:DEF, 2bar, 15mm/s, 1mm
85:15 PPF:DEF, 2bar, 15mm/s, 1mm
85:15 PPF:DEF, 2bar, 15mm/s, 1mm
85:15 PPF:DEF, 2bar, 15mm/s, 1mm
85:15 PPF:DEF, 2bar, 15mm/s, 1mm
85:15 PPF:DEF, 2bar, 15mm/s, 1mm
85:15 PPF:DEF, 2bar, 15mm/s, 1mm
85:15 PPF:DEF, 2bar, 15mm/s, 1mm
85:15 PPF:DEF, 2bar, 15mm/s, 1mm
85:15 PPF:DEF, 2bar, 15mm/s, 1mm
85:15 PPF:DEF, 2bar, 15mm/s, 1mm
85:15 PPF:DEF, 2bar, 15mm/s, 1mm
85:15 PPF:DEF, 2bar, 15mm/s, 1mm
85:15 PPF:DEF, 2bar, 15mm/s, 1mm
85:15 PPF:DEF, 2bar, 15mm/s, 1mm
85:15 PPF:DEF, 2bar, 15mm/s, 1mm
85:15 PPF:DEF, 2bar, 15mm/s, 1mm
85:15 PPF:DEF, 2bar, 15mm/s, 1mm
85:15 PPF:DEF, 2bar, 15mm/s, 1mm
85:15 PPF:DEF, 2bar, 15mm/s, 1mm
85:15 PPF:DEF, 2bar, 15mm/s, 1mm
85:15 PPF:DEF, 2bar, 15mm/s, 1mm
85:15 PPF:DEF, 2bar, 15mm/s, 1mm
85:15 PPF:DEF, 2bar, 15mm/s, 1mm
85:15 PPF:DEF, 2bar, 15mm/s, 1mm
85:15 PPF:DEF, 2bar, 15mm/s, 1mm
85:15 PPF:DEF, 2bar, 15mm/s, 1mm
85:15 PPF:DEF, 2bar, 15mm/s, 1mm
85:15 PPF:DEF, 2bar, 15mm/s, 1mm
85:15 PPF:DEF, 2bar, 15mm/s, 1mm
85:15 PPF:DEF, 2bar, 15mm/s, 1mm
85:15 PPF:DEF, 2bar, 15mm/s, 1mm
85:15 PPF:DEF, 2bar, 15mm/s, 1mm
85:15 PPF:DEF, 2bar, 15mm/s, 1mm
85:15 PPF:DEF, 2bar, 15mm/s, 1mm
85:15 PPF:DEF, 2bar, 15mm/s, 1mm
85:15 PPF:DEF, 2bar, 15mm/s, 1mm
85:15 PPF:DEF, 2bar, 15mm/s, 1mm
85:15 PPF:DEF, 2bar, 15mm/s, 1mm
85:15 PPF:DEF, 2bar, 15mm/s, 0.8mm
85:15 PPF:DEF, 2bar, 15mm/s, 0.8mm
85:15 PPF:DEF, 2bar, 15mm/s, 0.8mm
85:15 PPF:DEF, 2bar, 15mm/s, 0.8mm
85:15 PPF:DEF, 2bar, 15mm/s, 0.8mm
85:15 PPF:DEF, 2bar, 15mm/s, 0.8mm
85:15 PPF:DEF, 2bar, 15mm/s, 0.8mm
85:15 PPF:DEF, 2bar, 15mm/s, 0.8mm
85:15 PPF:DEF, 2bar, 15mm/s, 0.8mm
85:15 PPF:DEF, 2bar, 15mm/s, 0.8mm
85:15 PPF:DEF, 2bar, 15mm/s, 0.8mm
85:15 PPF:DEF, 2bar, 15mm/s, 0.8mm
85:15 PPF:DEF, 2bar, 15mm/s, 0.8mm
85:15 PPF:DEF, 2bar, 15mm/s, 0.8mm
85:15 PPF:DEF, 2bar, 15mm/s, 0.8mm
85:15 PPF:DEF, 2bar, 15mm/s, 0.8mm
85:15 PPF:DEF, 2bar, 15mm/s, 0.8mm
85:15 PPF:DEF, 2bar, 15mm/s, 0.8mm
85:15 PPF:DEF, 2bar, 15mm/s, 0.8mm
85:15 PPF:DEF, 2bar, 15mm/s, 0.8mm
85:15 PPF:DEF, 2bar, 15mm/s, 0.8mm
85:15 PPF:DEF, 2bar, 15mm/s, 0.8mm
85:15 PPF:DEF, 2bar, 15mm/s, 0.8mm
85:15 PPF:DEF, 2bar, 15mm/s, 0.8mm
85:15 PPF:DEF, 2bar, 15mm/s, 0.8mm
85:15 PPF:DEF, 2bar, 15mm/s, 0.8mm
85:15 PPF:DEF, 2bar, 15mm/s, 0.8mm
85:15 PPF:DEF, 2bar, 15mm/s, 0.8mm
85:15 PPF:DEF, 2bar, 15mm/s, 0.8mm
85:15 PPF:DEF, 2bar, 15mm/s, 0.8mm
85:15 PPF:DEF, 2bar, 15mm/s, 0.8mm
85:15 PPF:DEF, 2bar, 15mm/s, 0.8mm
85:15 PPF:DEF, 2bar, 15mm/s, 0.8mm
85:15 PPF:DEF, 2bar, 15mm/s, 0.8mm
85:15 PPF:DEF, 2bar, 15mm/s, 0.8mm
85:15 PPF:DEF, 2bar, 15mm/s, 0.8mm
85:15 PPF:DEF, 2bar, 15mm/s, 0.8mm
85:15 PPF:DEF, 2bar, 15mm/s, 0.8mm
85:15 PPF:DEF, 2bar, 15mm/s, 0.8mm
85:15 PPF:DEF, 2bar, 15mm/s, 0.8mm
85:15 PPF:DEF, 2bar, 15mm/s, 0.8mm
85:15 PPF:DEF, 2.5bar, 5mm/s, 1.2mm
85:15 PPF:DEF, 2.5bar, 5mm/s, 1.2mm
85:15 PPF:DEF, 2.5bar, 5mm/s, 1.2mm
85:15 PPF:DEF, 2.5bar, 5mm/s, 1.2mm
85:15 PPF:DEF, 2.5bar, 5mm/s, 1.2mm
85:15 PPF:DEF, 2.5bar, 5mm/s, 1.2mm
85:15 PPF:DEF, 2.5bar, 5mm/s, 1.2mm
85:15 PPF:DEF, 2.5bar, 5mm/s, 1.2mm
85:15 PPF:DEF, 2.5bar, 5mm/s, 1.2mm
85:15 PPF:DEF, 2.5bar, 5mm/s, 1.2mm
85:15 PPF:DEF, 2.5bar, 5mm/s, 1.2mm
85:15 PPF:DEF, 2.5bar, 5mm/s, 1.2mm
85:15 PPF:DEF, 2.5bar, 5mm/s, 1.2mm
85:15 PPF:DEF, 2.5bar, 5mm/s, 1.2mm
85:15 PPF:DEF, 2.5bar, 5mm/s, 1.2mm
85:15 PPF:DEF, 2.5bar, 5mm/s, 1.2mm
85:15 PPF:DEF, 2.5bar, 5mm/s, 1.2mm
85:15 PPF:DEF, 2.5bar, 5mm/s, 1.2mm
85:15 PPF:DEF, 2.5bar, 5mm/s, 1.2mm
85:15 PPF:DEF, 2.5bar, 5mm/s, 1.2mm
85:15 PPF:DEF, 2.5bar, 5mm/s, 1.2mm
85:15 PPF:DEF, 2.5bar, 5mm/s, 1.2mm
85:15 PPF:DEF, 2.5bar, 5mm/s, 1.2mm
85:15 PPF:DEF, 2.5bar, 5mm/s, 1.2mm
85:15 PPF:DEF, 2.5bar, 5mm/s, 1.2mm
85:15 PPF:DEF, 2.5bar, 5mm/s, 1.2mm
85:15 PPF:DEF, 2.5bar, 5mm/s, 1.2mm
85:15 PPF:DEF, 2.5bar, 5mm/s, 1.2mm
85:15 PPF:DEF, 2.5bar, 5mm/s, 1.2mm
85:15 PPF:DEF, 2.5bar, 5mm/s, 1.2mm
85:15 PPF:DEF, 2.5bar, 5mm/s, 1.2mm
85:15 PPF:DEF, 2.5bar, 5mm/s, 1.2mm
85:15 PPF:DEF, 2.5bar, 5mm/s, 1.2mm
85:15 PPF:DEF, 2.5bar, 5mm/s, 1.2mm
85:15 PPF:DEF, 2.5bar, 5mm/s, 1.2mm
85:15 PPF:DEF, 2.5bar, 5mm/s, 1.2mm
85:15 PPF:DEF, 2.5bar, 5mm/s, 1.2mm
85:15 PPF:DEF, 2.5bar, 5mm/s, 1.2mm
85:15 PPF:DEF, 2.5bar, 5mm/s, 1.2mm
85:15 PPF:DEF, 2.5bar, 5mm/s, 1.2mm
85:15 PPF:DEF, 2.5bar, 5mm/s, 1.2mm
85:15 PPF:DEF, 2.5bar, 5mm/s, 1mm
85:15 PPF:DEF, 2.5bar, 5mm/s, 1mm
85:15 PPF:DEF, 2.5bar, 5mm/s, 1mm
85:15 PPF:DEF, 2.5bar, 5mm/s, 1mm
85:15 PPF:DEF, 2.5bar, 5mm/s, 1mm
85:15 PPF:DEF, 2.5bar, 5mm/s, 1mm
85:15 PPF:DEF, 2.5bar, 5mm/s, 1mm
85:15 PPF:DEF, 2.5bar, 5mm/s, 1mm
85:15 PPF:DEF, 2.5bar, 5mm/s, 1mm
85:15 PPF:DEF, 2.5bar, 5mm/s, 1mm
85:15 PPF:DEF, 2.5bar, 5mm/s, 1mm
85:15 PPF:DEF, 2.5bar, 5mm/s, 1mm
85:15 PPF:DEF, 2.5bar, 5mm/s, 1mm
85:15 PPF:DEF, 2.5bar, 5mm/s, 1mm
85:15 PPF:DEF, 2.5bar, 5mm/s, 1mm
85:15 PPF:DEF, 2.5bar, 5mm/s, 1mm
85:15 PPF:DEF, 2.5bar, 5mm/s, 1mm
85:15 PPF:DEF, 2.5bar, 5mm/s, 1mm
85:15 PPF:DEF, 2.5bar, 5mm/s, 1mm
85:15 PPF:DEF, 2.5bar, 5mm/s, 1mm
85:15 PPF:DEF, 2.5bar, 5mm/s, 1mm
85:15 PPF:DEF, 2.5bar, 5mm/s, 1mm
85:15 PPF:DEF, 2.5bar, 5mm/s, 1mm
85:15 PPF:DEF, 2.5bar, 5mm/s, 1mm
85:15 PPF:DEF, 2.5bar, 5mm/s, 1mm
85:15 PPF:DEF, 2.5bar, 5mm/s, 1mm
85:15 PPF:DEF, 2.5bar, 5mm/s, 1mm
85:15 PPF:DEF, 2.5bar, 5mm/s, 1mm
85:15 PPF:DEF, 2.5bar, 5mm/s, 1mm
85:15 PPF:DEF, 2.5bar, 5mm/s, 1mm
85:15 PPF:DEF, 2.5bar, 5mm/s, 1mm
85:15 PPF:DEF, 2.5bar, 5mm/s, 1mm
85:15 PPF:DEF, 2.5bar, 5mm/s, 1mm
85:15 PPF:DEF, 2.5bar, 5mm/s, 1mm
85:15 PPF:DEF, 2.5bar, 5mm/s, 1mm
85:15 PPF:DEF, 2.5bar, 5mm/s, 1mm
85:15 PPF:DEF, 2.5bar, 5mm/s, 1mm
85:15 PPF:DEF, 2.5bar, 5mm/s, 1mm
85:15 PPF:DEF, 2.5bar, 5mm/s, 1mm
85:15 PPF:DEF, 2.5bar, 5mm/s, 1mm
85:15 PPF:DEF, 2.5bar, 5mm/s, 1mm
85:15 PPF:DEF, 2.5bar, 5mm/s, 0.8mm
85:15 PPF:DEF, 2.5bar, 5mm/s, 0.8mm
85:15 PPF:DEF, 2.5bar, 5mm/s, 0.8mm
85:15 PPF:DEF, 2.5bar, 5mm/s, 0.8mm
85:15 PPF:DEF, 2.5bar, 5mm/s, 0.8mm
85:15 PPF:DEF, 2.5bar, 5mm/s, 0.8mm
85:15 PPF:DEF, 2.5bar, 5mm/s, 0.8mm
85:15 PPF:DEF, 2.5bar, 5mm/s, 0.8mm
85:15 PPF:DEF, 2.5bar, 5mm/s, 0.8mm
85:15 PPF:DEF, 2.5bar, 5mm/s, 0.8mm
85:15 PPF:DEF, 2.5bar, 5mm/s, 0.8mm
85:15 PPF:DEF, 2.5bar, 5mm/s, 0.8mm
85:15 PPF:DEF, 2.5bar, 5mm/s, 0.8mm
85:15 PPF:DEF, 2.5bar, 5mm/s, 0.8mm
85:15 PPF:DEF, 2.5bar, 5mm/s, 0.8mm
85:15 PPF:DEF, 2.5bar, 5mm/s, 0.8mm
85:15 PPF:DEF, 2.5bar, 5mm/s, 0.8mm
85:15 PPF:DEF, 2.5bar, 5mm/s, 0.8mm
85:15 PPF:DEF, 2.5bar, 5mm/s, 0.8mm
85:15 PPF:DEF, 2.5bar, 5mm/s, 0.8mm
85:15 PPF:DEF, 2.5bar, 5mm/s, 0.8mm
85:15 PPF:DEF, 2.5bar, 5mm/s, 0.8mm
85:15 PPF:DEF, 2.5bar, 5mm/s, 0.8mm
85:15 PPF:DEF, 2.5bar, 5mm/s, 0.8mm
85:15 PPF:DEF, 2.5bar, 5mm/s, 0.8mm
85:15 PPF:DEF, 2.5bar, 5mm/s, 0.8mm
85:15 PPF:DEF, 2.5bar, 5mm/s, 0.8mm
85:15 PPF:DEF, 2.5bar, 5mm/s, 0.8mm
85:15 PPF:DEF, 2.5bar, 5mm/s, 0.8mm
85:15 PPF:DEF, 2.5bar, 5mm/s, 0.8mm
85:15 PPF:DEF, 2.5bar, 5mm/s, 0.8mm
85:15 PPF:DEF, 2.5bar, 5mm/s, 0.8mm
85:15 PPF:DEF, 2.5bar, 5mm/s, 0.8mm
85:15 PPF:DEF, 2.5bar, 5mm/s, 0.8mm
85:15 PPF:DEF, 2.5bar, 5mm/s, 0.8mm
85:15 PPF:DEF, 2.5bar, 5mm/s, 0.8mm
85:15 PPF:DEF, 2.5bar, 5mm/s, 0.8mm
85:15 PPF:DEF, 2.5bar, 5mm/s, 0.8mm
85:15 PPF:DEF, 2.5bar, 5mm/s, 0.8mm
85:15 PPF:DEF, 2.5bar, 5mm/s, 0.8mm
85:15 PPF:DEF, 2.5bar, 5mm/s, 0.8mm
85:15 PPF:DEF, 2.5bar, 7.5mm/s, 1.2mm
85:15 PPF:DEF, 2.5bar, 7.5mm/s, 1.2mm
85:15 PPF:DEF, 2.5bar, 7.5mm/s, 1.2mm
85:15 PPF:DEF, 2.5bar, 7.5mm/s, 1.2mm
85:15 PPF:DEF, 2.5bar, 7.5mm/s, 1.2mm
85:15 PPF:DEF, 2.5bar, 7.5mm/s, 1.2mm
85:15 PPF:DEF, 2.5bar, 7.5mm/s, 1.2mm
85:15 PPF:DEF, 2.5bar, 7.5mm/s, 1.2mm
85:15 PPF:DEF, 2.5bar, 7.5mm/s, 1.2mm
85:15 PPF:DEF, 2.5bar, 7.5mm/s, 1.2mm
85:15 PPF:DEF, 2.5bar, 7.5mm/s, 1.2mm
85:15 PPF:DEF, 2.5bar, 7.5mm/s, 1.2mm
85:15 PPF:DEF, 2.5bar, 7.5mm/s, 1.2mm
85:15 PPF:DEF, 2.5bar, 7.5mm/s, 1.2mm
85:15 PPF:DEF, 2.5bar, 7.5mm/s, 1.2mm
85:15 PPF:DEF, 2.5bar, 7.5mm/s, 1.2mm
85:15 PPF:DEF, 2.5bar, 7.5mm/s, 1.2mm
85:15 PPF:DEF, 2.5bar, 7.5mm/s, 1.2mm
85:15 PPF:DEF, 2.5bar, 7.5mm/s, 1.2mm
85:15 PPF:DEF, 2.5bar, 7.5mm/s, 1.2mm
85:15 PPF:DEF, 2.5bar, 7.5mm/s, 1.2mm
85:15 PPF:DEF, 2.5bar, 7.5mm/s, 1.2mm
85:15 PPF:DEF, 2.5bar, 7.5mm/s, 1.2mm
85:15 PPF:DEF, 2.5bar, 7.5mm/s, 1.2mm
85:15 PPF:DEF, 2.5bar, 7.5mm/s, 1.2mm
85:15 PPF:DEF, 2.5bar, 7.5mm/s, 1.2mm
85:15 PPF:DEF, 2.5bar, 7.5mm/s, 1.2mm
85:15 PPF:DEF, 2.5bar, 7.5mm/s, 1.2mm
85:15 PPF:DEF, 2.5bar, 7.5mm/s, 1.2mm
85:15 PPF:DEF, 2.5bar, 7.5mm/s, 1.2mm
85:15 PPF:DEF, 2.5bar, 7.5mm/s, 1.2mm
85:15 PPF:DEF, 2.5bar, 7.5mm/s, 1.2mm
85:15 PPF:DEF, 2.5bar, 7.5mm/s, 1.2mm
85:15 PPF:DEF, 2.5bar, 7.5mm/s, 1.2mm
85:15 PPF:DEF, 2.5bar, 7.5mm/s, 1.2mm
85:15 PPF:DEF, 2.5bar, 7.5mm/s, 1.2mm
85:15 PPF:DEF, 2.5bar, 7.5mm/s, 1.2mm
85:15 PPF:DEF, 2.5bar, 7.5mm/s, 1.2mm
85:15 PPF:DEF, 2.5bar, 7.5mm/s, 1.2mm
85:15 PPF:DEF, 2.5bar, 7.5mm/s, 1.2mm
85:15 PPF:DEF, 2.5bar, 7.5mm/s, 1.2mm
85:15 PPF:DEF, 2.5bar, 7.5mm/s, 1mm
85:15 PPF:DEF, 2.5bar, 7.5mm/s, 1mm
85:15 PPF:DEF, 2.5bar, 7.5mm/s, 1mm
85:15 PPF:DEF, 2.5bar, 7.5mm/s, 1mm
85:15 PPF:DEF, 2.5bar, 7.5mm/s, 1mm
85:15 PPF:DEF, 2.5bar, 7.5mm/s, 1mm
85:15 PPF:DEF, 2.5bar, 7.5mm/s, 1mm
85:15 PPF:DEF, 2.5bar, 7.5mm/s, 1mm
85:15 PPF:DEF, 2.5bar, 7.5mm/s, 1mm
85:15 PPF:DEF, 2.5bar, 7.5mm/s, 1mm
85:15 PPF:DEF, 2.5bar, 7.5mm/s, 1mm
85:15 PPF:DEF, 2.5bar, 7.5mm/s, 1mm
85:15 PPF:DEF, 2.5bar, 7.5mm/s, 1mm
85:15 PPF:DEF, 2.5bar, 7.5mm/s, 1mm
85:15 PPF:DEF, 2.5bar, 7.5mm/s, 1mm
85:15 PPF:DEF, 2.5bar, 7.5mm/s, 1mm
85:15 PPF:DEF, 2.5bar, 7.5mm/s, 1mm
85:15 PPF:DEF, 2.5bar, 7.5mm/s, 1mm
85:15 PPF:DEF, 2.5bar, 7.5mm/s, 1mm
85:15 PPF:DEF, 2.5bar, 7.5mm/s, 1mm
85:15 PPF:DEF, 2.5bar, 7.5mm/s, 1mm
85:15 PPF:DEF, 2.5bar, 7.5mm/s, 1mm
85:15 PPF:DEF, 2.5bar, 7.5mm/s, 1mm
85:15 PPF:DEF, 2.5bar, 7.5mm/s, 1mm
85:15 PPF:DEF, 2.5bar, 7.5mm/s, 1mm
85:15 PPF:DEF, 2.5bar, 7.5mm/s, 1mm
85:15 PPF:DEF, 2.5bar, 7.5mm/s, 1mm
85:15 PPF:DEF, 2.5bar, 7.5mm/s, 1mm
85:15 PPF:DEF, 2.5bar, 7.5mm/s, 1mm
85:15 PPF:DEF, 2.5bar, 7.5mm/s, 1mm
85:15 PPF:DEF, 2.5bar, 7.5mm/s, 1mm
85:15 PPF:DEF, 2.5bar, 7.5mm/s, 1mm
85:15 PPF:DEF, 2.5bar, 7.5mm/s, 1mm
85:15 PPF:DEF, 2.5bar, 7.5mm/s, 1mm
85:15 PPF:DEF, 2.5bar, 7.5mm/s, 1mm
85:15 PPF:DEF, 2.5bar, 7.5mm/s, 1mm
85:15 PPF:DEF, 2.5bar, 7.5mm/s, 1mm
85:15 PPF:DEF, 2.5bar, 7.5mm/s, 1mm
85:15 PPF:DEF, 2.5bar, 7.5mm/s, 1mm
85:15 PPF:DEF, 2.5bar, 7.5mm/s, 1mm
85:15 PPF:DEF, 2.5bar, 7.5mm/s, 1mm
85:15 PPF:DEF, 2.5bar, 7.5mm/s, 0.8mm
85:15 PPF:DEF, 2.5bar, 7.5mm/s, 0.8mm
85:15 PPF:DEF, 2.5bar, 7.5mm/s, 0.8mm
85:15 PPF:DEF, 2.5bar, 7.5mm/s, 0.8mm
85:15 PPF:DEF, 2.5bar, 7.5mm/s, 0.8mm
85:15 PPF:DEF, 2.5bar, 7.5mm/s, 0.8mm
85:15 PPF:DEF, 2.5bar, 7.5mm/s, 0.8mm
85:15 PPF:DEF, 2.5bar, 7.5mm/s, 0.8mm
85:15 PPF:DEF, 2.5bar, 7.5mm/s, 0.8mm
85:15 PPF:DEF, 2.5bar, 7.5mm/s, 0.8mm
85:15 PPF:DEF, 2.5bar, 7.5mm/s, 0.8mm
85:15 PPF:DEF, 2.5bar, 7.5mm/s, 0.8mm
85:15 PPF:DEF, 2.5bar, 7.5mm/s, 0.8mm
85:15 PPF:DEF, 2.5bar, 7.5mm/s, 0.8mm
85:15 PPF:DEF, 2.5bar, 7.5mm/s, 0.8mm
85:15 PPF:DEF, 2.5bar, 7.5mm/s, 0.8mm
85:15 PPF:DEF, 2.5bar, 7.5mm/s, 0.8mm
85:15 PPF:DEF, 2.5bar, 7.5mm/s, 0.8mm
85:15 PPF:DEF, 2.5bar, 7.5mm/s, 0.8mm
85:15 PPF:DEF, 2.5bar, 7.5mm/s, 0.8mm
85:15 PPF:DEF, 2.5bar, 7.5mm/s, 0.8mm
85:15 PPF:DEF, 2.5bar, 7.5mm/s, 0.8mm
85:15 PPF:DEF, 2.5bar, 7.5mm/s, 0.8mm
85:15 PPF:DEF, 2.5bar, 7.5mm/s, 0.8mm
85:15 PPF:DEF, 2.5bar, 7.5mm/s, 0.8mm
85:15 PPF:DEF, 2.5bar, 7.5mm/s, 0.8mm
85:15 PPF:DEF, 2.5bar, 7.5mm/s, 0.8mm
85:15 PPF:DEF, 2.5bar, 7.5mm/s, 0.8mm
85:15 PPF:DEF, 2.5bar, 7.5mm/s, 0.8mm
85:15 PPF:DEF, 2.5bar, 7.5mm/s, 0.8mm
85:15 PPF:DEF, 2.5bar, 7.5mm/s, 0.8mm
85:15 PPF:DEF, 2.5bar, 7.5mm/s, 0.8mm
85:15 PPF:DEF, 2.5bar, 7.5mm/s, 0.8mm
85:15 PPF:DEF, 2.5bar, 7.5mm/s, 0.8mm
85:15 PPF:DEF, 2.5bar, 7.5mm/s, 0.8mm
85:15 PPF:DEF, 2.5bar, 7.5mm/s, 0.8mm
85:15 PPF:DEF, 2.5bar, 7.5mm/s, 0.8mm
85:15 PPF:DEF, 2.5bar, 7.5mm/s, 0.8mm
85:15 PPF:DEF, 2.5bar, 7.5mm/s, 0.8mm
85:15 PPF:DEF, 2.5bar, 7.5mm/s, 0.8mm
85:15 PPF:DEF, 2.5bar, 7.5mm/s, 0.8mm
85:15 PPF:DEF, 2.5bar, 10mm/s, 1.2mm
85:15 PPF:DEF, 2.5bar, 10mm/s, 1.2mm
85:15 PPF:DEF, 2.5bar, 10mm/s, 1.2mm
85:15 PPF:DEF, 2.5bar, 10mm/s, 1.2mm
85:15 PPF:DEF, 2.5bar, 10mm/s, 1.2mm
85:15 PPF:DEF, 2.5bar, 10mm/s, 1.2mm
85:15 PPF:DEF, 2.5bar, 10mm/s, 1.2mm
85:15 PPF:DEF, 2.5bar, 10mm/s, 1.2mm
85:15 PPF:DEF, 2.5bar, 10mm/s, 1.2mm
85:15 PPF:DEF, 2.5bar, 10mm/s, 1.2mm
85:15 PPF:DEF, 2.5bar, 10mm/s, 1.2mm
85:15 PPF:DEF, 2.5bar, 10mm/s, 1.2mm
85:15 PPF:DEF, 2.5bar, 10mm/s, 1.2mm
85:15 PPF:DEF, 2.5bar, 10mm/s, 1.2mm
85:15 PPF:DEF, 2.5bar, 10mm/s, 1.2mm
85:15 PPF:DEF, 2.5bar, 10mm/s, 1.2mm
85:15 PPF:DEF, 2.5bar, 10mm/s, 1.2mm
85:15 PPF:DEF, 2.5bar, 10mm/s, 1.2mm
85:15 PPF:DEF, 2.5bar, 10mm/s, 1.2mm
85:15 PPF:DEF, 2.5bar, 10mm/s, 1.2mm
85:15 PPF:DEF, 2.5bar, 10mm/s, 1.2mm
85:15 PPF:DEF, 2.5bar, 10mm/s, 1.2mm
85:15 PPF:DEF, 2.5bar, 10mm/s, 1.2mm
85:15 PPF:DEF, 2.5bar, 10mm/s, 1.2mm
85:15 PPF:DEF, 2.5bar, 10mm/s, 1.2mm
85:15 PPF:DEF, 2.5bar, 10mm/s, 1.2mm
85:15 PPF:DEF, 2.5bar, 10mm/s, 1.2mm
85:15 PPF:DEF, 2.5bar, 10mm/s, 1.2mm
85:15 PPF:DEF, 2.5bar, 10mm/s, 1.2mm
85:15 PPF:DEF, 2.5bar, 10mm/s, 1.2mm
85:15 PPF:DEF, 2.5bar, 10mm/s, 1.2mm
85:15 PPF:DEF, 2.5bar, 10mm/s, 1.2mm
85:15 PPF:DEF, 2.5bar, 10mm/s, 1.2mm
85:15 PPF:DEF, 2.5bar, 10mm/s, 1.2mm
85:15 PPF:DEF, 2.5bar, 10mm/s, 1.2mm
85:15 PPF:DEF, 2.5bar, 10mm/s, 1.2mm
85:15 PPF:DEF, 2.5bar, 10mm/s, 1.2mm
85:15 PPF:DEF, 2.5bar, 10mm/s, 1.2mm
85:15 PPF:DEF, 2.5bar, 10mm/s, 1.2mm
85:15 PPF:DEF, 2.5bar, 10mm/s, 1.2mm
85:15 PPF:DEF, 2.5bar, 10mm/s, 1.2mm
85:15 PPF:DEF, 2.5bar, 10mm/s, 1mm
85:15 PPF:DEF, 2.5bar, 10mm/s, 1mm
85:15 PPF:DEF, 2.5bar, 10mm/s, 1mm
85:15 PPF:DEF, 2.5bar, 10mm/s, 1mm
85:15 PPF:DEF, 2.5bar, 10mm/s, 1mm
85:15 PPF:DEF, 2.5bar, 10mm/s, 1mm
85:15 PPF:DEF, 2.5bar, 10mm/s, 1mm
85:15 PPF:DEF, 2.5bar, 10mm/s, 1mm
85:15 PPF:DEF, 2.5bar, 10mm/s, 1mm
85:15 PPF:DEF, 2.5bar, 10mm/s, 1mm
85:15 PPF:DEF, 2.5bar, 10mm/s, 1mm
85:15 PPF:DEF, 2.5bar, 10mm/s, 1mm
85:15 PPF:DEF, 2.5bar, 10mm/s, 1mm
85:15 PPF:DEF, 2.5bar, 10mm/s, 1mm
85:15 PPF:DEF, 2.5bar, 10mm/s, 1mm
85:15 PPF:DEF, 2.5bar, 10mm/s, 1mm
85:15 PPF:DEF, 2.5bar, 10mm/s, 1mm
85:15 PPF:DEF, 2.5bar, 10mm/s, 1mm
85:15 PPF:DEF, 2.5bar, 10mm/s, 1mm
85:15 PPF:DEF, 2.5bar, 10mm/s, 1mm
85:15 PPF:DEF, 2.5bar, 10mm/s, 1mm
85:15 PPF:DEF, 2.5bar, 10mm/s, 1mm
85:15 PPF:DEF, 2.5bar, 10mm/s, 1mm
85:15 PPF:DEF, 2.5bar, 10mm/s, 1mm
85:15 PPF:DEF, 2.5bar, 10mm/s, 1mm
85:15 PPF:DEF, 2.5bar, 10mm/s, 1mm
85:15 PPF:DEF, 2.5bar, 10mm/s, 1mm
85:15 PPF:DEF, 2.5bar, 10mm/s, 1mm
85:15 PPF:DEF, 2.5bar, 10mm/s, 1mm
85:15 PPF:DEF, 2.5bar, 10mm/s, 1mm
85:15 PPF:DEF, 2.5bar, 10mm/s, 1mm
85:15 PPF:DEF, 2.5bar, 10mm/s, 1mm
85:15 PPF:DEF, 2.5bar, 10mm/s, 1mm
85:15 PPF:DEF, 2.5bar, 10mm/s, 1mm
85:15 PPF:DEF, 2.5bar, 10mm/s, 1mm
85:15 PPF:DEF, 2.5bar, 10mm/s, 1mm
85:15 PPF:DEF, 2.5bar, 10mm/s, 1mm
85:15 PPF:DEF, 2.5bar, 10mm/s, 1mm
85:15 PPF:DEF, 2.5bar, 10mm/s, 1mm
85:15 PPF:DEF, 2.5bar, 10mm/s, 1mm
85:15 PPF:DEF, 2.5bar, 10mm/s, 1mm
85:15 PPF:DEF, 2.5bar, 10mm/s, 0.8mm
85:15 PPF:DEF, 2.5bar, 10mm/s, 0.8mm
85:15 PPF:DEF, 2.5bar, 10mm/s, 0.8mm
85:15 PPF:DEF, 2.5bar, 10mm/s, 0.8mm
85:15 PPF:DEF, 2.5bar, 10mm/s, 0.8mm
85:15 PPF:DEF, 2.5bar, 10mm/s, 0.8mm
85:15 PPF:DEF, 2.5bar, 10mm/s, 0.8mm
85:15 PPF:DEF, 2.5bar, 10mm/s, 0.8mm
85:15 PPF:DEF, 2.5bar, 10mm/s, 0.8mm
85:15 PPF:DEF, 2.5bar, 10mm/s, 0.8mm
85:15 PPF:DEF, 2.5bar, 10mm/s, 0.8mm
85:15 PPF:DEF, 2.5bar, 10mm/s, 0.8mm
85:15 PPF:DEF, 2.5bar, 10mm/s, 0.8mm
85:15 PPF:DEF, 2.5bar, 10mm/s, 0.8mm
85:15 PPF:DEF, 2.5bar, 10mm/s, 0.8mm
85:15 PPF:DEF, 2.5bar, 10mm/s, 0.8mm
85:15 PPF:DEF, 2.5bar, 10mm/s, 0.8mm
85:15 PPF:DEF, 2.5bar, 10mm/s, 0.8mm
85:15 PPF:DEF, 2.5bar, 10mm/s, 0.8mm
85:15 PPF:DEF, 2.5bar, 10mm/s, 0.8mm
85:15 PPF:DEF, 2.5bar, 10mm/s, 0.8mm
85:15 PPF:DEF, 2.5bar, 10mm/s, 0.8mm
85:15 PPF:DEF, 2.5bar, 10mm/s, 0.8mm
85:15 PPF:DEF, 2.5bar, 10mm/s, 0.8mm
85:15 PPF:DEF, 2.5bar, 10mm/s, 0.8mm
85:15 PPF:DEF, 2.5bar, 10mm/s, 0.8mm
85:15 PPF:DEF, 2.5bar, 10mm/s, 0.8mm
85:15 PPF:DEF, 2.5bar, 10mm/s, 0.8mm
85:15 PPF:DEF, 2.5bar, 10mm/s, 0.8mm
85:15 PPF:DEF, 2.5bar, 10mm/s, 0.8mm
85:15 PPF:DEF, 2.5bar, 10mm/s, 0.8mm
85:15 PPF:DEF, 2.5bar, 10mm/s, 0.8mm
85:15 PPF:DEF, 2.5bar, 10mm/s, 0.8mm
85:15 PPF:DEF, 2.5bar, 10mm/s, 0.8mm
85:15 PPF:DEF, 2.5bar, 10mm/s, 0.8mm
85:15 PPF:DEF, 2.5bar, 10mm/s, 0.8mm
85:15 PPF:DEF, 2.5bar, 10mm/s, 0.8mm
85:15 PPF:DEF, 2.5bar, 10mm/s, 0.8mm
85:15 PPF:DEF, 2.5bar, 10mm/s, 0.8mm
85:15 PPF:DEF, 2.5bar, 10mm/s, 0.8mm
85:15 PPF:DEF, 2.5bar, 10mm/s, 0.8mm
85:15 PPF:DEF, 2.5bar, 15mm/s, 1.2mm
85:15 PPF:DEF, 2.5bar, 15mm/s, 1.2mm
85:15 PPF:DEF, 2.5bar, 15mm/s, 1.2mm
85:15 PPF:DEF, 2.5bar, 15mm/s, 1.2mm
85:15 PPF:DEF, 2.5bar, 15mm/s, 1.2mm
85:15 PPF:DEF, 2.5bar, 15mm/s, 1.2mm
85:15 PPF:DEF, 2.5bar, 15mm/s, 1.2mm
85:15 PPF:DEF, 2.5bar, 15mm/s, 1.2mm
85:15 PPF:DEF, 2.5bar, 15mm/s, 1.2mm
85:15 PPF:DEF, 2.5bar, 15mm/s, 1.2mm
85:15 PPF:DEF, 2.5bar, 15mm/s, 1.2mm
85:15 PPF:DEF, 2.5bar, 15mm/s, 1.2mm
85:15 PPF:DEF, 2.5bar, 15mm/s, 1.2mm
85:15 PPF:DEF, 2.5bar, 15mm/s, 1.2mm
85:15 PPF:DEF, 2.5bar, 15mm/s, 1.2mm
85:15 PPF:DEF, 2.5bar, 15mm/s, 1.2mm
85:15 PPF:DEF, 2.5bar, 15mm/s, 1.2mm
85:15 PPF:DEF, 2.5bar, 15mm/s, 1.2mm
85:15 PPF:DEF, 2.5bar, 15mm/s, 1.2mm
85:15 PPF:DEF, 2.5bar, 15mm/s, 1.2mm
85:15 PPF:DEF, 2.5bar, 15mm/s, 1.2mm
85:15 PPF:DEF, 2.5bar, 15mm/s, 1.2mm
85:15 PPF:DEF, 2.5bar, 15mm/s, 1.2mm
85:15 PPF:DEF, 2.5bar, 15mm/s, 1.2mm
85:15 PPF:DEF, 2.5bar, 15mm/s, 1.2mm
85:15 PPF:DEF, 2.5bar, 15mm/s, 1.2mm
85:15 PPF:DEF, 2.5bar, 15mm/s, 1.2mm
85:15 PPF:DEF, 2.5bar, 15mm/s, 1.2mm
85:15 PPF:DEF, 2.5bar, 15mm/s, 1.2mm
85:15 PPF:DEF, 2.5bar, 15mm/s, 1.2mm
85:15 PPF:DEF, 2.5bar, 15mm/s, 1.2mm
85:15 PPF:DEF, 2.5bar, 15mm/s, 1.2mm
85:15 PPF:DEF, 2.5bar, 15mm/s, 1.2mm
85:15 PPF:DEF, 2.5bar, 15mm/s, 1.2mm
85:15 PPF:DEF, 2.5bar, 15mm/s, 1.2mm
85:15 PPF:DEF, 2.5bar, 15mm/s, 1.2mm
85:15 PPF:DEF, 2.5bar, 15mm/s, 1.2mm
85:15 PPF:DEF, 2.5bar, 15mm/s, 1.2mm
85:15 PPF:DEF, 2.5bar, 15mm/s, 1.2mm
85:15 PPF:DEF, 2.5bar, 15mm/s, 1.2mm
85:15 PPF:DEF, 2.5bar, 15mm/s, 1.2mm
85:15 PPF:DEF, 2.5bar, 15mm/s, 1mm
85:15 PPF:DEF, 2.5bar, 15mm/s, 1mm
85:15 PPF:DEF, 2.5bar, 15mm/s, 1mm
85:15 PPF:DEF, 2.5bar, 15mm/s, 1mm
85:15 PPF:DEF, 2.5bar, 15mm/s, 1mm
85:15 PPF:DEF, 2.5bar, 15mm/s, 1mm
85:15 PPF:DEF, 2.5bar, 15mm/s, 1mm
85:15 PPF:DEF, 2.5bar, 15mm/s, 1mm
85:15 PPF:DEF, 2.5bar, 15mm/s, 1mm
85:15 PPF:DEF, 2.5bar, 15mm/s, 1mm
85:15 PPF:DEF, 2.5bar, 15mm/s, 1mm
85:15 PPF:DEF, 2.5bar, 15mm/s, 1mm
85:15 PPF:DEF, 2.5bar, 15mm/s, 1mm
85:15 PPF:DEF, 2.5bar, 15mm/s, 1mm
85:15 PPF:DEF, 2.5bar, 15mm/s, 1mm
85:15 PPF:DEF, 2.5bar, 15mm/s, 1mm
85:15 PPF:DEF, 2.5bar, 15mm/s, 1mm
85:15 PPF:DEF, 2.5bar, 15mm/s, 1mm
85:15 PPF:DEF, 2.5bar, 15mm/s, 1mm
85:15 PPF:DEF, 2.5bar, 15mm/s, 1mm
85:15 PPF:DEF, 2.5bar, 15mm/s, 1mm
85:15 PPF:DEF, 2.5bar, 15mm/s, 1mm
85:15 PPF:DEF, 2.5bar, 15mm/s, 1mm
85:15 PPF:DEF, 2.5bar, 15mm/s, 1mm
85:15 PPF:DEF, 2.5bar, 15mm/s, 1mm
85:15 PPF:DEF, 2.5bar, 15mm/s, 1mm
85:15 PPF:DEF, 2.5bar, 15mm/s, 1mm
85:15 PPF:DEF, 2.5bar, 15mm/s, 1mm
85:15 PPF:DEF, 2.5bar, 15mm/s, 1mm
85:15 PPF:DEF, 2.5bar, 15mm/s, 1mm
85:15 PPF:DEF, 2.5bar, 15mm/s, 1mm
85:15 PPF:DEF, 2.5bar, 15mm/s, 1mm
85:15 PPF:DEF, 2.5bar, 15mm/s, 1mm
85:15 PPF:DEF, 2.5bar, 15mm/s, 1mm
85:15 PPF:DEF, 2.5bar, 15mm/s, 1mm
85:15 PPF:DEF, 2.5bar, 15mm/s, 1mm
85:15 PPF:DEF, 2.5bar, 15mm/s, 1mm
85:15 PPF:DEF, 2.5bar, 15mm/s, 1mm
85:15 PPF:DEF, 2.5bar, 15mm/s, 1mm
85:15 PPF:DEF, 2.5bar, 15mm/s, 1mm
85:15 PPF:DEF, 2.5bar, 15mm/s, 1mm
85:15 PPF:DEF, 2.5bar, 15mm/s, 0.8mm
85:15 PPF:DEF, 2.5bar, 15mm/s, 0.8mm
85:15 PPF:DEF, 2.5bar, 15mm/s, 0.8mm
85:15 PPF:DEF, 2.5bar, 15mm/s, 0.8mm
85:15 PPF:DEF, 2.5bar, 15mm/s, 0.8mm
85:15 PPF:DEF, 2.5bar, 15mm/s, 0.8mm
85:15 PPF:DEF, 2.5bar, 15mm/s, 0.8mm
85:15 PPF:DEF, 2.5bar, 15mm/s, 0.8mm
85:15 PPF:DEF, 2.5bar, 15mm/s, 0.8mm
85:15 PPF:DEF, 2.5bar, 15mm/s, 0.8mm
85:15 PPF:DEF, 2.5bar, 15mm/s, 0.8mm
85:15 PPF:DEF, 2.5bar, 15mm/s, 0.8mm
85:15 PPF:DEF, 2.5bar, 15mm/s, 0.8mm
85:15 PPF:DEF, 2.5bar, 15mm/s, 0.8mm
85:15 PPF:DEF, 2.5bar, 15mm/s, 0.8mm
85:15 PPF:DEF, 2.5bar, 15mm/s, 0.8mm
85:15 PPF:DEF, 2.5bar, 15mm/s, 0.8mm
85:15 PPF:DEF, 2.5bar, 15mm/s, 0.8mm
85:15 PPF:DEF, 2.5bar, 15mm/s, 0.8mm
85:15 PPF:DEF, 2.5bar, 15mm/s, 0.8mm
85:15 PPF:DEF, 2.5bar, 15mm/s, 0.8mm
85:15 PPF:DEF, 2.5bar, 15mm/s, 0.8mm
85:15 PPF:DEF, 2.5bar, 15mm/s, 0.8mm
85:15 PPF:DEF, 2.5bar, 15mm/s, 0.8mm
85:15 PPF:DEF, 2.5bar, 15mm/s, 0.8mm
85:15 PPF:DEF, 2.5bar, 15mm/s, 0.8mm
85:15 PPF:DEF, 2.5bar, 15mm/s, 0.8mm
85:15 PPF:DEF, 2.5bar, 15mm/s, 0.8mm
85:15 PPF:DEF, 2.5bar, 15mm/s, 0.8mm
85:15 PPF:DEF, 2.5bar, 15mm/s, 0.8mm
85:15 PPF:DEF, 2.5bar, 15mm/s, 0.8mm
85:15 PPF:DEF, 2.5bar, 15mm/s, 0.8mm
85:15 PPF:DEF, 2.5bar, 15mm/s, 0.8mm
85:15 PPF:DEF, 2.5bar, 15mm/s, 0.8mm
85:15 PPF:DEF, 2.5bar, 15mm/s, 0.8mm
85:15 PPF:DEF, 2.5bar, 15mm/s, 0.8mm
85:15 PPF:DEF, 2.5bar, 15mm/s, 0.8mm
85:15 PPF:DEF, 2.5bar, 15mm/s, 0.8mm
85:15 PPF:DEF, 2.5bar, 15mm/s, 0.8mm
85:15 PPF:DEF, 2.5bar, 15mm/s, 0.8mm
85:15 PPF:DEF, 2.5bar, 15mm/s, 0.8mm
85:15 PPF:DEF, 2.5bar, 20mm/s, 1.2mm
85:15 PPF:DEF, 2.5bar, 20mm/s, 1.2mm
85:15 PPF:DEF, 2.5bar, 20mm/s, 1.2mm
85:15 PPF:DEF, 2.5bar, 20mm/s, 1.2mm
85:15 PPF:DEF, 2.5bar, 20mm/s, 1.2mm
85:15 PPF:DEF, 2.5bar, 20mm/s, 1.2mm
85:15 PPF:DEF, 2.5bar, 20mm/s, 1.2mm
85:15 PPF:DEF, 2.5bar, 20mm/s, 1.2mm
85:15 PPF:DEF, 2.5bar, 20mm/s, 1.2mm
85:15 PPF:DEF, 2.5bar, 20mm/s, 1.2mm
85:15 PPF:DEF, 2.5bar, 20mm/s, 1.2mm
85:15 PPF:DEF, 2.5bar, 20mm/s, 1.2mm
85:15 PPF:DEF, 2.5bar, 20mm/s, 1.2mm
85:15 PPF:DEF, 2.5bar, 20mm/s, 1.2mm
85:15 PPF:DEF, 2.5bar, 20mm/s, 1.2mm
85:15 PPF:DEF, 2.5bar, 20mm/s, 1.2mm
85:15 PPF:DEF, 2.5bar, 20mm/s, 1.2mm
85:15 PPF:DEF, 2.5bar, 20mm/s, 1.2mm
85:15 PPF:DEF, 2.5bar, 20mm/s, 1.2mm
85:15 PPF:DEF, 2.5bar, 20mm/s, 1.2mm
85:15 PPF:DEF, 2.5bar, 20mm/s, 1.2mm
85:15 PPF:DEF, 2.5bar, 20mm/s, 1.2mm
85:15 PPF:DEF, 2.5bar, 20mm/s, 1.2mm
85:15 PPF:DEF, 2.5bar, 20mm/s, 1.2mm
85:15 PPF:DEF, 2.5bar, 20mm/s, 1.2mm
85:15 PPF:DEF, 2.5bar, 20mm/s, 1.2mm
85:15 PPF:DEF, 2.5bar, 20mm/s, 1.2mm
85:15 PPF:DEF, 2.5bar, 20mm/s, 1.2mm
85:15 PPF:DEF, 2.5bar, 20mm/s, 1.2mm
85:15 PPF:DEF, 2.5bar, 20mm/s, 1.2mm
85:15 PPF:DEF, 2.5bar, 20mm/s, 1.2mm
85:15 PPF:DEF, 2.5bar, 20mm/s, 1.2mm
85:15 PPF:DEF, 2.5bar, 20mm/s, 1.2mm
85:15 PPF:DEF, 2.5bar, 20mm/s, 1.2mm
85:15 PPF:DEF, 2.5bar, 20mm/s, 1.2mm
85:15 PPF:DEF, 2.5bar, 20mm/s, 1.2mm
85:15 PPF:DEF, 2.5bar, 20mm/s, 1.2mm
85:15 PPF:DEF, 2.5bar, 20mm/s, 1.2mm
85:15 PPF:DEF, 2.5bar, 20mm/s, 1.2mm
85:15 PPF:DEF, 2.5bar, 20mm/s, 1.2mm
85:15 PPF:DEF, 2.5bar, 20mm/s, 1.2mm
85:15 PPF:DEF, 2.5bar, 20mm/s, 1mm
85:15 PPF:DEF, 2.5bar, 20mm/s, 1mm
85:15 PPF:DEF, 2.5bar, 20mm/s, 1mm
85:15 PPF:DEF, 2.5bar, 20mm/s, 1mm
85:15 PPF:DEF, 2.5bar, 20mm/s, 1mm
85:15 PPF:DEF, 2.5bar, 20mm/s, 1mm
85:15 PPF:DEF, 2.5bar, 20mm/s, 1mm
85:15 PPF:DEF, 2.5bar, 20mm/s, 1mm
85:15 PPF:DEF, 2.5bar, 20mm/s, 1mm
85:15 PPF:DEF, 2.5bar, 20mm/s, 1mm
85:15 PPF:DEF, 2.5bar, 20mm/s, 1mm
85:15 PPF:DEF, 2.5bar, 20mm/s, 1mm
85:15 PPF:DEF, 2.5bar, 20mm/s, 1mm
85:15 PPF:DEF, 2.5bar, 20mm/s, 1mm
85:15 PPF:DEF, 2.5bar, 20mm/s, 1mm
85:15 PPF:DEF, 2.5bar, 20mm/s, 1mm
85:15 PPF:DEF, 2.5bar, 20mm/s, 1mm
85:15 PPF:DEF, 2.5bar, 20mm/s, 1mm
85:15 PPF:DEF, 2.5bar, 20mm/s, 1mm
85:15 PPF:DEF, 2.5bar, 20mm/s, 1mm
85:15 PPF:DEF, 2.5bar, 20mm/s, 1mm
85:15 PPF:DEF, 2.5bar, 20mm/s, 1mm
85:15 PPF:DEF, 2.5bar, 20mm/s, 1mm
85:15 PPF:DEF, 2.5bar, 20mm/s, 1mm
85:15 PPF:DEF, 2.5bar, 20mm/s, 1mm
85:15 PPF:DEF, 2.5bar, 20mm/s, 1mm
85:15 PPF:DEF, 2.5bar, 20mm/s, 1mm
85:15 PPF:DEF, 2.5bar, 20mm/s, 1mm
85:15 PPF:DEF, 2.5bar, 20mm/s, 1mm
85:15 PPF:DEF, 2.5bar, 20mm/s, 1mm
85:15 PPF:DEF, 2.5bar, 20mm/s, 1mm
85:15 PPF:DEF, 2.5bar, 20mm/s, 1mm
85:15 PPF:DEF, 2.5bar, 20mm/s, 1mm
85:15 PPF:DEF, 2.5bar, 20mm/s, 1mm
85:15 PPF:DEF, 2.5bar, 20mm/s, 1mm
85:15 PPF:DEF, 2.5bar, 20mm/s, 1mm
85:15 PPF:DEF, 2.5bar, 20mm/s, 1mm
85:15 PPF:DEF, 2.5bar, 20mm/s, 1mm
85:15 PPF:DEF, 2.5bar, 20mm/s, 1mm
85:15 PPF:DEF, 2.5bar, 20mm/s, 1mm
85:15 PPF:DEF, 2.5bar, 20mm/s, 1mm
85:15 PPF:DEF, 2.5bar, 20mm/s, 0.8mm
85:15 PPF:DEF, 2.5bar, 20mm/s, 0.8mm
85:15 PPF:DEF, 2.5bar, 20mm/s, 0.8mm
85:15 PPF:DEF, 2.5bar, 20mm/s, 0.8mm
85:15 PPF:DEF, 2.5bar, 20mm/s, 0.8mm
85:15 PPF:DEF, 2.5bar, 20mm/s, 0.8mm
85:15 PPF:DEF, 2.5bar, 20mm/s, 0.8mm
85:15 PPF:DEF, 2.5bar, 20mm/s, 0.8mm
85:15 PPF:DEF, 2.5bar, 20mm/s, 0.8mm
85:15 PPF:DEF, 2.5bar, 20mm/s, 0.8mm
85:15 PPF:DEF, 2.5bar, 20mm/s, 0.8mm
85:15 PPF:DEF, 2.5bar, 20mm/s, 0.8mm
85:15 PPF:DEF, 2.5bar, 20mm/s, 0.8mm
85:15 PPF:DEF, 2.5bar, 20mm/s, 0.8mm
85:15 PPF:DEF, 2.5bar, 20mm/s, 0.8mm
85:15 PPF:DEF, 2.5bar, 20mm/s, 0.8mm
85:15 PPF:DEF, 2.5bar, 20mm/s, 0.8mm
85:15 PPF:DEF, 2.5bar, 20mm/s, 0.8mm
85:15 PPF:DEF, 2.5bar, 20mm/s, 0.8mm
85:15 PPF:DEF, 2.5bar, 20mm/s, 0.8mm
85:15 PPF:DEF, 2.5bar, 20mm/s, 0.8mm
85:15 PPF:DEF, 2.5bar, 20mm/s, 0.8mm
85:15 PPF:DEF, 2.5bar, 20mm/s, 0.8mm
85:15 PPF:DEF, 2.5bar, 20mm/s, 0.8mm
85:15 PPF:DEF, 2.5bar, 20mm/s, 0.8mm
85:15 PPF:DEF, 2.5bar, 20mm/s, 0.8mm
85:15 PPF:DEF, 2.5bar, 20mm/s, 0.8mm
85:15 PPF:DEF, 2.5bar, 20mm/s, 0.8mm
85:15 PPF:DEF, 2.5bar, 20mm/s, 0.8mm
85:15 PPF:DEF, 2.5bar, 20mm/s, 0.8mm
85:15 PPF:DEF, 2.5bar, 20mm/s, 0.8mm
85:15 PPF:DEF, 2.5bar, 20mm/s, 0.8mm
85:15 PPF:DEF, 2.5bar, 20mm/s, 0.8mm
85:15 PPF:DEF, 2.5bar, 20mm/s, 0.8mm
85:15 PPF:DEF, 2.5bar, 20mm/s, 0.8mm
85:15 PPF:DEF, 2.5bar, 20mm/s, 0.8mm
85:15 PPF:DEF, 2.5bar, 20mm/s, 0.8mm
85:15 PPF:DEF, 2.5bar, 20mm/s, 0.8mm
85:15 PPF:DEF, 2.5bar, 20mm/s, 0.8mm
85:15 PPF:DEF, 2.5bar, 20mm/s, 0.8mm
85:15 PPF:DEF, 2.5bar, 20mm/s, 0.8mm
85:15 PPF:DEF, 3bar, 5mm/s, 1.2mm
85:15 PPF:DEF, 3bar, 5mm/s, 1.2mm
85:15 PPF:DEF, 3bar, 5mm/s, 1.2mm
85:15 PPF:DEF, 3bar, 5mm/s, 1.2mm
85:15 PPF:DEF, 3bar, 5mm/s, 1.2mm
85:15 PPF:DEF, 3bar, 5mm/s, 1.2mm
85:15 PPF:DEF, 3bar, 5mm/s, 1.2mm
85:15 PPF:DEF, 3bar, 5mm/s, 1.2mm
85:15 PPF:DEF, 3bar, 5mm/s, 1.2mm
85:15 PPF:DEF, 3bar, 5mm/s, 1.2mm
85:15 PPF:DEF, 3bar, 5mm/s, 1.2mm
85:15 PPF:DEF, 3bar, 5mm/s, 1.2mm
85:15 PPF:DEF, 3bar, 5mm/s, 1.2mm
85:15 PPF:DEF, 3bar, 5mm/s, 1.2mm
85:15 PPF:DEF, 3bar, 5mm/s, 1.2mm
85:15 PPF:DEF, 3bar, 5mm/s, 1.2mm
85:15 PPF:DEF, 3bar, 5mm/s, 1.2mm
85:15 PPF:DEF, 3bar, 5mm/s, 1.2mm
85:15 PPF:DEF, 3bar, 5mm/s, 1.2mm
85:15 PPF:DEF, 3bar, 5mm/s, 1.2mm
85:15 PPF:DEF, 3bar, 5mm/s, 1.2mm
85:15 PPF:DEF, 3bar, 5mm/s, 1.2mm
85:15 PPF:DEF, 3bar, 5mm/s, 1.2mm
85:15 PPF:DEF, 3bar, 5mm/s, 1.2mm
85:15 PPF:DEF, 3bar, 5mm/s, 1.2mm
85:15 PPF:DEF, 3bar, 5mm/s, 1.2mm
85:15 PPF:DEF, 3bar, 5mm/s, 1.2mm
85:15 PPF:DEF, 3bar, 5mm/s, 1.2mm
85:15 PPF:DEF, 3bar, 5mm/s, 1.2mm
85:15 PPF:DEF, 3bar, 5mm/s, 1.2mm
85:15 PPF:DEF, 3bar, 5mm/s, 1.2mm
85:15 PPF:DEF, 3bar, 5mm/s, 1.2mm
85:15 PPF:DEF, 3bar, 5mm/s, 1.2mm
85:15 PPF:DEF, 3bar, 5mm/s, 1.2mm
85:15 PPF:DEF, 3bar, 5mm/s, 1.2mm
85:15 PPF:DEF, 3bar, 5mm/s, 1.2mm
85:15 PPF:DEF, 3bar, 5mm/s, 1.2mm
85:15 PPF:DEF, 3bar, 5mm/s, 1.2mm
85:15 PPF:DEF, 3bar, 5mm/s, 1.2mm
85:15 PPF:DEF, 3bar, 5mm/s, 1.2mm
85:15 PPF:DEF, 3bar, 5mm/s, 1.2mm
85:15 PPF:DEF, 3bar, 5mm/s, 1mm
85:15 PPF:DEF, 3bar, 5mm/s, 1mm
85:15 PPF:DEF, 3bar, 5mm/s, 1mm
85:15 PPF:DEF, 3bar, 5mm/s, 1mm
85:15 PPF:DEF, 3bar, 5mm/s, 1mm
85:15 PPF:DEF, 3bar, 5mm/s, 1mm
85:15 PPF:DEF, 3bar, 5mm/s, 1mm
85:15 PPF:DEF, 3bar, 5mm/s, 1mm
85:15 PPF:DEF, 3bar, 5mm/s, 1mm
85:15 PPF:DEF, 3bar, 5mm/s, 1mm
85:15 PPF:DEF, 3bar, 5mm/s, 1mm
85:15 PPF:DEF, 3bar, 5mm/s, 1mm
85:15 PPF:DEF, 3bar, 5mm/s, 1mm
85:15 PPF:DEF, 3bar, 5mm/s, 1mm
85:15 PPF:DEF, 3bar, 5mm/s, 1mm
85:15 PPF:DEF, 3bar, 5mm/s, 1mm
85:15 PPF:DEF, 3bar, 5mm/s, 1mm
85:15 PPF:DEF, 3bar, 5mm/s, 1mm
85:15 PPF:DEF, 3bar, 5mm/s, 1mm
85:15 PPF:DEF, 3bar, 5mm/s, 1mm
85:15 PPF:DEF, 3bar, 5mm/s, 1mm
85:15 PPF:DEF, 3bar, 5mm/s, 1mm
85:15 PPF:DEF, 3bar, 5mm/s, 1mm
85:15 PPF:DEF, 3bar, 5mm/s, 1mm
85:15 PPF:DEF, 3bar, 5mm/s, 1mm
85:15 PPF:DEF, 3bar, 5mm/s, 1mm
85:15 PPF:DEF, 3bar, 5mm/s, 1mm
85:15 PPF:DEF, 3bar, 5mm/s, 1mm
85:15 PPF:DEF, 3bar, 5mm/s, 1mm
85:15 PPF:DEF, 3bar, 5mm/s, 1mm
85:15 PPF:DEF, 3bar, 5mm/s, 1mm
85:15 PPF:DEF, 3bar, 5mm/s, 1mm
85:15 PPF:DEF, 3bar, 5mm/s, 1mm
85:15 PPF:DEF, 3bar, 5mm/s, 1mm
85:15 PPF:DEF, 3bar, 5mm/s, 1mm
85:15 PPF:DEF, 3bar, 5mm/s, 1mm
85:15 PPF:DEF, 3bar, 5mm/s, 1mm
85:15 PPF:DEF, 3bar, 5mm/s, 1mm
85:15 PPF:DEF, 3bar, 5mm/s, 1mm
85:15 PPF:DEF, 3bar, 5mm/s, 1mm
85:15 PPF:DEF, 3bar, 5mm/s, 1mm
85:15 PPF:DEF, 3bar, 5mm/s, 0.8mm
85:15 PPF:DEF, 3bar, 5mm/s, 0.8mm
85:15 PPF:DEF, 3bar, 5mm/s, 0.8mm
85:15 PPF:DEF, 3bar, 5mm/s, 0.8mm
85:15 PPF:DEF, 3bar, 5mm/s, 0.8mm
85:15 PPF:DEF, 3bar, 5mm/s, 0.8mm
85:15 PPF:DEF, 3bar, 5mm/s, 0.8mm
85:15 PPF:DEF, 3bar, 5mm/s, 0.8mm
85:15 PPF:DEF, 3bar, 5mm/s, 0.8mm
85:15 PPF:DEF, 3bar, 5mm/s, 0.8mm
85:15 PPF:DEF, 3bar, 5mm/s, 0.8mm
85:15 PPF:DEF, 3bar, 5mm/s, 0.8mm
85:15 PPF:DEF, 3bar, 5mm/s, 0.8mm
85:15 PPF:DEF, 3bar, 5mm/s, 0.8mm
85:15 PPF:DEF, 3bar, 5mm/s, 0.8mm
85:15 PPF:DEF, 3bar, 5mm/s, 0.8mm
85:15 PPF:DEF, 3bar, 5mm/s, 0.8mm
85:15 PPF:DEF, 3bar, 5mm/s, 0.8mm
85:15 PPF:DEF, 3bar, 5mm/s, 0.8mm
85:15 PPF:DEF, 3bar, 5mm/s, 0.8mm
85:15 PPF:DEF, 3bar, 5mm/s, 0.8mm
85:15 PPF:DEF, 3bar, 5mm/s, 0.8mm
85:15 PPF:DEF, 3bar, 5mm/s, 0.8mm
85:15 PPF:DEF, 3bar, 5mm/s, 0.8mm
85:15 PPF:DEF, 3bar, 5mm/s, 0.8mm
85:15 PPF:DEF, 3bar, 5mm/s, 0.8mm
85:15 PPF:DEF, 3bar, 5mm/s, 0.8mm
85:15 PPF:DEF, 3bar, 5mm/s, 0.8mm
85:15 PPF:DEF, 3bar, 5mm/s, 0.8mm
85:15 PPF:DEF, 3bar, 5mm/s, 0.8mm
85:15 PPF:DEF, 3bar, 5mm/s, 0.8mm
85:15 PPF:DEF, 3bar, 5mm/s, 0.8mm
85:15 PPF:DEF, 3bar, 5mm/s, 0.8mm
85:15 PPF:DEF, 3bar, 5mm/s, 0.8mm
85:15 PPF:DEF, 3bar, 5mm/s, 0.8mm
85:15 PPF:DEF, 3bar, 5mm/s, 0.8mm
85:15 PPF:DEF, 3bar, 5mm/s, 0.8mm
85:15 PPF:DEF, 3bar, 5mm/s, 0.8mm
85:15 PPF:DEF, 3bar, 5mm/s, 0.8mm
85:15 PPF:DEF, 3bar, 5mm/s, 0.8mm
85:15 PPF:DEF, 3bar, 5mm/s, 0.8mm
85:15 PPF:DEF, 3bar, 7.5mm/s, 1.2mm
85:15 PPF:DEF, 3bar, 7.5mm/s, 1.2mm
85:15 PPF:DEF, 3bar, 7.5mm/s, 1.2mm
85:15 PPF:DEF, 3bar, 7.5mm/s, 1.2mm
85:15 PPF:DEF, 3bar, 7.5mm/s, 1.2mm
85:15 PPF:DEF, 3bar, 7.5mm/s, 1.2mm
85:15 PPF:DEF, 3bar, 7.5mm/s, 1.2mm
85:15 PPF:DEF, 3bar, 7.5mm/s, 1.2mm
85:15 PPF:DEF, 3bar, 7.5mm/s, 1.2mm
85:15 PPF:DEF, 3bar, 7.5mm/s, 1.2mm
85:15 PPF:DEF, 3bar, 7.5mm/s, 1.2mm
85:15 PPF:DEF, 3bar, 7.5mm/s, 1.2mm
85:15 PPF:DEF, 3bar, 7.5mm/s, 1.2mm
85:15 PPF:DEF, 3bar, 7.5mm/s, 1.2mm
85:15 PPF:DEF, 3bar, 7.5mm/s, 1.2mm
85:15 PPF:DEF, 3bar, 7.5mm/s, 1.2mm
85:15 PPF:DEF, 3bar, 7.5mm/s, 1.2mm
85:15 PPF:DEF, 3bar, 7.5mm/s, 1.2mm
85:15 PPF:DEF, 3bar, 7.5mm/s, 1.2mm
85:15 PPF:DEF, 3bar, 7.5mm/s, 1.2mm
85:15 PPF:DEF, 3bar, 7.5mm/s, 1.2mm
85:15 PPF:DEF, 3bar, 7.5mm/s, 1.2mm
85:15 PPF:DEF, 3bar, 7.5mm/s, 1.2mm
85:15 PPF:DEF, 3bar, 7.5mm/s, 1.2mm
85:15 PPF:DEF, 3bar, 7.5mm/s, 1.2mm
85:15 PPF:DEF, 3bar, 7.5mm/s, 1.2mm
85:15 PPF:DEF, 3bar, 7.5mm/s, 1.2mm
85:15 PPF:DEF, 3bar, 7.5mm/s, 1.2mm
85:15 PPF:DEF, 3bar, 7.5mm/s, 1.2mm
85:15 PPF:DEF, 3bar, 7.5mm/s, 1.2mm
85:15 PPF:DEF, 3bar, 7.5mm/s, 1.2mm
85:15 PPF:DEF, 3bar, 7.5mm/s, 1.2mm
85:15 PPF:DEF, 3bar, 7.5mm/s, 1.2mm
85:15 PPF:DEF, 3bar, 7.5mm/s, 1.2mm
85:15 PPF:DEF, 3bar, 7.5mm/s, 1.2mm
85:15 PPF:DEF, 3bar, 7.5mm/s, 1.2mm
85:15 PPF:DEF, 3bar, 7.5mm/s, 1.2mm
85:15 PPF:DEF, 3bar, 7.5mm/s, 1.2mm
85:15 PPF:DEF, 3bar, 7.5mm/s, 1.2mm
85:15 PPF:DEF, 3bar, 7.5mm/s, 1.2mm
85:15 PPF:DEF, 3bar, 7.5mm/s, 1.2mm
85:15 PPF:DEF, 3bar, 7.5mm/s, 1mm
85:15 PPF:DEF, 3bar, 7.5mm/s, 1mm
85:15 PPF:DEF, 3bar, 7.5mm/s, 1mm
85:15 PPF:DEF, 3bar, 7.5mm/s, 1mm
85:15 PPF:DEF, 3bar, 7.5mm/s, 1mm
85:15 PPF:DEF, 3bar, 7.5mm/s, 1mm
85:15 PPF:DEF, 3bar, 7.5mm/s, 1mm
85:15 PPF:DEF, 3bar, 7.5mm/s, 1mm
85:15 PPF:DEF, 3bar, 7.5mm/s, 1mm
85:15 PPF:DEF, 3bar, 7.5mm/s, 1mm
85:15 PPF:DEF, 3bar, 7.5mm/s, 1mm
85:15 PPF:DEF, 3bar, 7.5mm/s, 1mm
85:15 PPF:DEF, 3bar, 7.5mm/s, 1mm
85:15 PPF:DEF, 3bar, 7.5mm/s, 1mm
85:15 PPF:DEF, 3bar, 7.5mm/s, 1mm
85:15 PPF:DEF, 3bar, 7.5mm/s, 1mm
85:15 PPF:DEF, 3bar, 7.5mm/s, 1mm
85:15 PPF:DEF, 3bar, 7.5mm/s, 1mm
85:15 PPF:DEF, 3bar, 7.5mm/s, 1mm
85:15 PPF:DEF, 3bar, 7.5mm/s, 1mm
85:15 PPF:DEF, 3bar, 7.5mm/s, 1mm
85:15 PPF:DEF, 3bar, 7.5mm/s, 1mm
85:15 PPF:DEF, 3bar, 7.5mm/s, 1mm
85:15 PPF:DEF, 3bar, 7.5mm/s, 1mm
85:15 PPF:DEF, 3bar, 7.5mm/s, 1mm
85:15 PPF:DEF, 3bar, 7.5mm/s, 1mm
85:15 PPF:DEF, 3bar, 7.5mm/s, 1mm
85:15 PPF:DEF, 3bar, 7.5mm/s, 1mm
85:15 PPF:DEF, 3bar, 7.5mm/s, 1mm
85:15 PPF:DEF, 3bar, 7.5mm/s, 1mm
85:15 PPF:DEF, 3bar, 7.5mm/s, 1mm
85:15 PPF:DEF, 3bar, 7.5mm/s, 1mm
85:15 PPF:DEF, 3bar, 7.5mm/s, 1mm
85:15 PPF:DEF, 3bar, 7.5mm/s, 1mm
85:15 PPF:DEF, 3bar, 7.5mm/s, 1mm
85:15 PPF:DEF, 3bar, 7.5mm/s, 1mm
85:15 PPF:DEF, 3bar, 7.5mm/s, 1mm
85:15 PPF:DEF, 3bar, 7.5mm/s, 1mm
85:15 PPF:DEF, 3bar, 7.5mm/s, 1mm
85:15 PPF:DEF, 3bar, 7.5mm/s, 1mm
85:15 PPF:DEF, 3bar, 7.5mm/s, 1mm
85:15 PPF:DEF, 3bar, 7.5mm/s, 0.8mm
85:15 PPF:DEF, 3bar, 7.5mm/s, 0.8mm
85:15 PPF:DEF, 3bar, 7.5mm/s, 0.8mm
85:15 PPF:DEF, 3bar, 7.5mm/s, 0.8mm
85:15 PPF:DEF, 3bar, 7.5mm/s, 0.8mm
85:15 PPF:DEF, 3bar, 7.5mm/s, 0.8mm
85:15 PPF:DEF, 3bar, 7.5mm/s, 0.8mm
85:15 PPF:DEF, 3bar, 7.5mm/s, 0.8mm
85:15 PPF:DEF, 3bar, 7.5mm/s, 0.8mm
85:15 PPF:DEF, 3bar, 7.5mm/s, 0.8mm
85:15 PPF:DEF, 3bar, 7.5mm/s, 0.8mm
85:15 PPF:DEF, 3bar, 7.5mm/s, 0.8mm
85:15 PPF:DEF, 3bar, 7.5mm/s, 0.8mm
85:15 PPF:DEF, 3bar, 7.5mm/s, 0.8mm
85:15 PPF:DEF, 3bar, 7.5mm/s, 0.8mm
85:15 PPF:DEF, 3bar, 7.5mm/s, 0.8mm
85:15 PPF:DEF, 3bar, 7.5mm/s, 0.8mm
85:15 PPF:DEF, 3bar, 7.5mm/s, 0.8mm
85:15 PPF:DEF, 3bar, 7.5mm/s, 0.8mm
85:15 PPF:DEF, 3bar, 7.5mm/s, 0.8mm
85:15 PPF:DEF, 3bar, 7.5mm/s, 0.8mm
85:15 PPF:DEF, 3bar, 7.5mm/s, 0.8mm
85:15 PPF:DEF, 3bar, 7.5mm/s, 0.8mm
85:15 PPF:DEF, 3bar, 7.5mm/s, 0.8mm
85:15 PPF:DEF, 3bar, 7.5mm/s, 0.8mm
85:15 PPF:DEF, 3bar, 7.5mm/s, 0.8mm
85:15 PPF:DEF, 3bar, 7.5mm/s, 0.8mm
85:15 PPF:DEF, 3bar, 7.5mm/s, 0.8mm
85:15 PPF:DEF, 3bar, 7.5mm/s, 0.8mm
85:15 PPF:DEF, 3bar, 7.5mm/s, 0.8mm
85:15 PPF:DEF, 3bar, 7.5mm/s, 0.8mm
85:15 PPF:DEF, 3bar, 7.5mm/s, 0.8mm
85:15 PPF:DEF, 3bar, 7.5mm/s, 0.8mm
85:15 PPF:DEF, 3bar, 7.5mm/s, 0.8mm
85:15 PPF:DEF, 3bar, 7.5mm/s, 0.8mm
85:15 PPF:DEF, 3bar, 7.5mm/s, 0.8mm
85:15 PPF:DEF, 3bar, 7.5mm/s, 0.8mm
85:15 PPF:DEF, 3bar, 7.5mm/s, 0.8mm
85:15 PPF:DEF, 3bar, 7.5mm/s, 0.8mm
85:15 PPF:DEF, 3bar, 7.5mm/s, 0.8mm
85:15 PPF:DEF, 3bar, 7.5mm/s, 0.8mm
85:15 PPF:DEF, 3bar, 10mm/s, 1.2mm
85:15 PPF:DEF, 3bar, 10mm/s, 1.2mm
85:15 PPF:DEF, 3bar, 10mm/s, 1.2mm
85:15 PPF:DEF, 3bar, 10mm/s, 1.2mm
85:15 PPF:DEF, 3bar, 10mm/s, 1.2mm
85:15 PPF:DEF, 3bar, 10mm/s, 1.2mm
85:15 PPF:DEF, 3bar, 10mm/s, 1.2mm
85:15 PPF:DEF, 3bar, 10mm/s, 1.2mm
85:15 PPF:DEF, 3bar, 10mm/s, 1.2mm
85:15 PPF:DEF, 3bar, 10mm/s, 1.2mm
85:15 PPF:DEF, 3bar, 10mm/s, 1.2mm
85:15 PPF:DEF, 3bar, 10mm/s, 1.2mm
85:15 PPF:DEF, 3bar, 10mm/s, 1.2mm
85:15 PPF:DEF, 3bar, 10mm/s, 1.2mm
85:15 PPF:DEF, 3bar, 10mm/s, 1.2mm
85:15 PPF:DEF, 3bar, 10mm/s, 1.2mm
85:15 PPF:DEF, 3bar, 10mm/s, 1.2mm
85:15 PPF:DEF, 3bar, 10mm/s, 1.2mm
85:15 PPF:DEF, 3bar, 10mm/s, 1.2mm
85:15 PPF:DEF, 3bar, 10mm/s, 1.2mm
85:15 PPF:DEF, 3bar, 10mm/s, 1.2mm
85:15 PPF:DEF, 3bar, 10mm/s, 1.2mm
85:15 PPF:DEF, 3bar, 10mm/s, 1.2mm
85:15 PPF:DEF, 3bar, 10mm/s, 1.2mm
85:15 PPF:DEF, 3bar, 10mm/s, 1.2mm
85:15 PPF:DEF, 3bar, 10mm/s, 1.2mm
85:15 PPF:DEF, 3bar, 10mm/s, 1.2mm
85:15 PPF:DEF, 3bar, 10mm/s, 1.2mm
85:15 PPF:DEF, 3bar, 10mm/s, 1.2mm
85:15 PPF:DEF, 3bar, 10mm/s, 1.2mm
85:15 PPF:DEF, 3bar, 10mm/s, 1.2mm
85:15 PPF:DEF, 3bar, 10mm/s, 1.2mm
85:15 PPF:DEF, 3bar, 10mm/s, 1.2mm
85:15 PPF:DEF, 3bar, 10mm/s, 1.2mm
85:15 PPF:DEF, 3bar, 10mm/s, 1.2mm
85:15 PPF:DEF, 3bar, 10mm/s, 1.2mm
85:15 PPF:DEF, 3bar, 10mm/s, 1.2mm
85:15 PPF:DEF, 3bar, 10mm/s, 1.2mm
85:15 PPF:DEF, 3bar, 10mm/s, 1.2mm
85:15 PPF:DEF, 3bar, 10mm/s, 1.2mm
85:15 PPF:DEF, 3bar, 10mm/s, 1.2mm
85:15 PPF:DEF, 3bar, 10mm/s, 1mm
85:15 PPF:DEF, 3bar, 10mm/s, 1mm
85:15 PPF:DEF, 3bar, 10mm/s, 1mm
85:15 PPF:DEF, 3bar, 10mm/s, 1mm
85:15 PPF:DEF, 3bar, 10mm/s, 1mm
85:15 PPF:DEF, 3bar, 10mm/s, 1mm
85:15 PPF:DEF, 3bar, 10mm/s, 1mm
85:15 PPF:DEF, 3bar, 10mm/s, 1mm
85:15 PPF:DEF, 3bar, 10mm/s, 1mm
85:15 PPF:DEF, 3bar, 10mm/s, 1mm
85:15 PPF:DEF, 3bar, 10mm/s, 1mm
85:15 PPF:DEF, 3bar, 10mm/s, 1mm
85:15 PPF:DEF, 3bar, 10mm/s, 1mm
85:15 PPF:DEF, 3bar, 10mm/s, 1mm
85:15 PPF:DEF, 3bar, 10mm/s, 1mm
85:15 PPF:DEF, 3bar, 10mm/s, 1mm
85:15 PPF:DEF, 3bar, 10mm/s, 1mm
85:15 PPF:DEF, 3bar, 10mm/s, 1mm
85:15 PPF:DEF, 3bar, 10mm/s, 1mm
85:15 PPF:DEF, 3bar, 10mm/s, 1mm
85:15 PPF:DEF, 3bar, 10mm/s, 1mm
85:15 PPF:DEF, 3bar, 10mm/s, 1mm
85:15 PPF:DEF, 3bar, 10mm/s, 1mm
85:15 PPF:DEF, 3bar, 10mm/s, 1mm
85:15 PPF:DEF, 3bar, 10mm/s, 1mm
85:15 PPF:DEF, 3bar, 10mm/s, 1mm
85:15 PPF:DEF, 3bar, 10mm/s, 1mm
85:15 PPF:DEF, 3bar, 10mm/s, 1mm
85:15 PPF:DEF, 3bar, 10mm/s, 1mm
85:15 PPF:DEF, 3bar, 10mm/s, 1mm
85:15 PPF:DEF, 3bar, 10mm/s, 1mm
85:15 PPF:DEF, 3bar, 10mm/s, 1mm
85:15 PPF:DEF, 3bar, 10mm/s, 1mm
85:15 PPF:DEF, 3bar, 10mm/s, 1mm
85:15 PPF:DEF, 3bar, 10mm/s, 1mm
85:15 PPF:DEF, 3bar, 10mm/s, 1mm
85:15 PPF:DEF, 3bar, 10mm/s, 1mm
85:15 PPF:DEF, 3bar, 10mm/s, 1mm
85:15 PPF:DEF, 3bar, 10mm/s, 1mm
85:15 PPF:DEF, 3bar, 10mm/s, 1mm
85:15 PPF:DEF, 3bar, 10mm/s, 1mm
85:15 PPF:DEF, 3bar, 10mm/s, 0.8mm
85:15 PPF:DEF, 3bar, 10mm/s, 0.8mm
85:15 PPF:DEF, 3bar, 10mm/s, 0.8mm
85:15 PPF:DEF, 3bar, 10mm/s, 0.8mm
85:15 PPF:DEF, 3bar, 10mm/s, 0.8mm
85:15 PPF:DEF, 3bar, 10mm/s, 0.8mm
85:15 PPF:DEF, 3bar, 10mm/s, 0.8mm
85:15 PPF:DEF, 3bar, 10mm/s, 0.8mm
85:15 PPF:DEF, 3bar, 10mm/s, 0.8mm
85:15 PPF:DEF, 3bar, 10mm/s, 0.8mm
85:15 PPF:DEF, 3bar, 10mm/s, 0.8mm
85:15 PPF:DEF, 3bar, 10mm/s, 0.8mm
85:15 PPF:DEF, 3bar, 10mm/s, 0.8mm
85:15 PPF:DEF, 3bar, 10mm/s, 0.8mm
85:15 PPF:DEF, 3bar, 10mm/s, 0.8mm
85:15 PPF:DEF, 3bar, 10mm/s, 0.8mm
85:15 PPF:DEF, 3bar, 10mm/s, 0.8mm
85:15 PPF:DEF, 3bar, 10mm/s, 0.8mm
85:15 PPF:DEF, 3bar, 10mm/s, 0.8mm
85:15 PPF:DEF, 3bar, 10mm/s, 0.8mm
85:15 PPF:DEF, 3bar, 10mm/s, 0.8mm
85:15 PPF:DEF, 3bar, 10mm/s, 0.8mm
85:15 PPF:DEF, 3bar, 10mm/s, 0.8mm
85:15 PPF:DEF, 3bar, 10mm/s, 0.8mm
85:15 PPF:DEF, 3bar, 10mm/s, 0.8mm
85:15 PPF:DEF, 3bar, 10mm/s, 0.8mm
85:15 PPF:DEF, 3bar, 10mm/s, 0.8mm
85:15 PPF:DEF, 3bar, 10mm/s, 0.8mm
85:15 PPF:DEF, 3bar, 10mm/s, 0.8mm
85:15 PPF:DEF, 3bar, 10mm/s, 0.8mm
85:15 PPF:DEF, 3bar, 10mm/s, 0.8mm
85:15 PPF:DEF, 3bar, 10mm/s, 0.8mm
85:15 PPF:DEF, 3bar, 10mm/s, 0.8mm
85:15 PPF:DEF, 3bar, 10mm/s, 0.8mm
85:15 PPF:DEF, 3bar, 10mm/s, 0.8mm
85:15 PPF:DEF, 3bar, 10mm/s, 0.8mm
85:15 PPF:DEF, 3bar, 10mm/s, 0.8mm
85:15 PPF:DEF, 3bar, 10mm/s, 0.8mm
85:15 PPF:DEF, 3bar, 10mm/s, 0.8mm
85:15 PPF:DEF, 3bar, 10mm/s, 0.8mm
85:15 PPF:DEF, 3bar, 10mm/s, 0.8mm
90:10 PPF:DEF, 2.5bar, 5mm/s, 1.2mm
90:10 PPF:DEF, 2.5bar, 5mm/s, 1.2mm
90:10 PPF:DEF, 2.5bar, 5mm/s, 1.2mm
90:10 PPF:DEF, 2.5bar, 5mm/s, 1.2mm
90:10 PPF:DEF, 2.5bar, 5mm/s, 1.2mm
90:10 PPF:DEF, 2.5bar, 5mm/s, 1.2mm
90:10 PPF:DEF, 2.5bar, 5mm/s, 1.2mm
90:10 PPF:DEF, 2.5bar, 5mm/s, 1.2mm
90:10 PPF:DEF, 2.5bar, 5mm/s, 1.2mm
90:10 PPF:DEF, 2.5bar, 5mm/s, 1.2mm
90:10 PPF:DEF, 2.5bar, 5mm/s, 1.2mm
90:10 PPF:DEF, 2.5bar, 5mm/s, 1.2mm
90:10 PPF:DEF, 2.5bar, 5mm/s, 1.2mm
90:10 PPF:DEF, 2.5bar, 5mm/s, 1.2mm
90:10 PPF:DEF, 2.5bar, 5mm/s, 1.2mm
90:10 PPF:DEF, 2.5bar, 5mm/s, 1.2mm
90:10 PPF:DEF, 2.5bar, 5mm/s, 1.2mm
90:10 PPF:DEF, 2.5bar, 5mm/s, 1.2mm
90:10 PPF:DEF, 2.5bar, 5mm/s, 1.2mm
90:10 PPF:DEF, 2.5bar, 5mm/s, 1.2mm
90:10 PPF:DEF, 2.5bar, 5mm/s, 1.2mm
90:10 PPF:DEF, 2.5bar, 5mm/s, 1.2mm
90:10 PPF:DEF, 2.5bar, 5mm/s, 1.2mm
90:10 PPF:DEF, 2.5bar, 5mm/s, 1.2mm
90:10 PPF:DEF, 2.5bar, 5mm/s, 1.2mm
90:10 PPF:DEF, 2.5bar, 5mm/s, 1.2mm
90:10 PPF:DEF, 2.5bar, 5mm/s, 1.2mm
90:10 PPF:DEF, 2.5bar, 5mm/s, 1.2mm
90:10 PPF:DEF, 2.5bar, 5mm/s, 1.2mm
90:10 PPF:DEF, 2.5bar, 5mm/s, 1.2mm
90:10 PPF:DEF, 2.5bar, 5mm/s, 1.2mm
90:10 PPF:DEF, 2.5bar, 5mm/s, 1.2mm
90:10 PPF:DEF, 2.5bar, 5mm/s, 1.2mm
90:10 PPF:DEF, 2.5bar, 5mm/s, 1.2mm
90:10 PPF:DEF, 2.5bar, 5mm/s, 1.2mm
90:10 PPF:DEF, 2.5bar, 5mm/s, 1.2mm
90:10 PPF:DEF, 2.5bar, 5mm/s, 1.2mm
90:10 PPF:DEF, 2.5bar, 5mm/s, 1.2mm
90:10 PPF:DEF, 2.5bar, 5mm/s, 1.2mm
90:10 PPF:DEF, 2.5bar, 5mm/s, 1.2mm
90:10 PPF:DEF, 2.5bar, 5mm/s, 1.2mm
90:10 PPF:DEF, 2.5bar, 5mm/s, 1mm
90:10 PPF:DEF, 2.5bar, 5mm/s, 1mm
90:10 PPF:DEF, 2.5bar, 5mm/s, 1mm
90:10 PPF:DEF, 2.5bar, 5mm/s, 1mm
90:10 PPF:DEF, 2.5bar, 5mm/s, 1mm
90:10 PPF:DEF, 2.5bar, 5mm/s, 1mm
90:10 PPF:DEF, 2.5bar, 5mm/s, 1mm
90:10 PPF:DEF, 2.5bar, 5mm/s, 1mm
90:10 PPF:DEF, 2.5bar, 5mm/s, 1mm
90:10 PPF:DEF, 2.5bar, 5mm/s, 1mm
90:10 PPF:DEF, 2.5bar, 5mm/s, 1mm
90:10 PPF:DEF, 2.5bar, 5mm/s, 1mm
90:10 PPF:DEF, 2.5bar, 5mm/s, 1mm
90:10 PPF:DEF, 2.5bar, 5mm/s, 1mm
90:10 PPF:DEF, 2.5bar, 5mm/s, 1mm
90:10 PPF:DEF, 2.5bar, 5mm/s, 1mm
90:10 PPF:DEF, 2.5bar, 5mm/s, 1mm
90:10 PPF:DEF, 2.5bar, 5mm/s, 1mm
90:10 PPF:DEF, 2.5bar, 5mm/s, 1mm
90:10 PPF:DEF, 2.5bar, 5mm/s, 1mm
90:10 PPF:DEF, 2.5bar, 5mm/s, 1mm
90:10 PPF:DEF, 2.5bar, 5mm/s, 1mm
90:10 PPF:DEF, 2.5bar, 5mm/s, 1mm
90:10 PPF:DEF, 2.5bar, 5mm/s, 1mm
90:10 PPF:DEF, 2.5bar, 5mm/s, 1mm
90:10 PPF:DEF, 2.5bar, 5mm/s, 1mm
90:10 PPF:DEF, 2.5bar, 5mm/s, 1mm
90:10 PPF:DEF, 2.5bar, 5mm/s, 1mm
90:10 PPF:DEF, 2.5bar, 5mm/s, 1mm
90:10 PPF:DEF, 2.5bar, 5mm/s, 1mm
90:10 PPF:DEF, 2.5bar, 5mm/s, 1mm
90:10 PPF:DEF, 2.5bar, 5mm/s, 1mm
90:10 PPF:DEF, 2.5bar, 5mm/s, 1mm
90:10 PPF:DEF, 2.5bar, 5mm/s, 1mm
90:10 PPF:DEF, 2.5bar, 5mm/s, 1mm
90:10 PPF:DEF, 2.5bar, 5mm/s, 1mm
90:10 PPF:DEF, 2.5bar, 5mm/s, 1mm
90:10 PPF:DEF, 2.5bar, 5mm/s, 1mm
90:10 PPF:DEF, 2.5bar, 5mm/s, 1mm
90:10 PPF:DEF, 2.5bar, 5mm/s, 1mm
90:10 PPF:DEF, 2.5bar, 5mm/s, 1mm
90:10 PPF:DEF, 2.5bar, 5mm/s, 0.8mm
90:10 PPF:DEF, 2.5bar, 5mm/s, 0.8mm
90:10 PPF:DEF, 2.5bar, 5mm/s, 0.8mm
90:10 PPF:DEF, 2.5bar, 5mm/s, 0.8mm
90:10 PPF:DEF, 2.5bar, 5mm/s, 0.8mm
90:10 PPF:DEF, 2.5bar, 5mm/s, 0.8mm
90:10 PPF:DEF, 2.5bar, 5mm/s, 0.8mm
90:10 PPF:DEF, 2.5bar, 5mm/s, 0.8mm
90:10 PPF:DEF, 2.5bar, 5mm/s, 0.8mm
90:10 PPF:DEF, 2.5bar, 5mm/s, 0.8mm
90:10 PPF:DEF, 2.5bar, 5mm/s, 0.8mm
90:10 PPF:DEF, 2.5bar, 5mm/s, 0.8mm
90:10 PPF:DEF, 2.5bar, 5mm/s, 0.8mm
90:10 PPF:DEF, 2.5bar, 5mm/s, 0.8mm
90:10 PPF:DEF, 2.5bar, 5mm/s, 0.8mm
90:10 PPF:DEF, 2.5bar, 5mm/s, 0.8mm
90:10 PPF:DEF, 2.5bar, 5mm/s, 0.8mm
90:10 PPF:DEF, 2.5bar, 5mm/s, 0.8mm
90:10 PPF:DEF, 2.5bar, 5mm/s, 0.8mm
90:10 PPF:DEF, 2.5bar, 5mm/s, 0.8mm
90:10 PPF:DEF, 2.5bar, 5mm/s, 0.8mm
90:10 PPF:DEF, 2.5bar, 5mm/s, 0.8mm
90:10 PPF:DEF, 2.5bar, 5mm/s, 0.8mm
90:10 PPF:DEF, 2.5bar, 5mm/s, 0.8mm
90:10 PPF:DEF, 2.5bar, 5mm/s, 0.8mm
90:10 PPF:DEF, 2.5bar, 5mm/s, 0.8mm
90:10 PPF:DEF, 2.5bar, 5mm/s, 0.8mm
90:10 PPF:DEF, 2.5bar, 5mm/s, 0.8mm
90:10 PPF:DEF, 2.5bar, 5mm/s, 0.8mm
90:10 PPF:DEF, 2.5bar, 5mm/s, 0.8mm
90:10 PPF:DEF, 2.5bar, 5mm/s, 0.8mm
90:10 PPF:DEF, 2.5bar, 5mm/s, 0.8mm
90:10 PPF:DEF, 2.5bar, 5mm/s, 0.8mm
90:10 PPF:DEF, 2.5bar, 5mm/s, 0.8mm
90:10 PPF:DEF, 2.5bar, 5mm/s, 0.8mm
90:10 PPF:DEF, 2.5bar, 5mm/s, 0.8mm
90:10 PPF:DEF, 2.5bar, 5mm/s, 0.8mm
90:10 PPF:DEF, 2.5bar, 5mm/s, 0.8mm
90:10 PPF:DEF, 2.5bar, 5mm/s, 0.8mm
90:10 PPF:DEF, 2.5bar, 5mm/s, 0.8mm
90:10 PPF:DEF, 2.5bar, 5mm/s, 0.8mm
90:10 PPF:DEF, 3bar, 5mm/s, 1.2mm
90:10 PPF:DEF, 3bar, 5mm/s, 1.2mm
90:10 PPF:DEF, 3bar, 5mm/s, 1.2mm
90:10 PPF:DEF, 3bar, 5mm/s, 1.2mm
90:10 PPF:DEF, 3bar, 5mm/s, 1.2mm
90:10 PPF:DEF, 3bar, 5mm/s, 1.2mm
90:10 PPF:DEF, 3bar, 5mm/s, 1.2mm
90:10 PPF:DEF, 3bar, 5mm/s, 1.2mm
90:10 PPF:DEF, 3bar, 5mm/s, 1.2mm
90:10 PPF:DEF, 3bar, 5mm/s, 1.2mm
90:10 PPF:DEF, 3bar, 5mm/s, 1.2mm
90:10 PPF:DEF, 3bar, 5mm/s, 1.2mm
90:10 PPF:DEF, 3bar, 5mm/s, 1.2mm
90:10 PPF:DEF, 3bar, 5mm/s, 1.2mm
90:10 PPF:DEF, 3bar, 5mm/s, 1.2mm
90:10 PPF:DEF, 3bar, 5mm/s, 1.2mm
90:10 PPF:DEF, 3bar, 5mm/s, 1.2mm
90:10 PPF:DEF, 3bar, 5mm/s, 1.2mm
90:10 PPF:DEF, 3bar, 5mm/s, 1.2mm
90:10 PPF:DEF, 3bar, 5mm/s, 1.2mm
90:10 PPF:DEF, 3bar, 5mm/s, 1.2mm
90:10 PPF:DEF, 3bar, 5mm/s, 1.2mm
90:10 PPF:DEF, 3bar, 5mm/s, 1.2mm
90:10 PPF:DEF, 3bar, 5mm/s, 1.2mm
90:10 PPF:DEF, 3bar, 5mm/s, 1.2mm
90:10 PPF:DEF, 3bar, 5mm/s, 1.2mm
90:10 PPF:DEF, 3bar, 5mm/s, 1.2mm
90:10 PPF:DEF, 3bar, 5mm/s, 1.2mm
90:10 PPF:DEF, 3bar, 5mm/s, 1.2mm
90:10 PPF:DEF, 3bar, 5mm/s, 1.2mm
90:10 PPF:DEF, 3bar, 5mm/s, 1.2mm
90:10 PPF:DEF, 3bar, 5mm/s, 1.2mm
90:10 PPF:DEF, 3bar, 5mm/s, 1.2mm
90:10 PPF:DEF, 3bar, 5mm/s, 1.2mm
90:10 PPF:DEF, 3bar, 5mm/s, 1.2mm
90:10 PPF:DEF, 3bar, 5mm/s, 1.2mm
90:10 PPF:DEF, 3bar, 5mm/s, 1.2mm
90:10 PPF:DEF, 3bar, 5mm/s, 1.2mm
90:10 PPF:DEF, 3bar, 5mm/s, 1.2mm
90:10 PPF:DEF, 3bar, 5mm/s, 1.2mm
90:10 PPF:DEF, 3bar, 5mm/s, 1.2mm
90:10 PPF:DEF, 3bar, 5mm/s, 1mm
90:10 PPF:DEF, 3bar, 5mm/s, 1mm
90:10 PPF:DEF, 3bar, 5mm/s, 1mm
90:10 PPF:DEF, 3bar, 5mm/s, 1mm
90:10 PPF:DEF, 3bar, 5mm/s, 1mm
90:10 PPF:DEF, 3bar, 5mm/s, 1mm
90:10 PPF:DEF, 3bar, 5mm/s, 1mm
90:10 PPF:DEF, 3bar, 5mm/s, 1mm
90:10 PPF:DEF, 3bar, 5mm/s, 1mm
90:10 PPF:DEF, 3bar, 5mm/s, 1mm
90:10 PPF:DEF, 3bar, 5mm/s, 1mm
90:10 PPF:DEF, 3bar, 5mm/s, 1mm
90:10 PPF:DEF, 3bar, 5mm/s, 1mm
90:10 PPF:DEF, 3bar, 5mm/s, 1mm
90:10 PPF:DEF, 3bar, 5mm/s, 1mm
90:10 PPF:DEF, 3bar, 5mm/s, 1mm
90:10 PPF:DEF, 3bar, 5mm/s, 1mm
90:10 PPF:DEF, 3bar, 5mm/s, 1mm
90:10 PPF:DEF, 3bar, 5mm/s, 1mm
90:10 PPF:DEF, 3bar, 5mm/s, 1mm
90:10 PPF:DEF, 3bar, 5mm/s, 1mm
90:10 PPF:DEF, 3bar, 5mm/s, 1mm
90:10 PPF:DEF, 3bar, 5mm/s, 1mm
90:10 PPF:DEF, 3bar, 5mm/s, 1mm
90:10 PPF:DEF, 3bar, 5mm/s, 1mm
90:10 PPF:DEF, 3bar, 5mm/s, 1mm
90:10 PPF:DEF, 3bar, 5mm/s, 1mm
90:10 PPF:DEF, 3bar, 5mm/s, 1mm
90:10 PPF:DEF, 3bar, 5mm/s, 1mm
90:10 PPF:DEF, 3bar, 5mm/s, 1mm
90:10 PPF:DEF, 3bar, 5mm/s, 1mm
90:10 PPF:DEF, 3bar, 5mm/s, 1mm
90:10 PPF:DEF, 3bar, 5mm/s, 1mm
90:10 PPF:DEF, 3bar, 5mm/s, 1mm
90:10 PPF:DEF, 3bar, 5mm/s, 1mm
90:10 PPF:DEF, 3bar, 5mm/s, 1mm
90:10 PPF:DEF, 3bar, 5mm/s, 1mm
90:10 PPF:DEF, 3bar, 5mm/s, 1mm
90:10 PPF:DEF, 3bar, 5mm/s, 1mm
90:10 PPF:DEF, 3bar, 5mm/s, 1mm
90:10 PPF:DEF, 3bar, 5mm/s, 1mm
90:10 PPF:DEF, 3bar, 5mm/s, 0.8mm
90:10 PPF:DEF, 3bar, 5mm/s, 0.8mm
90:10 PPF:DEF, 3bar, 5mm/s, 0.8mm
90:10 PPF:DEF, 3bar, 5mm/s, 0.8mm
90:10 PPF:DEF, 3bar, 5mm/s, 0.8mm
90:10 PPF:DEF, 3bar, 5mm/s, 0.8mm
90:10 PPF:DEF, 3bar, 5mm/s, 0.8mm
90:10 PPF:DEF, 3bar, 5mm/s, 0.8mm
90:10 PPF:DEF, 3bar, 5mm/s, 0.8mm
90:10 PPF:DEF, 3bar, 5mm/s, 0.8mm
90:10 PPF:DEF, 3bar, 5mm/s, 0.8mm
90:10 PPF:DEF, 3bar, 5mm/s, 0.8mm
90:10 PPF:DEF, 3bar, 5mm/s, 0.8mm
90:10 PPF:DEF, 3bar, 5mm/s, 0.8mm
90:10 PPF:DEF, 3bar, 5mm/s, 0.8mm
90:10 PPF:DEF, 3bar, 5mm/s, 0.8mm
90:10 PPF:DEF, 3bar, 5mm/s, 0.8mm
90:10 PPF:DEF, 3bar, 5mm/s, 0.8mm
90:10 PPF:DEF, 3bar, 5mm/s, 0.8mm
90:10 PPF:DEF, 3bar, 5mm/s, 0.8mm
90:10 PPF:DEF, 3bar, 5mm/s, 0.8mm
90:10 PPF:DEF, 3bar, 5mm/s, 0.8mm
90:10 PPF:DEF, 3bar, 5mm/s, 0.8mm
90:10 PPF:DEF, 3bar, 5mm/s, 0.8mm
90:10 PPF:DEF, 3bar, 5mm/s, 0.8mm
90:10 PPF:DEF, 3bar, 5mm/s, 0.8mm
90:10 PPF:DEF, 3bar, 5mm/s, 0.8mm
90:10 PPF:DEF, 3bar, 5mm/s, 0.8mm
90:10 PPF:DEF, 3bar, 5mm/s, 0.8mm
90:10 PPF:DEF, 3bar, 5mm/s, 0.8mm
90:10 PPF:DEF, 3bar, 5mm/s, 0.8mm
90:10 PPF:DEF, 3bar, 5mm/s, 0.8mm
90:10 PPF:DEF, 3bar, 5mm/s, 0.8mm
90:10 PPF:DEF, 3bar, 5mm/s, 0.8mm
90:10 PPF:DEF, 3bar, 5mm/s, 0.8mm
90:10 PPF:DEF, 3bar, 5mm/s, 0.8mm
90:10 PPF:DEF, 3bar, 5mm/s, 0.8mm
90:10 PPF:DEF, 3bar, 5mm/s, 0.8mm
90:10 PPF:DEF, 3bar, 5mm/s, 0.8mm
90:10 PPF:DEF, 3bar, 5mm/s, 0.8mm
90:10 PPF:DEF, 3bar, 5mm/s, 0.8mm
90:10 PPF:DEF, 3bar, 7.5mm/s, 1.2mm
90:10 PPF:DEF, 3bar, 7.5mm/s, 1.2mm
90:10 PPF:DEF, 3bar, 7.5mm/s, 1.2mm
90:10 PPF:DEF, 3bar, 7.5mm/s, 1.2mm
90:10 PPF:DEF, 3bar, 7.5mm/s, 1.2mm
90:10 PPF:DEF, 3bar, 7.5mm/s, 1.2mm
90:10 PPF:DEF, 3bar, 7.5mm/s, 1.2mm
90:10 PPF:DEF, 3bar, 7.5mm/s, 1.2mm
90:10 PPF:DEF, 3bar, 7.5mm/s, 1.2mm
90:10 PPF:DEF, 3bar, 7.5mm/s, 1.2mm
90:10 PPF:DEF, 3bar, 7.5mm/s, 1.2mm
90:10 PPF:DEF, 3bar, 7.5mm/s, 1.2mm
90:10 PPF:DEF, 3bar, 7.5mm/s, 1.2mm
90:10 PPF:DEF, 3bar, 7.5mm/s, 1.2mm
90:10 PPF:DEF, 3bar, 7.5mm/s, 1.2mm
90:10 PPF:DEF, 3bar, 7.5mm/s, 1.2mm
90:10 PPF:DEF, 3bar, 7.5mm/s, 1.2mm
90:10 PPF:DEF, 3bar, 7.5mm/s, 1.2mm
90:10 PPF:DEF, 3bar, 7.5mm/s, 1.2mm
90:10 PPF:DEF, 3bar, 7.5mm/s, 1.2mm
90:10 PPF:DEF, 3bar, 7.5mm/s, 1.2mm
90:10 PPF:DEF, 3bar, 7.5mm/s, 1.2mm
90:10 PPF:DEF, 3bar, 7.5mm/s, 1.2mm
90:10 PPF:DEF, 3bar, 7.5mm/s, 1.2mm
90:10 PPF:DEF, 3bar, 7.5mm/s, 1.2mm
90:10 PPF:DEF, 3bar, 7.5mm/s, 1.2mm
90:10 PPF:DEF, 3bar, 7.5mm/s, 1.2mm
90:10 PPF:DEF, 3bar, 7.5mm/s, 1.2mm
90:10 PPF:DEF, 3bar, 7.5mm/s, 1.2mm
90:10 PPF:DEF, 3bar, 7.5mm/s, 1.2mm
90:10 PPF:DEF, 3bar, 7.5mm/s, 1.2mm
90:10 PPF:DEF, 3bar, 7.5mm/s, 1.2mm
90:10 PPF:DEF, 3bar, 7.5mm/s, 1.2mm
90:10 PPF:DEF, 3bar, 7.5mm/s, 1.2mm
90:10 PPF:DEF, 3bar, 7.5mm/s, 1.2mm
90:10 PPF:DEF, 3bar, 7.5mm/s, 1.2mm
90:10 PPF:DEF, 3bar, 7.5mm/s, 1.2mm
90:10 PPF:DEF, 3bar, 7.5mm/s, 1.2mm
90:10 PPF:DEF, 3bar, 7.5mm/s, 1.2mm
90:10 PPF:DEF, 3bar, 7.5mm/s, 1.2mm
90:10 PPF:DEF, 3bar, 7.5mm/s, 1.2mm
90:10 PPF:DEF, 3bar, 7.5mm/s, 1mm
90:10 PPF:DEF, 3bar, 7.5mm/s, 1mm
90:10 PPF:DEF, 3bar, 7.5mm/s, 1mm
90:10 PPF:DEF, 3bar, 7.5mm/s, 1mm
90:10 PPF:DEF, 3bar, 7.5mm/s, 1mm
90:10 PPF:DEF, 3bar, 7.5mm/s, 1mm
90:10 PPF:DEF, 3bar, 7.5mm/s, 1mm
90:10 PPF:DEF, 3bar, 7.5mm/s, 1mm
90:10 PPF:DEF, 3bar, 7.5mm/s, 1mm
90:10 PPF:DEF, 3bar, 7.5mm/s, 1mm
90:10 PPF:DEF, 3bar, 7.5mm/s, 1mm
90:10 PPF:DEF, 3bar, 7.5mm/s, 1mm
90:10 PPF:DEF, 3bar, 7.5mm/s, 1mm
90:10 PPF:DEF, 3bar, 7.5mm/s, 1mm
90:10 PPF:DEF, 3bar, 7.5mm/s, 1mm
90:10 PPF:DEF, 3bar, 7.5mm/s, 1mm
90:10 PPF:DEF, 3bar, 7.5mm/s, 1mm
90:10 PPF:DEF, 3bar, 7.5mm/s, 1mm
90:10 PPF:DEF, 3bar, 7.5mm/s, 1mm
90:10 PPF:DEF, 3bar, 7.5mm/s, 1mm
90:10 PPF:DEF, 3bar, 7.5mm/s, 1mm
90:10 PPF:DEF, 3bar, 7.5mm/s, 1mm
90:10 PPF:DEF, 3bar, 7.5mm/s, 1mm
90:10 PPF:DEF, 3bar, 7.5mm/s, 1mm
90:10 PPF:DEF, 3bar, 7.5mm/s, 1mm
90:10 PPF:DEF, 3bar, 7.5mm/s, 1mm
90:10 PPF:DEF, 3bar, 7.5mm/s, 1mm
90:10 PPF:DEF, 3bar, 7.5mm/s, 1mm
90:10 PPF:DEF, 3bar, 7.5mm/s, 1mm
90:10 PPF:DEF, 3bar, 7.5mm/s, 1mm
90:10 PPF:DEF, 3bar, 7.5mm/s, 1mm
90:10 PPF:DEF, 3bar, 7.5mm/s, 1mm
90:10 PPF:DEF, 3bar, 7.5mm/s, 1mm
90:10 PPF:DEF, 3bar, 7.5mm/s, 1mm
90:10 PPF:DEF, 3bar, 7.5mm/s, 1mm
90:10 PPF:DEF, 3bar, 7.5mm/s, 1mm
90:10 PPF:DEF, 3bar, 7.5mm/s, 1mm
90:10 PPF:DEF, 3bar, 7.5mm/s, 1mm
90:10 PPF:DEF, 3bar, 7.5mm/s, 1mm
90:10 PPF:DEF, 3bar, 7.5mm/s, 1mm
90:10 PPF:DEF, 3bar, 7.5mm/s, 1mm
90:10 PPF:DEF, 3bar, 7.5mm/s, 0.8mm
90:10 PPF:DEF, 3bar, 7.5mm/s, 0.8mm
90:10 PPF:DEF, 3bar, 7.5mm/s, 0.8mm
90:10 PPF:DEF, 3bar, 7.5mm/s, 0.8mm
90:10 PPF:DEF, 3bar, 7.5mm/s, 0.8mm
90:10 PPF:DEF, 3bar, 7.5mm/s, 0.8mm
90:10 PPF:DEF, 3bar, 7.5mm/s, 0.8mm
90:10 PPF:DEF, 3bar, 7.5mm/s, 0.8mm
90:10 PPF:DEF, 3bar, 7.5mm/s, 0.8mm
90:10 PPF:DEF, 3bar, 7.5mm/s, 0.8mm
90:10 PPF:DEF, 3bar, 7.5mm/s, 0.8mm
90:10 PPF:DEF, 3bar, 7.5mm/s, 0.8mm
90:10 PPF:DEF, 3bar, 7.5mm/s, 0.8mm
90:10 PPF:DEF, 3bar, 7.5mm/s, 0.8mm
90:10 PPF:DEF, 3bar, 7.5mm/s, 0.8mm
90:10 PPF:DEF, 3bar, 7.5mm/s, 0.8mm
90:10 PPF:DEF, 3bar, 7.5mm/s, 0.8mm
90:10 PPF:DEF, 3bar, 7.5mm/s, 0.8mm
90:10 PPF:DEF, 3bar, 7.5mm/s, 0.8mm
90:10 PPF:DEF, 3bar, 7.5mm/s, 0.8mm
90:10 PPF:DEF, 3bar, 7.5mm/s, 0.8mm
90:10 PPF:DEF, 3bar, 7.5mm/s, 0.8mm
90:10 PPF:DEF, 3bar, 7.5mm/s, 0.8mm
90:10 PPF:DEF, 3bar, 7.5mm/s, 0.8mm
90:10 PPF:DEF, 3bar, 7.5mm/s, 0.8mm
90:10 PPF:DEF, 3bar, 7.5mm/s, 0.8mm
90:10 PPF:DEF, 3bar, 7.5mm/s, 0.8mm
90:10 PPF:DEF, 3bar, 7.5mm/s, 0.8mm
90:10 PPF:DEF, 3bar, 7.5mm/s, 0.8mm
90:10 PPF:DEF, 3bar, 7.5mm/s, 0.8mm
90:10 PPF:DEF, 3bar, 7.5mm/s, 0.8mm
90:10 PPF:DEF, 3bar, 7.5mm/s, 0.8mm
90:10 PPF:DEF, 3bar, 7.5mm/s, 0.8mm
90:10 PPF:DEF, 3bar, 7.5mm/s, 0.8mm
90:10 PPF:DEF, 3bar, 7.5mm/s, 0.8mm
90:10 PPF:DEF, 3bar, 7.5mm/s, 0.8mm
90:10 PPF:DEF, 3bar, 7.5mm/s, 0.8mm
90:10 PPF:DEF, 3bar, 7.5mm/s, 0.8mm
90:10 PPF:DEF, 3bar, 7.5mm/s, 0.8mm
90:10 PPF:DEF, 3bar, 7.5mm/s, 0.8mm
90:10 PPF:DEF, 3bar, 7.5mm/s, 0.8mm
90:10 PPF:DEF, 3bar, 7.5mm/s, 0.7mm
90:10 PPF:DEF, 3bar, 7.5mm/s, 0.7mm
90:10 PPF:DEF, 3bar, 7.5mm/s, 0.7mm
90:10 PPF:DEF, 3bar, 7.5mm/s, 0.7mm
90:10 PPF:DEF, 3bar, 7.5mm/s, 0.7mm
90:10 PPF:DEF, 3bar, 7.5mm/s, 0.7mm
90:10 PPF:DEF, 3bar, 7.5mm/s, 0.7mm
90:10 PPF:DEF, 3bar, 7.5mm/s, 0.7mm
90:10 PPF:DEF, 3bar, 7.5mm/s, 0.7mm
90:10 PPF:DEF, 3bar, 7.5mm/s, 0.7mm
90:10 PPF:DEF, 3bar, 7.5mm/s, 0.7mm
90:10 PPF:DEF, 3bar, 7.5mm/s, 0.7mm
90:10 PPF:DEF, 3bar, 7.5mm/s, 0.7mm
90:10 PPF:DEF, 3bar, 7.5mm/s, 0.7mm
90:10 PPF:DEF, 3bar, 7.5mm/s, 0.7mm
90:10 PPF:DEF, 3bar, 7.5mm/s, 0.7mm
90:10 PPF:DEF, 3bar, 7.5mm/s, 0.7mm
90:10 PPF:DEF, 3bar, 7.5mm/s, 0.7mm
90:10 PPF:DEF, 3bar, 7.5mm/s, 0.7mm
90:10 PPF:DEF, 3bar, 7.5mm/s, 0.7mm
90:10 PPF:DEF, 3bar, 7.5mm/s, 0.7mm
90:10 PPF:DEF, 3bar, 7.5mm/s, 0.7mm
90:10 PPF:DEF, 3bar, 7.5mm/s, 0.7mm
90:10 PPF:DEF, 3bar, 7.5mm/s, 0.7mm
90:10 PPF:DEF, 3bar, 7.5mm/s, 0.7mm
90:10 PPF:DEF, 3bar, 7.5mm/s, 0.7mm
90:10 PPF:DEF, 3bar, 7.5mm/s, 0.7mm
90:10 PPF:DEF, 3bar, 7.5mm/s, 0.7mm
90:10 PPF:DEF, 3bar, 7.5mm/s, 0.7mm
90:10 PPF:DEF, 3bar, 7.5mm/s, 0.7mm
90:10 PPF:DEF, 3bar, 7.5mm/s, 0.7mm
90:10 PPF:DEF, 3bar, 7.5mm/s, 0.7mm
90:10 PPF:DEF, 3bar, 7.5mm/s, 0.7mm
90:10 PPF:DEF, 3bar, 7.5mm/s, 0.7mm
90:10 PPF:DEF, 3bar, 7.5mm/s, 0.7mm
90:10 PPF:DEF, 3bar, 7.5mm/s, 0.7mm
90:10 PPF:DEF, 3bar, 7.5mm/s, 0.7mm
90:10 PPF:DEF, 3bar, 7.5mm/s, 0.7mm
90:10 PPF:DEF, 3bar, 7.5mm/s, 0.7mm
90:10 PPF:DEF, 3bar, 7.5mm/s, 0.7mm
90:10 PPF:DEF, 3bar, 7.5mm/s, 0.7mm
90:10 PPF:DEF, 3bar, 7.5mm/s, 0.6mm
90:10 PPF:DEF, 3bar, 7.5mm/s, 0.6mm
90:10 PPF:DEF, 3bar, 7.5mm/s, 0.6mm
90:10 PPF:DEF, 3bar, 7.5mm/s, 0.6mm
90:10 PPF:DEF, 3bar, 7.5mm/s, 0.6mm
90:10 PPF:DEF, 3bar, 7.5mm/s, 0.6mm
90:10 PPF:DEF, 3bar, 7.5mm/s, 0.6mm
90:10 PPF:DEF, 3bar, 7.5mm/s, 0.6mm
90:10 PPF:DEF, 3bar, 7.5mm/s, 0.6mm
90:10 PPF:DEF, 3bar, 7.5mm/s, 0.6mm
90:10 PPF:DEF, 3bar, 7.5mm/s, 0.6mm
90:10 PPF:DEF, 3bar, 7.5mm/s, 0.6mm
90:10 PPF:DEF, 3bar, 7.5mm/s, 0.6mm
90:10 PPF:DEF, 3bar, 7.5mm/s, 0.6mm
90:10 PPF:DEF, 3bar, 7.5mm/s, 0.6mm
90:10 PPF:DEF, 3bar, 7.5mm/s, 0.6mm
90:10 PPF:DEF, 3bar, 7.5mm/s, 0.6mm
90:10 PPF:DEF, 3bar, 7.5mm/s, 0.6mm
90:10 PPF:DEF, 3bar, 7.5mm/s, 0.6mm
90:10 PPF:DEF, 3bar, 7.5mm/s, 0.6mm
90:10 PPF:DEF, 3bar, 7.5mm/s, 0.6mm
90:10 PPF:DEF, 3bar, 7.5mm/s, 0.6mm
90:10 PPF:DEF, 3bar, 7.5mm/s, 0.6mm
90:10 PPF:DEF, 3bar, 7.5mm/s, 0.6mm
90:10 PPF:DEF, 3bar, 7.5mm/s, 0.6mm
90:10 PPF:DEF, 3bar, 7.5mm/s, 0.6mm
90:10 PPF:DEF, 3bar, 7.5mm/s, 0.6mm
90:10 PPF:DEF, 3bar, 7.5mm/s, 0.6mm
90:10 PPF:DEF, 3bar, 7.5mm/s, 0.6mm
90:10 PPF:DEF, 3bar, 7.5mm/s, 0.6mm
90:10 PPF:DEF, 3bar, 7.5mm/s, 0.6mm
90:10 PPF:DEF, 3bar, 7.5mm/s, 0.6mm
90:10 PPF:DEF, 3bar, 7.5mm/s, 0.6mm
90:10 PPF:DEF, 3bar, 7.5mm/s, 0.6mm
90:10 PPF:DEF, 3bar, 7.5mm/s, 0.6mm
90:10 PPF:DEF, 3bar, 7.5mm/s, 0.6mm
90:10 PPF:DEF, 3bar, 7.5mm/s, 0.6mm
90:10 PPF:DEF, 3bar, 7.5mm/s, 0.6mm
90:10 PPF:DEF, 3bar, 7.5mm/s, 0.6mm
90:10 PPF:DEF, 3bar, 7.5mm/s, 0.6mm
90:10 PPF:DEF, 3bar, 7.5mm/s, 0.6mm
90:10 PPF:DEF, 3bar, 7.5mm/s, 0.5mm
90:10 PPF:DEF, 3bar, 7.5mm/s, 0.5mm
90:10 PPF:DEF, 3bar, 7.5mm/s, 0.5mm
90:10 PPF:DEF, 3bar, 7.5mm/s, 0.5mm
90:10 PPF:DEF, 3bar, 7.5mm/s, 0.5mm
90:10 PPF:DEF, 3bar, 7.5mm/s, 0.5mm
90:10 PPF:DEF, 3bar, 7.5mm/s, 0.5mm
90:10 PPF:DEF, 3bar, 7.5mm/s, 0.5mm
90:10 PPF:DEF, 3bar, 7.5mm/s, 0.5mm
90:10 PPF:DEF, 3bar, 7.5mm/s, 0.5mm
90:10 PPF:DEF, 3bar, 7.5mm/s, 0.5mm
90:10 PPF:DEF, 3bar, 7.5mm/s, 0.5mm
90:10 PPF:DEF, 3bar, 7.5mm/s, 0.5mm
90:10 PPF:DEF, 3bar, 7.5mm/s, 0.5mm
90:10 PPF:DEF, 3bar, 7.5mm/s, 0.5mm
90:10 PPF:DEF, 3bar, 7.5mm/s, 0.5mm
90:10 PPF:DEF, 3bar, 7.5mm/s, 0.5mm
90:10 PPF:DEF, 3bar, 7.5mm/s, 0.5mm
90:10 PPF:DEF, 3bar, 7.5mm/s, 0.5mm
90:10 PPF:DEF, 3bar, 7.5mm/s, 0.5mm
90:10 PPF:DEF, 3bar, 7.5mm/s, 0.5mm
90:10 PPF:DEF, 3bar, 7.5mm/s, 0.5mm
90:10 PPF:DEF, 3bar, 7.5mm/s, 0.5mm
90:10 PPF:DEF, 3bar, 7.5mm/s, 0.5mm
90:10 PPF:DEF, 3bar, 7.5mm/s, 0.5mm
90:10 PPF:DEF, 3bar, 7.5mm/s, 0.5mm
90:10 PPF:DEF, 3bar, 7.5mm/s, 0.5mm
90:10 PPF:DEF, 3bar, 7.5mm/s, 0.5mm
90:10 PPF:DEF, 3bar, 7.5mm/s, 0.5mm
90:10 PPF:DEF, 3bar, 7.5mm/s, 0.5mm
90:10 PPF:DEF, 3bar, 7.5mm/s, 0.5mm
90:10 PPF:DEF, 3bar, 7.5mm/s, 0.5mm
90:10 PPF:DEF, 3bar, 7.5mm/s, 0.5mm
90:10 PPF:DEF, 3bar, 7.5mm/s, 0.5mm
90:10 PPF:DEF, 3bar, 7.5mm/s, 0.5mm
90:10 PPF:DEF, 3bar, 7.5mm/s, 0.5mm
90:10 PPF:DEF, 3bar, 7.5mm/s, 0.5mm
90:10 PPF:DEF, 3bar, 7.5mm/s, 0.5mm
90:10 PPF:DEF, 3bar, 7.5mm/s, 0.5mm
90:10 PPF:DEF, 3bar, 7.5mm/s, 0.5mm
90:10 PPF:DEF, 3bar, 7.5mm/s, 0.5mm
90:10 PPF:DEF, 4bar, 5mm/s, 1.2mm
90:10 PPF:DEF, 4bar, 5mm/s, 1.2mm
90:10 PPF:DEF, 4bar, 5mm/s, 1.2mm
90:10 PPF:DEF, 4bar, 5mm/s, 1.2mm
90:10 PPF:DEF, 4bar, 5mm/s, 1.2mm
90:10 PPF:DEF, 4bar, 5mm/s, 1.2mm
90:10 PPF:DEF, 4bar, 5mm/s, 1.2mm
90:10 PPF:DEF, 4bar, 5mm/s, 1.2mm
90:10 PPF:DEF, 4bar, 5mm/s, 1.2mm
90:10 PPF:DEF, 4bar, 5mm/s, 1.2mm
90:10 PPF:DEF, 4bar, 5mm/s, 1.2mm
90:10 PPF:DEF, 4bar, 5mm/s, 1.2mm
90:10 PPF:DEF, 4bar, 5mm/s, 1.2mm
90:10 PPF:DEF, 4bar, 5mm/s, 1.2mm
90:10 PPF:DEF, 4bar, 5mm/s, 1.2mm
90:10 PPF:DEF, 4bar, 5mm/s, 1.2mm
90:10 PPF:DEF, 4bar, 5mm/s, 1.2mm
90:10 PPF:DEF, 4bar, 5mm/s, 1.2mm
90:10 PPF:DEF, 4bar, 5mm/s, 1.2mm
90:10 PPF:DEF, 4bar, 5mm/s, 1.2mm
90:10 PPF:DEF, 4bar, 5mm/s, 1.2mm
90:10 PPF:DEF, 4bar, 5mm/s, 1.2mm
90:10 PPF:DEF, 4bar, 5mm/s, 1.2mm
90:10 PPF:DEF, 4bar, 5mm/s, 1.2mm
90:10 PPF:DEF, 4bar, 5mm/s, 1.2mm
90:10 PPF:DEF, 4bar, 5mm/s, 1.2mm
90:10 PPF:DEF, 4bar, 5mm/s, 1.2mm
90:10 PPF:DEF, 4bar, 5mm/s, 1.2mm
90:10 PPF:DEF, 4bar, 5mm/s, 1.2mm
90:10 PPF:DEF, 4bar, 5mm/s, 1.2mm
90:10 PPF:DEF, 4bar, 5mm/s, 1.2mm
90:10 PPF:DEF, 4bar, 5mm/s, 1.2mm
90:10 PPF:DEF, 4bar, 5mm/s, 1.2mm
90:10 PPF:DEF, 4bar, 5mm/s, 1.2mm
90:10 PPF:DEF, 4bar, 5mm/s, 1.2mm
90:10 PPF:DEF, 4bar, 5mm/s, 1.2mm
90:10 PPF:DEF, 4bar, 5mm/s, 1.2mm
90:10 PPF:DEF, 4bar, 5mm/s, 1.2mm
90:10 PPF:DEF, 4bar, 5mm/s, 1.2mm
90:10 PPF:DEF, 4bar, 5mm/s, 1.2mm
90:10 PPF:DEF, 4bar, 5mm/s, 1.2mm
90:10 PPF:DEF, 4bar, 5mm/s, 1mm
90:10 PPF:DEF, 4bar, 5mm/s, 1mm
90:10 PPF:DEF, 4bar, 5mm/s, 1mm
90:10 PPF:DEF, 4bar, 5mm/s, 1mm
90:10 PPF:DEF, 4bar, 5mm/s, 1mm
90:10 PPF:DEF, 4bar, 5mm/s, 1mm
90:10 PPF:DEF, 4bar, 5mm/s, 1mm
90:10 PPF:DEF, 4bar, 5mm/s, 1mm
90:10 PPF:DEF, 4bar, 5mm/s, 1mm
90:10 PPF:DEF, 4bar, 5mm/s, 1mm
90:10 PPF:DEF, 4bar, 5mm/s, 1mm
90:10 PPF:DEF, 4bar, 5mm/s, 1mm
90:10 PPF:DEF, 4bar, 5mm/s, 1mm
90:10 PPF:DEF, 4bar, 5mm/s, 1mm
90:10 PPF:DEF, 4bar, 5mm/s, 1mm
90:10 PPF:DEF, 4bar, 5mm/s, 1mm
90:10 PPF:DEF, 4bar, 5mm/s, 1mm
90:10 PPF:DEF, 4bar, 5mm/s, 1mm
90:10 PPF:DEF, 4bar, 5mm/s, 1mm
90:10 PPF:DEF, 4bar, 5mm/s, 1mm
90:10 PPF:DEF, 4bar, 5mm/s, 1mm
90:10 PPF:DEF, 4bar, 5mm/s, 1mm
90:10 PPF:DEF, 4bar, 5mm/s, 1mm
90:10 PPF:DEF, 4bar, 5mm/s, 1mm
90:10 PPF:DEF, 4bar, 5mm/s, 1mm
90:10 PPF:DEF, 4bar, 5mm/s, 1mm
90:10 PPF:DEF, 4bar, 5mm/s, 1mm
90:10 PPF:DEF, 4bar, 5mm/s, 1mm
90:10 PPF:DEF, 4bar, 5mm/s, 1mm
90:10 PPF:DEF, 4bar, 5mm/s, 1mm
90:10 PPF:DEF, 4bar, 5mm/s, 1mm
90:10 PPF:DEF, 4bar, 5mm/s, 1mm
90:10 PPF:DEF, 4bar, 5mm/s, 1mm
90:10 PPF:DEF, 4bar, 5mm/s, 1mm
90:10 PPF:DEF, 4bar, 5mm/s, 1mm
90:10 PPF:DEF, 4bar, 5mm/s, 1mm
90:10 PPF:DEF, 4bar, 5mm/s, 1mm
90:10 PPF:DEF, 4bar, 5mm/s, 1mm
90:10 PPF:DEF, 4bar, 5mm/s, 1mm
90:10 PPF:DEF, 4bar, 5mm/s, 1mm
90:10 PPF:DEF, 4bar, 5mm/s, 1mm
90:10 PPF:DEF, 4bar, 5mm/s, 0.8mm
90:10 PPF:DEF, 4bar, 5mm/s, 0.8mm
90:10 PPF:DEF, 4bar, 5mm/s, 0.8mm
90:10 PPF:DEF, 4bar, 5mm/s, 0.8mm
90:10 PPF:DEF, 4bar, 5mm/s, 0.8mm
90:10 PPF:DEF, 4bar, 5mm/s, 0.8mm
90:10 PPF:DEF, 4bar, 5mm/s, 0.8mm
90:10 PPF:DEF, 4bar, 5mm/s, 0.8mm
90:10 PPF:DEF, 4bar, 5mm/s, 0.8mm
90:10 PPF:DEF, 4bar, 5mm/s, 0.8mm
90:10 PPF:DEF, 4bar, 5mm/s, 0.8mm
90:10 PPF:DEF, 4bar, 5mm/s, 0.8mm
90:10 PPF:DEF, 4bar, 5mm/s, 0.8mm
90:10 PPF:DEF, 4bar, 5mm/s, 0.8mm
90:10 PPF:DEF, 4bar, 5mm/s, 0.8mm
90:10 PPF:DEF, 4bar, 5mm/s, 0.8mm
90:10 PPF:DEF, 4bar, 5mm/s, 0.8mm
90:10 PPF:DEF, 4bar, 5mm/s, 0.8mm
90:10 PPF:DEF, 4bar, 5mm/s, 0.8mm
90:10 PPF:DEF, 4bar, 5mm/s, 0.8mm
90:10 PPF:DEF, 4bar, 5mm/s, 0.8mm
90:10 PPF:DEF, 4bar, 5mm/s, 0.8mm
90:10 PPF:DEF, 4bar, 5mm/s, 0.8mm
90:10 PPF:DEF, 4bar, 5mm/s, 0.8mm
90:10 PPF:DEF, 4bar, 5mm/s, 0.8mm
90:10 PPF:DEF, 4bar, 5mm/s, 0.8mm
90:10 PPF:DEF, 4bar, 5mm/s, 0.8mm
90:10 PPF:DEF, 4bar, 5mm/s, 0.8mm
90:10 PPF:DEF, 4bar, 5mm/s, 0.8mm
90:10 PPF:DEF, 4bar, 5mm/s, 0.8mm
90:10 PPF:DEF, 4bar, 5mm/s, 0.8mm
90:10 PPF:DEF, 4bar, 5mm/s, 0.8mm
90:10 PPF:DEF, 4bar, 5mm/s, 0.8mm
90:10 PPF:DEF, 4bar, 5mm/s, 0.8mm
90:10 PPF:DEF, 4bar, 5mm/s, 0.8mm
90:10 PPF:DEF, 4bar, 5mm/s, 0.8mm
90:10 PPF:DEF, 4bar, 5mm/s, 0.8mm
90:10 PPF:DEF, 4bar, 5mm/s, 0.8mm
90:10 PPF:DEF, 4bar, 5mm/s, 0.8mm
90:10 PPF:DEF, 4bar, 5mm/s, 0.8mm
90:10 PPF:DEF, 4bar, 5mm/s, 0.8mm
90:10 PPF:DEF, 4bar, 5mm/s, 0.6mm
90:10 PPF:DEF, 4bar, 5mm/s, 0.6mm
90:10 PPF:DEF, 4bar, 5mm/s, 0.6mm
90:10 PPF:DEF, 4bar, 5mm/s, 0.6mm
90:10 PPF:DEF, 4bar, 5mm/s, 0.6mm
90:10 PPF:DEF, 4bar, 5mm/s, 0.6mm
90:10 PPF:DEF, 4bar, 5mm/s, 0.6mm
90:10 PPF:DEF, 4bar, 5mm/s, 0.6mm
90:10 PPF:DEF, 4bar, 5mm/s, 0.6mm
90:10 PPF:DEF, 4bar, 5mm/s, 0.6mm
90:10 PPF:DEF, 4bar, 5mm/s, 0.6mm
90:10 PPF:DEF, 4bar, 5mm/s, 0.6mm
90:10 PPF:DEF, 4bar, 5mm/s, 0.6mm
90:10 PPF:DEF, 4bar, 5mm/s, 0.6mm
90:10 PPF:DEF, 4bar, 5mm/s, 0.6mm
90:10 PPF:DEF, 4bar, 5mm/s, 0.6mm
90:10 PPF:DEF, 4bar, 5mm/s, 0.6mm
90:10 PPF:DEF, 4bar, 5mm/s, 0.6mm
90:10 PPF:DEF, 4bar, 5mm/s, 0.6mm
90:10 PPF:DEF, 4bar, 5mm/s, 0.6mm
90:10 PPF:DEF, 4bar, 5mm/s, 0.6mm
90:10 PPF:DEF, 4bar, 5mm/s, 0.6mm
90:10 PPF:DEF, 4bar, 5mm/s, 0.6mm
90:10 PPF:DEF, 4bar, 5mm/s, 0.6mm
90:10 PPF:DEF, 4bar, 5mm/s, 0.6mm
90:10 PPF:DEF, 4bar, 5mm/s, 0.6mm
90:10 PPF:DEF, 4bar, 5mm/s, 0.6mm
90:10 PPF:DEF, 4bar, 5mm/s, 0.6mm
90:10 PPF:DEF, 4bar, 5mm/s, 0.6mm
90:10 PPF:DEF, 4bar, 5mm/s, 0.6mm
90:10 PPF:DEF, 4bar, 5mm/s, 0.6mm
90:10 PPF:DEF, 4bar, 5mm/s, 0.6mm
90:10 PPF:DEF, 4bar, 5mm/s, 0.6mm
90:10 PPF:DEF, 4bar, 5mm/s, 0.6mm
90:10 PPF:DEF, 4bar, 5mm/s, 0.6mm
90:10 PPF:DEF, 4bar, 5mm/s, 0.6mm
90:10 PPF:DEF, 4bar, 5mm/s, 0.6mm
90:10 PPF:DEF, 4bar, 5mm/s, 0.6mm
90:10 PPF:DEF, 4bar, 5mm/s, 0.6mm
90:10 PPF:DEF, 4bar, 5mm/s, 0.6mm
90:10 PPF:DEF, 4bar, 5mm/s, 0.6mm
90:10 PPF:DEF, 4bar, 5mm/s, 0.5mm
90:10 PPF:DEF, 4bar, 5mm/s, 0.5mm
90:10 PPF:DEF, 4bar, 5mm/s, 0.5mm
90:10 PPF:DEF, 4bar, 5mm/s, 0.5mm
90:10 PPF:DEF, 4bar, 5mm/s, 0.5mm
90:10 PPF:DEF, 4bar, 5mm/s, 0.5mm
90:10 PPF:DEF, 4bar, 5mm/s, 0.5mm
90:10 PPF:DEF, 4bar, 5mm/s, 0.5mm
90:10 PPF:DEF, 4bar, 5mm/s, 0.5mm
90:10 PPF:DEF, 4bar, 5mm/s, 0.5mm
90:10 PPF:DEF, 4bar, 5mm/s, 0.5mm
90:10 PPF:DEF, 4bar, 5mm/s, 0.5mm
90:10 PPF:DEF, 4bar, 5mm/s, 0.5mm
90:10 PPF:DEF, 4bar, 5mm/s, 0.5mm
90:10 PPF:DEF, 4bar, 5mm/s, 0.5mm
90:10 PPF:DEF, 4bar, 5mm/s, 0.5mm
90:10 PPF:DEF, 4bar, 5mm/s, 0.5mm
90:10 PPF:DEF, 4bar, 5mm/s, 0.5mm
90:10 PPF:DEF, 4bar, 5mm/s, 0.5mm
90:10 PPF:DEF, 4bar, 5mm/s, 0.5mm
90:10 PPF:DEF, 4bar, 5mm/s, 0.5mm
90:10 PPF:DEF, 4bar, 5mm/s, 0.5mm
90:10 PPF:DEF, 4bar, 5mm/s, 0.5mm
90:10 PPF:DEF, 4bar, 5mm/s, 0.5mm
90:10 PPF:DEF, 4bar, 5mm/s, 0.5mm
90:10 PPF:DEF, 4bar, 5mm/s, 0.5mm
90:10 PPF:DEF, 4bar, 5mm/s, 0.5mm
90:10 PPF:DEF, 4bar, 5mm/s, 0.5mm
90:10 PPF:DEF, 4bar, 5mm/s, 0.5mm
90:10 PPF:DEF, 4bar, 5mm/s, 0.5mm
90:10 PPF:DEF, 4bar, 5mm/s, 0.5mm
90:10 PPF:DEF, 4bar, 5mm/s, 0.5mm
90:10 PPF:DEF, 4bar, 5mm/s, 0.5mm
90:10 PPF:DEF, 4bar, 5mm/s, 0.5mm
90:10 PPF:DEF, 4bar, 5mm/s, 0.5mm
90:10 PPF:DEF, 4bar, 5mm/s, 0.5mm
90:10 PPF:DEF, 4bar, 5mm/s, 0.5mm
90:10 PPF:DEF, 4bar, 5mm/s, 0.5mm
90:10 PPF:DEF, 4bar, 5mm/s, 0.5mm
90:10 PPF:DEF, 4bar, 5mm/s, 0.5mm
90:10 PPF:DEF, 4bar, 5mm/s, 0.5mm
90:10 PPF:DEF, 4bar, 5mm/s, 0.4mm
90:10 PPF:DEF, 4bar, 5mm/s, 0.4mm
90:10 PPF:DEF, 4bar, 5mm/s, 0.4mm
90:10 PPF:DEF, 4bar, 5mm/s, 0.4mm
90:10 PPF:DEF, 4bar, 5mm/s, 0.4mm
90:10 PPF:DEF, 4bar, 5mm/s, 0.4mm
90:10 PPF:DEF, 4bar, 5mm/s, 0.4mm
90:10 PPF:DEF, 4bar, 5mm/s, 0.4mm
90:10 PPF:DEF, 4bar, 5mm/s, 0.4mm
90:10 PPF:DEF, 4bar, 5mm/s, 0.4mm
90:10 PPF:DEF, 4bar, 5mm/s, 0.4mm
90:10 PPF:DEF, 4bar, 5mm/s, 0.4mm
90:10 PPF:DEF, 4bar, 5mm/s, 0.4mm
90:10 PPF:DEF, 4bar, 5mm/s, 0.4mm
90:10 PPF:DEF, 4bar, 5mm/s, 0.4mm
90:10 PPF:DEF, 4bar, 5mm/s, 0.4mm
90:10 PPF:DEF, 4bar, 5mm/s, 0.4mm
90:10 PPF:DEF, 4bar, 5mm/s, 0.4mm
90:10 PPF:DEF, 4bar, 5mm/s, 0.4mm
90:10 PPF:DEF, 4bar, 5mm/s, 0.4mm
90:10 PPF:DEF, 4bar, 5mm/s, 0.4mm
90:10 PPF:DEF, 4bar, 5mm/s, 0.4mm
90:10 PPF:DEF, 4bar, 5mm/s, 0.4mm
90:10 PPF:DEF, 4bar, 5mm/s, 0.4mm
90:10 PPF:DEF, 4bar, 5mm/s, 0.4mm
90:10 PPF:DEF, 4bar, 5mm/s, 0.4mm
90:10 PPF:DEF, 4bar, 5mm/s, 0.4mm
90:10 PPF:DEF, 4bar, 5mm/s, 0.4mm
90:10 PPF:DEF, 4bar, 5mm/s, 0.4mm
90:10 PPF:DEF, 4bar, 5mm/s, 0.4mm
90:10 PPF:DEF, 4bar, 5mm/s, 0.4mm
90:10 PPF:DEF, 4bar, 5mm/s, 0.4mm
90:10 PPF:DEF, 4bar, 5mm/s, 0.4mm
90:10 PPF:DEF, 4bar, 5mm/s, 0.4mm
90:10 PPF:DEF, 4bar, 5mm/s, 0.4mm
90:10 PPF:DEF, 4bar, 5mm/s, 0.4mm
90:10 PPF:DEF, 4bar, 5mm/s, 0.4mm
90:10 PPF:DEF, 4bar, 5mm/s, 0.4mm
90:10 PPF:DEF, 4bar, 5mm/s, 0.4mm
90:10 PPF:DEF, 4bar, 5mm/s, 0.4mm
90:10 PPF:DEF, 4bar, 5mm/s, 0.4mm

## Sheet1
| Mean pore | Linear pore | Quadratic pore | Mean fiber | Linear fiber | Quadratic fiber | Mean spacing | Linear sum | Quadratic sum
statistic | 0.2260274 | 0.1988709 | 0.201972 | 0.1537507 | 0.1042161 | 0.1103137 | 0.19951 | 0.2044425 | 0.2045129
mean | 0.4535226 | 0.4551361 | 0.4551908 | 0.4542361 | 0.4489998 | 0.4492522 | 0.9258526 | 0.9041359 | 0.904443
median | 0.4584 | 0.4290205 | 0.4419852 | 0.456 | 0.4762292 | 0.4781427 | 0.9414 | 0.9462097435 | 0.944117188
q1 | 0.27855 | 0.291939 | 0.2968676 | 0.3474 | 0.3373695 | 0.3332112 | 0.7626 | 0.761456585 | 0.760490884
min | 0 | 0.1156249 | 0.1135616 | 0.054 | 0.2570006 | 0.2589377 | 0.1116 | 0.372625544 | 0.37249924
max | 1.0962 | 0.8246423 | 0.9003761 | 1.3122 | 0.5919528 | 0.6391043 | 1.5552 | 1.193732792 | 1.186253607
q3 | 0.6336 | 0.6226818 | 0.6196456 | 0.5484 | 0.5377061 | 0.5321639 | 1.1202 | 1.126136639 | 1.130982877
q1-min | 0.27855 | 0.1763141 | 0.183306 | 0.2934 | 0.08036892 | 0.07427354 | 0.651 | 0.388831041 | 0.387991644
q1 | 0.27855 | 0.291939 | 0.2968676 | 0.3474 | 0.3373695 | 0.3332112 | 0.7626 | 0.761456585 | 0.760490884
median-q1 | 0.17985 | 0.1370815 | 0.1451176 | 0.1086 | 0.1388596 | 0.1449316 | 0.1788 | 0.1847531585 | 0.183626304
q3-median | 0.1752 | 0.1936613 | 0.1776604 | 0.0924 | 0.06147697 | 0.05402117 | 0.1788 | 0.1799268955 | 0.186865689
max-q3 | 0.4626 | 0.2019605 | 0.2807305 | 0.7638 | 0.0542467 | 0.1069404 | 0.435 | 0.067596153 | 0.05527073
|  |  | BEST? |  | BEST
Predicts maximum extremes to some degree